## info
test | temp | stress | type | include
G32 | 800 | 60 | creep | TRUE
G47 | 800 | 60 | creep | FALSE
G33 | 800 | 65 | creep | TRUE
G43 | 800 | 65 | creep | FALSE
G24 | 800 | 70 | creep | FALSE
G44 | 800 | 70 | creep | TRUE
G25 | 800 | 80 | creep | TRUE
G34 | 800 | 80 | creep | FALSE
D4 | 800 | 0 | tensile | FALSE
D7 | 800 | 0 | tensile | FALSE

## data
G32_time | G32_strain | G47_time | G47_strain | G33_time | G33_strain | G43_time | G43_strain | G24_time | G24_strain | G44_time | G44_strain | G25_time | G25_strain | G34_time | G34_strain | D4_strain | D4_stress | D7_strain | D7_stress
0 | 0.000403 | 0 | 0.000488 | 0 | 0.000307 | 0 | 0.000186 | 0 | 0.000341 | 0 | -0.000313 | 0 | 0.000487 | 0 | 0.000387 | -9.305e-05 | 14.45 | 0 | 20.58
0.6 | 0.000506 | 1.7e-05 | 0.000397 | 0.58 | 0.000362 | 0.58 | 0.000289 | 0.04 | 0.000349 | 0.82 | -0.000252 | 0.02 | 0.000557 | 0.03 | 0.000432 | -9.305e-05 | 14.57 | 1.48e-06 | 20.83
1.15 | 0.000609 | 0.00115 | 0.000326 | 0.98 | 0.000421 | 0.87 | 0.000391 | 0.06 | 0.000361 | 1.1 | -0.000192 | 0.03 | 0.000621 | 0.04 | 0.000475 | -9.085e-05 | 14.72 | 2.21e-06 | 21.02
1.65 | 0.000712 | 0.00227 | 0.000274 | 1.55 | 0.000483 | 1.12 | 0.000491 | 0.08 | 0.000378 | 1.38 | -0.000134 | 0.03 | 0.000678 | 0.05 | 0.000518 | -9.01e-05 | 14.89 | 2.21e-06 | 21.26
2.2 | 0.000815 | 0.0034 | 0.00024 | 1.84 | 0.000547 | 1.55 | 0.000591 | 0.11 | 0.000398 | 1.65 | -7.55e-05 | 0.04 | 0.000729 | 0.06 | 0.00056 | -8.866e-05 | 15.02 | 3.7e-06 | 21.51
2.85 | 0.000917 | 0.00453 | 0.000221 | 2.34 | 0.000614 | 1.92 | 0.00069 | 0.14 | 0.000422 | 2.02 | -1.82e-05 | 0.05 | 0.000775 | 0.11 | 0.0006 | -8.938e-05 | 15.16 | 4.43e-06 | 21.7
3.82 | 0.00102 | 0.00566 | 0.000217 | 2.72 | 0.000683 | 2.29 | 0.000787 | 0.2 | 0.000449 | 2.32 | 3.86e-05 | 0.06 | 0.000817 | 0.15 | 0.00064 | -8.866e-05 | 15.34 | 5.19e-06 | 21.99
4.25 | 0.00112 | 0.00679 | 0.000226 | 3.25 | 0.000755 | 2.62 | 0.000884 | 0.45 | 0.000479 | 2.55 | 9.48e-05 | 0.07 | 0.000853 | 0.23 | 0.00068 | -8.866e-05 | 15.51 | 6.65e-06 | 22.24
4.85 | 0.00122 | 0.00792 | 0.000248 | 3.82 | 0.000828 | 3.24 | 0.000979 | 0.57 | 0.000513 | 2.84 | 0.00015 | 0.09 | 0.000886 | 0.3 | 0.000718 | -8.644e-05 | 15.62 | 8.14e-06 | 22.46
5.47 | 0.00132 | 0.00905 | 0.000281 | 4.1 | 0.000902 | 3.75 | 0.00107 | 0.73 | 0.000548 | 3.07 | 0.000206 | 0.11 | 0.000916 | 0.37 | 0.000756 | -8.5e-05 | 15.8 | 8.9e-06 | 22.72
6.01 | 0.00142 | 0.01017 | 0.000325 | 4.4 | 0.000978 | 4.42 | 0.00117 | 0.88 | 0.000586 | 3.29 | 0.00026 | 0.15 | 0.000942 | 0.67 | 0.000793 | -8.5e-05 | 15.97 | 9.62e-06 | 22.92
6.44 | 0.00152 | 0.0113 | 0.000378 | 4.89 | 0.00106 | 4.74 | 0.00126 | 1.07 | 0.000626 | 3.44 | 0.000315 | 0.18 | 0.000966 | 0.75 | 0.00083 | -8.5e-05 | 16.18 | 1.035e-05 | 23.16
6.94 | 0.00162 | 0.01243 | 0.00044 | 5.19 | 0.00113 | 5.79 | 0.00135 | 1.27 | 0.000669 | 3.62 | 0.000369 | 0.2 | 0.000987 | 0.92 | 0.000867 | -8.5e-05 | 16.35 | 1.184e-05 | 23.4
7.61 | 0.00171 | 0.01356 | 0.000509 | 5.52 | 0.00121 | 6.27 | 0.00144 | 1.52 | 0.000712 | 3.79 | 0.000423 | 0.24 | 0.00101 | 0.97 | 0.000903 | -8.353e-05 | 16.57 | 1.26e-05 | 23.62
8.06 | 0.00181 | 0.01469 | 0.000585 | 5.89 | 0.00129 | 7.19 | 0.00152 | 1.63 | 0.000758 | 3.97 | 0.000477 | 0.32 | 0.00103 | 1.03 | 0.000938 | -8.206e-05 | 16.76 | 1.406e-05 | 23.89
8.74 | 0.0019 | 0.01582 | 0.000667 | 6.22 | 0.00137 | 7.64 | 0.00161 | 1.78 | 0.000804 | 4.22 | 0.00053 | 0.37 | 0.00104 | 1.2 | 0.000974 | -8.206e-05 | 16.95 | 1.777e-05 | 24.78
9.73 | 0.002 | 1.53469 | 0.000754 | 7.12 | 0.00145 | 7.89 | 0.0017 | 1.89 | 0.000852 | 4.42 | 0.000584 | 0.4 | 0.00106 | 1.3 | 0.00101 | -8.134e-05 | 17.18 | 1.852e-05 | 25.02
10.93 | 0.00209 | 2.51906 | 0.000846 | 7.83 | 0.00153 | 8.46 | 0.00178 | 2.05 | 0.000902 | 4.54 | 0.000637 | 0.45 | 0.00107 | 1.48 | 0.00104 | -8.059e-05 | 17.38 | 2.074e-05 | 25.32
11.8 | 0.00218 | 3.28655 | 0.000942 | 8.11 | 0.00161 | 9.14 | 0.00186 | 2.22 | 0.000951 | 4.77 | 0.00069 | 0.48 | 0.00109 | 1.67 | 0.00108 | -8.059e-05 | 17.59 | 2.147e-05 | 25.57
12.3 | 0.00227 | 4.47113 | 0.00104 | 8.36 | 0.00169 | 9.58 | 0.00194 | 2.45 | 0.001 | 4.99 | 0.000743 | 0.53 | 0.0011 | 1.75 | 0.00111 | -7.912e-05 | 17.79 | 2.296e-05 | 25.83
12.8 | 0.00236 | 5.4388 | 0.00114 | 8.63 | 0.00177 | 9.89 | 0.00202 | 2.6 | 0.00105 | 5.11 | 0.000796 | 0.57 | 0.00112 | 1.82 | 0.00115 | -7.6923e-05 | 18 | 2.445e-05 | 26.06
14.1 | 0.00245 | 6.47323 | 0.00125 | 9.03 | 0.00185 | 10.23 | 0.0021 | 2.77 | 0.00111 | 5.21 | 0.000849 | 0.65 | 0.00113 | 1.87 | 0.00118 | -7.401e-05 | 18.22 | 2.518e-05 | 26.33
14.55 | 0.00253 | 7.40754 | 0.00135 | 9.36 | 0.00193 | 10.56 | 0.00218 | 2.94 | 0.00116 | 5.44 | 0.000903 | 0.68 | 0.00115 | 2 | 0.00122 | -7.326e-05 | 18.43 | 2.667e-05 | 26.57
15.67 | 0.00262 | 8.77563 | 0.00146 | 9.78 | 0.00201 | 10.86 | 0.00226 | 3.1 | 0.00121 | 5.61 | 0.000956 | 0.73 | 0.00116 | 2.1 | 0.00125 | -7.2539e-05 | 18.67 | 2.815e-05 | 26.84
16.48 | 0.0027 | 9.50972 | 0.00157 | 10.29 | 0.00208 | 11.14 | 0.00233 | 3.19 | 0.00126 | 5.82 | 0.00101 | 0.78 | 0.00118 | 2.17 | 0.00129 | -7.1789e-05 | 18.87 | 2.964e-05 | 27.1
17.22 | 0.00278 | 10.54413 | 0.00167 | 10.69 | 0.00216 | 11.7 | 0.0024 | 3.52 | 0.00132 | 5.99 | 0.00106 | 0.87 | 0.0012 | 2.27 | 0.00132 | -7.1068e-05 | 19.09 | 3.037e-05 | 27.35
18.19 | 0.00286 | 12.17917 | 0.00178 | 11.23 | 0.00224 | 12.06 | 0.00248 | 3.82 | 0.00137 | 6.11 | 0.00112 | 0.92 | 0.00122 | 2.32 | 0.00136 | -6.9597e-05 | 19.3 | 3.259e-05 | 27.6
18.72 | 0.00294 | 12.89658 | 0.00189 | 11.66 | 0.00231 | 12.56 | 0.00255 | 3.9 | 0.00142 | 6.41 | 0.00117 | 0.97 | 0.00124 | 2.39 | 0.00139 | -6.8876e-05 | 19.52 | 3.408e-05 | 27.87
19.79 | 0.00302 | 13.59731 | 0.002 | 12.05 | 0.00239 | 12.93 | 0.00262 | 4.07 | 0.00148 | 6.59 | 0.00122 | 1.02 | 0.00126 | 2.47 | 0.00142 | -6.8126e-05 | 19.76 | 3.484e-05 | 28.11
20.2 | 0.0031 | 14.71514 | 0.0021 | 12.6 | 0.00246 | 13.63 | 0.00269 | 4.29 | 0.00153 | 6.74 | 0.00128 | 1.05 | 0.00128 | 2.54 | 0.00146 | -6.6684e-05 | 20 | 3.556e-05 | 28.38
20.69 | 0.00317 | 16.09993 | 0.00221 | 13.25 | 0.00253 | 13.98 | 0.00276 | 4.47 | 0.00158 | 7.02 | 0.00133 | 1.12 | 0.00131 | 2.65 | 0.0015 | -6.6684e-05 | 20.22 | 3.705e-05 | 28.65
21.77 | 0.00325 | 16.8674 | 0.00231 | 13.65 | 0.00261 | 14.28 | 0.00282 | 4.7 | 0.00164 | 7.21 | 0.00139 | 1.17 | 0.00134 | 2.7 | 0.00153 | -6.5934e-05 | 20.47 | 3.927e-05 | 28.94
22.51 | 0.00332 | 18.38566 | 0.00242 | 13.95 | 0.00268 | 14.53 | 0.00289 | 4.82 | 0.00169 | 7.37 | 0.00144 | 1.28 | 0.00136 | 2.75 | 0.00157 | -6.5213e-05 | 20.66 | 4.1489e-05 | 29.19
23.49 | 0.0034 | 19.05302 | 0.00252 | 14.52 | 0.00275 | 14.83 | 0.00295 | 4.99 | 0.00174 | 7.49 | 0.0015 | 1.35 | 0.00139 | 2.87 | 0.0016 | -6.08e-05 | 20.9 | 4.2977e-05 | 29.44
23.94 | 0.00347 | 20.87158 | 0.00261 | 14.85 | 0.00282 | 15.12 | 0.00302 | 5.32 | 0.00179 | 7.62 | 0.00155 | 1.42 | 0.00142 | 3 | 0.00164 | -6.0079e-05 | 21.12 | 4.5194e-05 | 29.73
24.54 | 0.00354 | 21.6891 | 0.00271 | 15.22 | 0.00288 | 15.58 | 0.00308 | 5.59 | 0.00185 | 7.86 | 0.00161 | 1.47 | 0.00146 | 3.1 | 0.00168 | -5.8608e-05 | 21.38 | 4.6682e-05 | 30.03
25.36 | 0.00361 | 22.57335 | 0.00281 | 15.47 | 0.00295 | 16.18 | 0.00314 | 5.89 | 0.0019 | 8.19 | 0.00166 | 1.55 | 0.00149 | 3.22 | 0.00171 | -5.8608e-05 | 21.6 | 4.8171e-05 | 30.27
26.21 | 0.00367 | 23.52434 | 0.0029 | 15.85 | 0.00302 | 16.57 | 0.0032 | 6.02 | 0.00195 | 8.51 | 0.00172 | 1.65 | 0.00153 | 3.25 | 0.00175 | -5.7137e-05 | 21.89 | 5.0388e-05 | 30.55
26.98 | 0.00374 | 24.39191 | 0.00299 | 16.1 | 0.00308 | 16.92 | 0.00327 | 6.19 | 0.002 | 8.64 | 0.00177 | 1.7 | 0.00157 | 3.35 | 0.00179 | -5.4945e-05 | 22.14 | 5.1876e-05 | 30.84
27.68 | 0.00381 | 25.96021 | 0.00308 | 16.38 | 0.00315 | 17.43 | 0.00333 | 6.34 | 0.00205 | 8.88 | 0.00183 | 1.78 | 0.00161 | 3.4 | 0.00182 | -5.2003e-05 | 22.39 | 5.4094e-05 | 31.11
28.38 | 0.00387 | 27.57856 | 0.00316 | 16.65 | 0.00321 | 18.24 | 0.00339 | 6.52 | 0.0021 | 9.26 | 0.00189 | 1.9 | 0.00165 | 3.5 | 0.00186 | -5.1282e-05 | 22.66 | 5.4823e-05 | 31.39
29.28 | 0.00394 | 29.11349 | 0.00325 | 17.02 | 0.00327 | 18.5 | 0.00344 | 6.72 | 0.00215 | 9.49 | 0.00194 | 2.05 | 0.00169 | 3.55 | 0.0019 | -4.9811e-05 | 22.92 | 5.707e-05 | 31.7
30.4 | 0.004 | 29.78087 | 0.00333 | 17.59 | 0.00333 | 19.05 | 0.0035 | 6.86 | 0.0022 | 9.69 | 0.002 | 2.22 | 0.00174 | 3.6 | 0.00194 | -4.834e-05 | 23.17 | 5.9288e-05 | 31.95
31.02 | 0.00406 | 30.71519 | 0.00341 | 18 | 0.0034 | 19.39 | 0.00356 | 6.99 | 0.00225 | 9.78 | 0.00206 | 2.32 | 0.00178 | 3.67 | 0.00198 | -4.6148e-05 | 23.46 | 6.0776e-05 | 32.25
31.92 | 0.00412 | 32.30019 | 0.00349 | 18.25 | 0.00346 | 19.69 | 0.00362 | 7.22 | 0.0023 | 10.06 | 0.00211 | 2.44 | 0.00183 | 3.75 | 0.00201 | -4.4677e-05 | 23.71 | 6.2235e-05 | 32.52
33.13 | 0.00419 | 33.86849 | 0.00356 | 18.59 | 0.00351 | 20.12 | 0.00367 | 7.39 | 0.00234 | 10.24 | 0.00217 | 2.52 | 0.00188 | 3.82 | 0.00205 | -4.2485e-05 | 23.96 | 6.3723e-05 | 32.81
33.55 | 0.00425 | 34.85287 | 0.00364 | 19.04 | 0.00357 | 20.62 | 0.00373 | 7.61 | 0.00239 | 10.51 | 0.00223 | 2.75 | 0.00193 | 3.89 | 0.00209 | -4.0293e-05 | 24.26 | 6.4482e-05 | 33.09
34.3 | 0.00431 | 35.80399 | 0.00371 | 19.4 | 0.00363 | 21.07 | 0.00378 | 7.67 | 0.00244 | 10.74 | 0.00229 | 2.89 | 0.00199 | 3.97 | 0.00213 | -3.8101e-05 | 24.52 | 6.597e-05 | 33.39
34.8 | 0.00436 | 36.68825 | 0.00378 | 19.65 | 0.00369 | 21.51 | 0.00384 | 7.81 | 0.00249 | 10.89 | 0.00234 | 3 | 0.00204 | 4.07 | 0.00217 | -3.663e-05 | 24.8 | 6.7429e-05 | 33.66
35.25 | 0.00442 | 37.75603 | 0.00385 | 20.02 | 0.00375 | 21.89 | 0.0039 | 7.97 | 0.00253 | 11.26 | 0.0024 | 3.14 | 0.0021 | 4.14 | 0.00221 | -3.5159e-05 | 25.07 | 6.9676e-05 | 33.96
35.84 | 0.00448 | 38.50681 | 0.00392 | 20.57 | 0.0038 | 22.36 | 0.00395 | 8.17 | 0.00258 | 11.4 | 0.00246 | 3.25 | 0.00215 | 4.29 | 0.00225 | -3.2967e-05 | 25.37 | 7.1893e-05 | 34.28
36.29 | 0.00454 | 39.42443 | 0.00399 | 20.82 | 0.00386 | 23.02 | 0.00401 | 8.41 | 0.00263 | 11.66 | 0.00252 | 3.34 | 0.00221 | 4.4 | 0.00229 | -3.0025e-05 | 25.68 | 7.3381e-05 | 34.57
36.79 | 0.0046 | 40.14184 | 0.00406 | 21.17 | 0.00391 | 23.57 | 0.00406 | 8.59 | 0.00268 | 12.01 | 0.00258 | 3.44 | 0.00226 | 4.5 | 0.00233 | -2.7833e-05 | 25.95 | 7.484e-05 | 34.85
37.52 | 0.00466 | 41.25967 | 0.00412 | 21.59 | 0.00397 | 23.87 | 0.00411 | 8.74 | 0.00272 | 12.21 | 0.00264 | 3.59 | 0.00232 | 4.6 | 0.00237 | -2.5641e-05 | 26.25 | 7.7087e-05 | 35.15
38.02 | 0.00472 | 42.02715 | 0.00419 | 21.96 | 0.00402 | 24.26 | 0.00416 | 8.91 | 0.00277 | 12.41 | 0.0027 | 3.82 | 0.00238 | 4.67 | 0.00242 | -2.342e-05 | 26.52 | 7.8546e-05 | 35.46
39.29 | 0.00477 | 43.045 | 0.00426 | 22.42 | 0.00407 | 24.73 | 0.00421 | 9.06 | 0.00282 | 12.68 | 0.00276 | 3.97 | 0.00244 | 4.77 | 0.00246 | -1.9757e-05 | 26.8 | 8.0034e-05 | 35.73
39.77 | 0.00483 | 44.99703 | 0.00432 | 23.06 | 0.00413 | 25.23 | 0.00426 | 9.21 | 0.00287 | 12.86 | 0.00282 | 4.1 | 0.0025 | 4.89 | 0.0025 | -1.6844e-05 | 27.1 | 8.2252e-05 | 36.03
40.23 | 0.00488 | 45.74781 | 0.00438 | 23.49 | 0.00418 | 25.53 | 0.00432 | 9.36 | 0.00292 | 13 | 0.00288 | 4.24 | 0.00256 | 4.99 | 0.00254 | -1.4652e-05 | 27.37 | 8.374e-05 | 36.34
40.73 | 0.00494 | 47.19934 | 0.00444 | 23.99 | 0.00424 | 25.89 | 0.00437 | 9.53 | 0.00296 | 13.51 | 0.00294 | 4.3 | 0.00262 | 5.06 | 0.00258 | -1.0989e-05 | 27.66 | 8.5958e-05 | 36.66
41.93 | 0.005 | 47.95012 | 0.00451 | 24.48 | 0.00429 | 26.21 | 0.00443 | 9.61 | 0.00301 | 13.8 | 0.003 | 4.39 | 0.00268 | 5.11 | 0.00263 | -8.768e-06 | 27.96 | 8.7446e-05 | 36.98
42.36 | 0.00505 | 49.03458 | 0.00457 | 24.74 | 0.00434 | 26.66 | 0.00449 | 9.86 | 0.00306 | 14.1 | 0.00305 | 4.45 | 0.00275 | 5.21 | 0.00267 | -5.855e-06 | 28.24 | 8.9693e-05 | 37.28
43.09 | 0.00511 | 50.16912 | 0.00463 | 25.51 | 0.0044 | 27.38 | 0.00454 | 10.13 | 0.00311 | 14.42 | 0.00311 | 4.72 | 0.00281 | 5.29 | 0.00271 | -3.663e-06 | 28.55 | 9.0422e-05 | 37.55
44.51 | 0.00516 | 50.96995 | 0.00469 | 25.88 | 0.00445 | 27.68 | 0.0046 | 10.33 | 0.00316 | 14.88 | 0.00317 | 4.84 | 0.00287 | 5.37 | 0.00275 | -1.442e-06 | 28.85 | 9.191e-05 | 37.87
45.58 | 0.00522 | 52.63839 | 0.00475 | 26.28 | 0.00451 | 27.95 | 0.00466 | 10.68 | 0.00321 | 15.17 | 0.00323 | 5.09 | 0.00293 | 5.44 | 0.00279 | 1.442e-06 | 29.2 | 9.3398e-05 | 38.2
46.36 | 0.00528 | 53.73953 | 0.00481 | 26.66 | 0.00457 | 28.36 | 0.00472 | 10.84 | 0.00326 | 15.47 | 0.00329 | 5.24 | 0.00299 | 5.54 | 0.00284 | 3.663e-06 | 29.51 | 9.4886e-05 | 38.5
46.97 | 0.00533 | 54.57374 | 0.00487 | 26.96 | 0.00462 | 28.86 | 0.00478 | 11.04 | 0.00331 | 15.65 | 0.00335 | 5.32 | 0.00306 | 5.61 | 0.00288 | 8.047e-06 | 29.77 | 9.6345e-05 | 38.8
47.38 | 0.00539 | 55.77498 | 0.00494 | 27.21 | 0.00468 | 29.63 | 0.00483 | 11.34 | 0.00336 | 15.97 | 0.00341 | 5.46 | 0.00312 | 5.79 | 0.00292 | 1.0239e-05 | 30.08 | 9.7834e-05 | 39.12
48.92 | 0.00544 | 56.62587 | 0.00501 | 28.1 | 0.00474 | 30.06 | 0.00489 | 11.56 | 0.00341 | 16.2 | 0.00347 | 5.54 | 0.00318 | 5.82 | 0.00296 | 1.2431e-05 | 30.43 | 9.9322e-05 | 39.42
49.58 | 0.0055 | 57.34328 | 0.00507 | 28.41 | 0.00479 | 30.35 | 0.00495 | 11.85 | 0.00346 | 16.47 | 0.00353 | 5.66 | 0.00324 | 5.97 | 0.00301 | 1.4652e-05 | 30.72 | 0.000100051 | 39.71
50.1 | 0.00555 | 59.04505 | 0.00513 | 29.1 | 0.00485 | 30.63 | 0.00501 | 12.2 | 0.00351 | 16.88 | 0.00359 | 5.76 | 0.0033 | 6.07 | 0.00305 | 1.6844e-05 | 31.04 | 0.000102298 | 40.09
50.84 | 0.0056 | 60.29635 | 0.0052 | 29.52 | 0.0049 | 30.88 | 0.00506 | 12.48 | 0.00356 | 17.07 | 0.00365 | 5.87 | 0.00336 | 6.14 | 0.00309 | 1.9036e-05 | 31.35 | 0.000103027 | 40.39
51.32 | 0.00566 | 61.09719 | 0.00526 | 29.77 | 0.00496 | 31.45 | 0.00512 | 12.66 | 0.00361 | 17.25 | 0.00371 | 5.94 | 0.00342 | 6.22 | 0.00314 | 2.1978e-05 | 31.69 | 0.000104516 | 40.72
51.74 | 0.00571 | 62.29844 | 0.00533 | 30.4 | 0.00501 | 32.05 | 0.00518 | 12.86 | 0.00367 | 17.55 | 0.00378 | 6.07 | 0.00348 | 6.34 | 0.00318 | 2.417e-05 | 32.02 | 0.000106733 | 41.04
52.44 | 0.00577 | 63.95016 | 0.00539 | 30.73 | 0.00507 | 32.68 | 0.00524 | 13.08 | 0.00372 | 17.94 | 0.00384 | 6.19 | 0.00353 | 6.44 | 0.00322 | 2.7083e-05 | 32.32 | 0.000107463 | 41.39
53.62 | 0.00582 | 65.7854 | 0.00546 | 31.05 | 0.00513 | 33.42 | 0.00529 | 13.26 | 0.00377 | 18.24 | 0.0039 | 6.31 | 0.00359 | 6.51 | 0.00327 | 2.9304e-05 | 32.65 | 0.000109709 | 41.69
54.04 | 0.00587 | 67.13684 | 0.00553 | 31.55 | 0.00518 | 34.19 | 0.00535 | 13.48 | 0.00383 | 18.52 | 0.00396 | 6.42 | 0.00364 | 6.59 | 0.00331 | 3.3688e-05 | 32.95 | 0.000111168 | 42.04
54.62 | 0.00592 | 68.53831 | 0.00559 | 31.83 | 0.00524 | 34.52 | 0.00541 | 13.85 | 0.00388 | 18.74 | 0.00402 | 6.64 | 0.0037 | 6.71 | 0.00336 | 3.8101e-05 | 33.24 | 0.000112657 | 42.34
55.71 | 0.00598 | 69.25573 | 0.00566 | 32.3 | 0.0053 | 34.8 | 0.00547 | 14.01 | 0.00393 | 18.95 | 0.00409 | 6.76 | 0.00375 | 6.79 | 0.0034 | 4.0293e-05 | 33.61 | 0.000114145 | 42.66
56.26 | 0.00603 | 70.00651 | 0.00572 | 32.7 | 0.00536 | 35.29 | 0.00553 | 14.18 | 0.00399 | 19.25 | 0.00415 | 6.84 | 0.0038 | 6.87 | 0.00344 | 4.3235e-05 | 33.87 | 0.000116362 | 43.04
56.69 | 0.00608 | 71.22446 | 0.00579 | 33.09 | 0.00542 | 35.57 | 0.00559 | 14.36 | 0.00404 | 19.74 | 0.00421 | 6.91 | 0.00385 | 6.96 | 0.00349 | 4.6898e-05 | 34.24 | 0.000117851 | 43.37
57.28 | 0.00613 | 72.55919 | 0.00585 | 33.45 | 0.00547 | 35.97 | 0.00564 | 14.68 | 0.00409 | 19.99 | 0.00428 | 6.99 | 0.0039 | 7.02 | 0.00353 | 4.909e-05 | 34.59 | 0.00011858 | 43.69
57.79 | 0.00618 | 73.44344 | 0.00592 | 33.8 | 0.00553 | 36.27 | 0.0057 | 14.87 | 0.00415 | 20.34 | 0.00434 | 7.07 | 0.00394 | 7.19 | 0.00358 | 5.2753e-05 | 34.92 | 0.000120039 | 44.02
58.33 | 0.00623 | 74.49453 | 0.00599 | 34.15 | 0.00559 | 36.87 | 0.00576 | 15.15 | 0.0042 | 20.67 | 0.0044 | 7.19 | 0.00399 | 7.32 | 0.00362 | 5.5695e-05 | 35.25 | 0.000121527 | 44.36
58.78 | 0.00628 | 75.51236 | 0.00605 | 34.82 | 0.00564 | 37.74 | 0.00581 | 15.42 | 0.00426 | 21.21 | 0.00447 | 7.31 | 0.00404 | 7.39 | 0.00367 | 5.9358e-05 | 35.6 | 0.000123015 | 44.72
60 | 0.00633 | 77.01392 | 0.00612 | 35.17 | 0.0057 | 38.46 | 0.00587 | 15.67 | 0.00431 | 21.61 | 0.00453 | 7.41 | 0.00408 | 7.47 | 0.00371 | 6.3021e-05 | 35.94 | 0.000125233 | 45.07
60.65 | 0.00638 | 77.99828 | 0.00618 | 35.69 | 0.00575 | 39.06 | 0.00593 | 16 | 0.00437 | 21.96 | 0.0046 | 7.49 | 0.00413 | 7.61 | 0.00376 | 6.5934e-05 | 36.27 | 0.000126721 | 45.42
61.1 | 0.00643 | 79.61663 | 0.00625 | 36.09 | 0.00581 | 39.61 | 0.00598 | 16.28 | 0.00442 | 22.57 | 0.00466 | 7.66 | 0.00417 | 7.67 | 0.0038 | 6.8876e-05 | 36.67 | 0.000128939 | 45.74
61.61 | 0.00648 | 80.68441 | 0.00632 | 36.51 | 0.00586 | 40.11 | 0.00604 | 16.65 | 0.00448 | 22.82 | 0.00473 | 7.77 | 0.00422 | 7.76 | 0.00384 | 7.1789e-05 | 37 | 0.000130427 | 46.13
62.2 | 0.00653 | 82.25273 | 0.00638 | 37.19 | 0.00592 | 40.49 | 0.0061 | 16.82 | 0.00453 | 23.12 | 0.00479 | 7.86 | 0.00426 | 7.92 | 0.00389 | 7.4731e-05 | 37.38 | 0.000132644 | 46.5
62.82 | 0.00658 | 82.95348 | 0.00645 | 37.66 | 0.00597 | 41.38 | 0.00616 | 17.05 | 0.00458 | 23.42 | 0.00486 | 7.97 | 0.00431 | 8.07 | 0.00393 | 7.8394e-05 | 37.7 | 0.000134133 | 46.85
63.75 | 0.00663 | 83.72094 | 0.00652 | 38.01 | 0.00603 | 41.88 | 0.00621 | 17.47 | 0.00463 | 23.71 | 0.00492 | 8.02 | 0.00435 | 8.28 | 0.00397 | 8.2057e-05 | 38.05 | 0.00013635 | 47.2
64.32 | 0.00669 | 84.95556 | 0.00658 | 38.39 | 0.00608 | 42.43 | 0.00627 | 18.17 | 0.00469 | 24.23 | 0.00499 | 8.07 | 0.0044 | 8.33 | 0.00402 | 8.4999e-05 | 38.39 | 0.000138568 | 47.53
64.83 | 0.00674 | 86.40708 | 0.00665 | 39.14 | 0.00614 | 43.04 | 0.00633 | 18.42 | 0.00474 | 24.43 | 0.00505 | 8.16 | 0.00444 | 8.41 | 0.00406 | 8.9383e-05 | 38.74 | 0.000139326 | 47.86
65.52 | 0.00679 | 87.14118 | 0.00672 | 39.54 | 0.00619 | 43.41 | 0.00638 | 18.72 | 0.00479 | 24.66 | 0.00512 | 8.31 | 0.00448 | 8.48 | 0.0041 | 9.3767e-05 | 39.09 | 0.000142274 | 48.21
65.94 | 0.00684 | 87.94203 | 0.00678 | 40.16 | 0.00625 | 43.88 | 0.00644 | 19.02 | 0.00484 | 24.86 | 0.00518 | 8.41 | 0.00453 | 8.51 | 0.00414 | 9.743e-05 | 39.43 | 0.000143032 | 48.58
66.4 | 0.00689 | 88.75955 | 0.00685 | 40.79 | 0.0063 | 44.38 | 0.0065 | 19.25 | 0.0049 | 25.16 | 0.00524 | 8.53 | 0.00457 | 8.64 | 0.00419 | 0.00010037 | 39.77 | 0.00014525 | 48.92
67.1 | 0.00693 | 89.62712 | 0.00692 | 41.38 | 0.00635 | 44.8 | 0.00655 | 19.47 | 0.00495 | 25.43 | 0.00531 | 8.68 | 0.00462 | 8.73 | 0.00423 | 0.00010404 | 40.12 | 0.000145979 | 49.27
68 | 0.00698 | 91.41231 | 0.00698 | 41.66 | 0.00641 | 45.18 | 0.00661 | 19.59 | 0.005 | 25.66 | 0.00537 | 8.76 | 0.00466 | 8.81 | 0.00427 | 0.0001077 | 40.49 | 0.000148226 | 49.65
68.47 | 0.00703 | 92.37998 | 0.00705 | 41.91 | 0.00646 | 46.21 | 0.00667 | 19.92 | 0.00506 | 26.46 | 0.00543 | 8.86 | 0.00471 | 8.91 | 0.00432 | 0.00011064 | 40.85 | 0.000150444 | 49.99
69.09 | 0.00708 | 93.23087 | 0.00711 | 42.35 | 0.00651 | 46.57 | 0.00673 | 20.17 | 0.00511 | 26.91 | 0.0055 | 8.91 | 0.00475 | 9.14 | 0.00436 | 0.0001143 | 41.2 | 0.000152661 | 50.35
69.66 | 0.00713 | 94.26528 | 0.00718 | 42.63 | 0.00657 | 46.98 | 0.00678 | 20.34 | 0.00516 | 27.33 | 0.00556 | 9.01 | 0.0048 | 9.21 | 0.0044 | 0.00011797 | 41.55 | 0.000154908 | 50.73
70.47 | 0.00717 | 95.14953 | 0.00725 | 43.03 | 0.00662 | 47.42 | 0.00684 | 20.55 | 0.00522 | 27.66 | 0.00562 | 9.14 | 0.00484 | 9.31 | 0.00445 | 0.00012088 | 41.93 | 0.000156367 | 51.07
71.27 | 0.00722 | 96.80125 | 0.00731 | 43.5 | 0.00667 | 47.95 | 0.0069 | 20.72 | 0.00527 | 28.01 | 0.00568 | 9.24 | 0.00489 | 9.43 | 0.00449 | 0.00013115 | 42.23 | 0.000158614 | 51.41
71.92 | 0.00727 | 98.40291 | 0.00738 | 43.98 | 0.00673 | 48.27 | 0.00695 | 21.01 | 0.00532 | 28.3 | 0.00574 | 9.33 | 0.00494 | 9.53 | 0.00453 | 0.00013334 | 42.58 | 0.000160831 | 51.78
72.56 | 0.00732 | 100.47175 | 0.00744 | 44.5 | 0.00678 | 48.53 | 0.00701 | 21.26 | 0.00538 | 28.76 | 0.0058 | 9.38 | 0.00498 | 9.74 | 0.00457 | 0.00013553 | 42.96 | 0.000163779 | 52.19
73.19 | 0.00738 | 101.28927 | 0.00751 | 44.83 | 0.00683 | 49.12 | 0.00706 | 21.51 | 0.00543 | 29.13 | 0.00586 | 9.48 | 0.00503 | 9.91 | 0.00461 | 0.00013772 | 43.31 | 0.000166025 | 52.54
73.91 | 0.00743 | 102.60731 | 0.00758 | 45.3 | 0.00688 | 49.5 | 0.00712 | 21.89 | 0.00548 | 29.33 | 0.00591 | 9.68 | 0.00508 | 10.04 | 0.00466 | 0.00013994 | 43.69 | 0.000168972 | 52.91
74.59 | 0.00748 | 104.10887 | 0.00765 | 45.95 | 0.00694 | 49.8 | 0.00718 | 22.12 | 0.00553 | 29.61 | 0.00597 | 9.74 | 0.00513 | 10.11 | 0.0047 | 0.00014286 | 44.07 | 0.000171949 | 53.27
75.41 | 0.00753 | 105.57708 | 0.00771 | 46.28 | 0.00699 | 50.55 | 0.00723 | 22.42 | 0.00559 | 30.1 | 0.00603 | 9.83 | 0.00517 | 10.18 | 0.00474 | 0.00014505 | 44.45 | 0.000173437 | 53.65
76.5 | 0.00759 | 107.66259 | 0.00778 | 46.7 | 0.00704 | 51.07 | 0.00729 | 22.67 | 0.00564 | 30.3 | 0.00609 | 9.93 | 0.00522 | 10.26 | 0.00478 | 0.00014799 | 44.82 | 0.000176384 | 54.02
77.96 | 0.00764 | 108.89721 | 0.00785 | 46.98 | 0.00709 | 51.69 | 0.00735 | 23.01 | 0.0057 | 30.72 | 0.00615 | 10.03 | 0.00527 | 10.38 | 0.00482 | 0.00015018 | 45.21 | 0.000178631 | 54.38
78.85 | 0.0077 | 109.78149 | 0.00792 | 47.42 | 0.00714 | 52.29 | 0.0074 | 23.37 | 0.00575 | 31.17 | 0.00621 | 10.16 | 0.00532 | 10.43 | 0.00486 | 0.00015385 | 45.59 | 0.000180848 | 54.78
79.32 | 0.00775 | 110.71581 | 0.00799 | 48.14 | 0.00719 | 52.87 | 0.00746 | 23.71 | 0.0058 | 31.45 | 0.00626 | 10.29 | 0.00537 | 10.53 | 0.0049 | 0.00015751 | 45.99 | 0.000183066 | 55.19
79.87 | 0.00781 | 111.75023 | 0.00806 | 48.42 | 0.00724 | 53.31 | 0.00752 | 23.96 | 0.00586 | 31.75 | 0.00632 | 10.38 | 0.00543 | 10.63 | 0.00494 | 0.00016045 | 46.37 | 0.000185284 | 55.59
80.53 | 0.00786 | 112.46766 | 0.00813 | 48.87 | 0.00729 | 53.61 | 0.00758 | 24.43 | 0.00591 | 31.97 | 0.00638 | 10.53 | 0.00548 | 10.73 | 0.00498 | 0.00016411 | 46.74 | 0.00018826 | 55.94
81.07 | 0.00792 | 113.1517 | 0.0082 | 49.35 | 0.00734 | 54.57 | 0.00763 | 24.71 | 0.00597 | 32.1 | 0.00643 | 10.73 | 0.00553 | 10.81 | 0.00502 | 0.00016706 | 47.13 | 0.000190478 | 56.33
81.5 | 0.00797 | 115.43743 | 0.00827 | 49.99 | 0.00739 | 54.87 | 0.00769 | 24.84 | 0.00602 | 32.35 | 0.00649 | 10.83 | 0.00558 | 10.93 | 0.00506 | 0.00016997 | 47.5 | 0.000192695 | 56.71
82.1 | 0.00803 | 116.23827 | 0.00833 | 50.32 | 0.00744 | 55.57 | 0.00775 | 25.06 | 0.00608 | 32.6 | 0.00654 | 11.19 | 0.00563 | 11.04 | 0.0051 | 0.00017291 | 47.93 | 0.000194913 | 57.13
82.94 | 0.00809 | 117.4562 | 0.0084 | 50.67 | 0.00749 | 55.91 | 0.00781 | 25.54 | 0.00613 | 33.1 | 0.0066 | 11.33 | 0.00568 | 11.18 | 0.00514 | 0.00017657 | 48.32 | 0.000197889 | 57.49
83.69 | 0.00814 | 118.35714 | 0.00847 | 51.04 | 0.00754 | 56.21 | 0.00787 | 25.91 | 0.00619 | 33.45 | 0.00665 | 11.48 | 0.00573 | 11.28 | 0.00518 | 0.00017949 | 48.7 | 0.000200865 | 57.89
84.12 | 0.0082 | 120.09228 | 0.00854 | 51.36 | 0.00759 | 56.63 | 0.00792 | 26.14 | 0.00624 | 33.8 | 0.0067 | 11.61 | 0.00578 | 11.34 | 0.00522 | 0.00018243 | 49.05 | 0.000203083 | 58.28
84.87 | 0.00826 | 121.07665 | 0.00861 | 51.71 | 0.00763 | 57.26 | 0.00798 | 26.34 | 0.00629 | 34.14 | 0.00675 | 11.71 | 0.00583 | 11.51 | 0.00526 | 0.00018462 | 49.45 | 0.00020603 | 58.71
85.81 | 0.00832 | 122.72837 | 0.00868 | 52.04 | 0.00768 | 58.11 | 0.00804 | 26.73 | 0.00634 | 34.29 | 0.00681 | 11.93 | 0.00588 | 11.6 | 0.00529 | 0.00018756 | 49.86 | 0.000208277 | 59.09
86.57 | 0.00838 | 123.51253 | 0.00875 | 52.34 | 0.00773 | 58.73 | 0.0081 | 27.21 | 0.0064 | 34.59 | 0.00686 | 12.01 | 0.00594 | 11.66 | 0.00533 | 0.00019123 | 50.26 | 0.000211224 | 59.49
87.12 | 0.00844 | 124.71384 | 0.00882 | 52.96 | 0.00777 | 58.99 | 0.00816 | 27.55 | 0.00645 | 34.95 | 0.00691 | 12.1 | 0.00599 | 11.85 | 0.00537 | 0.00019414 | 50.64 | 0.000212712 | 59.87
88.38 | 0.00849 | 126.26545 | 0.00889 | 53.41 | 0.00782 | 59.68 | 0.00821 | 27.93 | 0.0065 | 35.32 | 0.00697 | 12.31 | 0.00604 | 11.96 | 0.00541 | 0.0001978 | 51.05 | 0.000217147 | 60.24
88.93 | 0.00855 | 128.2008 | 0.00895 | 53.83 | 0.00786 | 60.28 | 0.00827 | 28.08 | 0.00655 | 35.57 | 0.00702 | 12.4 | 0.00609 | 12.01 | 0.00545 | 0.00020147 | 51.45 | 0.00021939 | 60.63
89.59 | 0.00861 | 128.88485 | 0.00902 | 54.26 | 0.0079 | 61.21 | 0.00832 | 28.41 | 0.0066 | 35.75 | 0.00707 | 12.48 | 0.00615 | 12.13 | 0.00549 | 0.00020441 | 51.84 | 0.00022234 | 61.03
90.09 | 0.00867 | 130.26962 | 0.00908 | 54.69 | 0.00795 | 61.86 | 0.00838 | 28.98 | 0.00666 | 36.02 | 0.00713 | 12.61 | 0.0062 | 12.25 | 0.00553 | 0.00020735 | 52.24 | 0.00022456 | 61.41
91.41 | 0.00873 | 131.52094 | 0.00915 | 55.03 | 0.00799 | 62.3 | 0.00843 | 29.2 | 0.00671 | 36.07 | 0.00718 | 12.8 | 0.00625 | 12.41 | 0.00556 | 0.00021026 | 52.65 | 0.00022754 | 61.79
92.2 | 0.00879 | 132.50531 | 0.00921 | 55.31 | 0.00803 | 62.9 | 0.00849 | 29.6 | 0.00676 | 36.35 | 0.00724 | 12.91 | 0.0063 | 12.48 | 0.0056 | 0.00021393 | 53.1 | 0.00023051 | 62.2
93.28 | 0.00885 | 133.84006 | 0.00927 | 55.88 | 0.00808 | 63.28 | 0.00854 | 29.8 | 0.00681 | 36.71 | 0.00729 | 13 | 0.00635 | 12.55 | 0.00564 | 0.00021759 | 53.51 | 0.00023346 | 62.61
93.78 | 0.00891 | 135.90887 | 0.00933 | 56.21 | 0.00812 | 63.75 | 0.0086 | 30.1 | 0.00687 | 37.12 | 0.00734 | 13.11 | 0.0064 | 12.7 | 0.00568 | 0.00022053 | 53.9 | 0.00023568 | 63.01
94.8 | 0.00897 | 136.67634 | 0.0094 | 56.48 | 0.00817 | 64.23 | 0.00866 | 30.38 | 0.00692 | 37.34 | 0.0074 | 13.2 | 0.00645 | 12.85 | 0.00572 | 0.00022344 | 54.33 | 0.00023865 | 63.42
95.32 | 0.00903 | 137.62734 | 0.00946 | 56.81 | 0.00821 | 64.68 | 0.00871 | 30.97 | 0.00697 | 37.71 | 0.00745 | 13.35 | 0.0065 | 12.91 | 0.00576 | 0.00022639 | 54.71 | 0.00024163 | 63.8
95.93 | 0.00909 | 138.62839 | 0.00952 | 57.06 | 0.00825 | 65.59 | 0.00876 | 31.17 | 0.00702 | 37.99 | 0.00751 | 13.45 | 0.00655 | 13.01 | 0.0058 | 0.00023005 | 55.13 | 0.00024458 | 64.22
96.48 | 0.00915 | 139.86301 | 0.00958 | 57.4 | 0.00829 | 65.89 | 0.00882 | 31.42 | 0.00707 | 38.39 | 0.00756 | 13.58 | 0.0066 | 13.13 | 0.00584 | 0.00023299 | 55.57 | 0.00024828 | 64.65
97.55 | 0.0092 | 141.33122 | 0.00964 | 57.73 | 0.00834 | 66.6 | 0.00887 | 31.68 | 0.00712 | 38.79 | 0.00761 | 13.78 | 0.00665 | 13.18 | 0.00588 | 0.0002359 | 55.95 | 0.0002505 | 65.03
99.07 | 0.00926 | 142.21546 | 0.0097 | 58.11 | 0.00838 | 66.85 | 0.00892 | 31.88 | 0.00718 | 39.47 | 0.00767 | 13.95 | 0.00669 | 13.28 | 0.00592 | 0.00023957 | 56.36 | 0.00025199 | 65.47
100.4 | 0.00932 | 143.55021 | 0.00976 | 58.65 | 0.00842 | 67.54 | 0.00898 | 32.05 | 0.00723 | 39.74 | 0.00772 | 14.05 | 0.00674 | 13.43 | 0.00596 | 0.00024251 | 56.74 | 0.00025569 | 65.87
101.24 | 0.00938 | 144.28431 | 0.00982 | 59.05 | 0.00846 | 67.82 | 0.00903 | 32.23 | 0.00728 | 39.99 | 0.00778 | 14.15 | 0.00679 | 13.6 | 0.006 | 0.00024617 | 57.19 | 0.00025867 | 66.28
101.96 | 0.00943 | 145.30205 | 0.00988 | 59.42 | 0.00851 | 68.45 | 0.00908 | 32.48 | 0.00733 | 40.18 | 0.00783 | 14.26 | 0.00684 | 13.78 | 0.00604 | 0.00024908 | 57.6 | 0.00026089 | 66.69
102.44 | 0.00949 | 146.40321 | 0.00994 | 60.03 | 0.00855 | 68.84 | 0.00913 | 32.73 | 0.00738 | 40.64 | 0.00789 | 14.31 | 0.00689 | 13.83 | 0.00607 | 0.00025275 | 58 | 0.00026532 | 67.1
102.92 | 0.00954 | 147.8714 | 0.01 | 60.28 | 0.00859 | 69.17 | 0.00919 | 32.97 | 0.00743 | 40.86 | 0.00794 | 14.43 | 0.00694 | 13.9 | 0.00611 | 0.00025497 | 58.39 | 0.0002683 | 67.55
104.26 | 0.0096 | 148.85576 | 0.01006 | 60.62 | 0.00863 | 69.76 | 0.00924 | 33.42 | 0.00748 | 41.19 | 0.008 | 14.63 | 0.00698 | 14.05 | 0.00615 | 0.00025935 | 58.82 | 0.00027127 | 67.96
104.89 | 0.00965 | 150.99133 | 0.01012 | 60.97 | 0.00867 | 70.32 | 0.00929 | 33.75 | 0.00753 | 41.64 | 0.00806 | 14.85 | 0.00703 | 14.18 | 0.00619 | 0.00026154 | 59.23 | 0.00027349 | 68.39
105.59 | 0.00971 | 151.80884 | 0.01018 | 61.3 | 0.00872 | 70.67 | 0.00934 | 34.02 | 0.00758 | 42.08 | 0.00812 | 14.93 | 0.00708 | 14.26 | 0.00623 | 0.00026521 | 59.66 | 0.00027571 | 68.8
106.13 | 0.00976 | 152.49289 | 0.01024 | 61.57 | 0.00876 | 71.06 | 0.00939 | 34.25 | 0.00763 | 42.34 | 0.00817 | 15.02 | 0.00712 | 14.38 | 0.00627 | 0.00026815 | 60.11 | 0.00027942 | 69.2
106.56 | 0.00981 | 153.37713 | 0.0103 | 61.95 | 0.0088 | 71.49 | 0.00944 | 34.42 | 0.00768 | 42.79 | 0.00823 | 15.23 | 0.00717 | 14.48 | 0.0063 | 0.00027181 | 60.5 | 0.00028239 | 69.69
107.03 | 0.00987 | 154.74523 | 0.01037 | 62.35 | 0.00884 | 72.21 | 0.00949 | 34.75 | 0.00773 | 43.16 | 0.00829 | 15.33 | 0.00721 | 14.58 | 0.00634 | 0.000274 | 60.88 | 0.00028461 | 70.09
108.18 | 0.00992 | 155.74627 | 0.01043 | 62.65 | 0.00888 | 72.48 | 0.00954 | 35.02 | 0.00777 | 43.5 | 0.00835 | 15.45 | 0.00726 | 14.63 | 0.00638 | 0.00027767 | 61.31 | 0.00028683 | 70.5
108.68 | 0.00998 | 156.69725 | 0.0105 | 62.99 | 0.00893 | 72.81 | 0.00958 | 35.59 | 0.00782 | 43.78 | 0.00841 | 15.62 | 0.0073 | 14.75 | 0.00642 | 0.00028061 | 61.74 | 0.00029129 | 70.9
109.3 | 0.01003 | 157.36462 | 0.01056 | 63.35 | 0.00897 | 73.19 | 0.00963 | 35.77 | 0.00787 | 44.01 | 0.00847 | 15.73 | 0.00735 | 14.85 | 0.00646 | 0.00028499 | 62.2 | 0.00029351 | 71.34
110 | 0.01008 | 158.36566 | 0.01063 | 63.7 | 0.00901 | 73.53 | 0.00968 | 36.05 | 0.00792 | 44.35 | 0.00852 | 15.83 | 0.0074 | 15.03 | 0.00649 | 0.0002916 | 62.6 | 0.00029573 | 71.75
110.93 | 0.01014 | 159.09976 | 0.0107 | 64.05 | 0.00905 | 73.81 | 0.00972 | 36.44 | 0.00797 | 44.63 | 0.00858 | 15.95 | 0.00744 | 15.08 | 0.00653 | 0.00029535 | 63.01 | 0.0002987 | 72.18
111.38 | 0.01019 | 160.16753 | 0.01076 | 64.4 | 0.0091 | 74.09 | 0.00977 | 36.64 | 0.00802 | 44.81 | 0.00864 | 16.07 | 0.00749 | 15.42 | 0.00657 | 0.00029737 | 63.44 | 0.00030241 | 72.61
112.97 | 0.01024 | 161.23532 | 0.01083 | 64.9 | 0.00914 | 74.44 | 0.00982 | 36.87 | 0.00807 | 45.1 | 0.0087 | 16.27 | 0.00753 | 15.48 | 0.00661 | 0.00030025 | 63.88 | 0.00030536 | 73.04
114.04 | 0.01029 | 162.33648 | 0.01089 | 65.19 | 0.00918 | 74.98 | 0.00986 | 37.22 | 0.00812 | 45.35 | 0.00876 | 16.4 | 0.00758 | 15.6 | 0.00664 | 0.00030342 | 64.31 | 0.00030684 | 73.48
114.82 | 0.01035 | 163.08726 | 0.01096 | 65.57 | 0.00922 | 75.58 | 0.00991 | 37.52 | 0.00817 | 45.93 | 0.00881 | 16.52 | 0.00762 | 15.68 | 0.00668 | 0.00030688 | 64.74 | 0.00031055 | 73.94
115.24 | 0.0104 | 164.33856 | 0.01102 | 65.89 | 0.00927 | 75.85 | 0.00995 | 37.69 | 0.00822 | 46.2 | 0.00887 | 16.65 | 0.00767 | 15.82 | 0.00671 | 0.00031063 | 65.16 | 0.00031426 | 74.37
115.65 | 0.01045 | 165.94022 | 0.01109 | 66.21 | 0.00932 | 76.18 | 0.01 | 37.99 | 0.00828 | 46.47 | 0.00893 | 16.82 | 0.00772 | 15.95 | 0.00675 | 0.00031352 | 65.61 | 0.00031647 | 74.8
116.79 | 0.0105 | 168.65973 | 0.01115 | 66.52 | 0.00936 | 76.9 | 0.01004 | 38.31 | 0.00833 | 46.72 | 0.00898 | 16.92 | 0.00776 | 16.02 | 0.00679 | 0.00031727 | 66.04 | 0.00032018 | 75.21
117.22 | 0.01055 | 169.89435 | 0.01122 | 67.12 | 0.00941 | 77.31 | 0.01009 | 38.49 | 0.00838 | 47.18 | 0.00904 | 17.1 | 0.00781 | 16.18 | 0.00682 | 0.00032015 | 66.46 | 0.0003224 | 75.64
117.71 | 0.0106 | 170.6952 | 0.01128 | 67.37 | 0.00945 | 77.68 | 0.01013 | 38.91 | 0.00843 | 47.78 | 0.0091 | 17.25 | 0.00786 | 16.3 | 0.00686 | 0.00032304 | 66.91 | 0.00032537 | 76.08
118.21 | 0.01065 | 171.69626 | 0.01135 | 67.67 | 0.0095 | 78.13 | 0.01018 | 39.22 | 0.00848 | 48.07 | 0.00915 | 17.35 | 0.00791 | 16.37 | 0.0069 | 0.00032592 | 67.34 | 0.00032908 | 76.51
118.89 | 0.0107 | 173.74839 | 0.01141 | 68.24 | 0.00954 | 78.72 | 0.01022 | 39.72 | 0.00853 | 48.5 | 0.00921 | 17.48 | 0.00796 | 16.43 | 0.00693 | 0.00032823 | 67.78 | 0.00033278 | 76.94
119.32 | 0.01075 | 175.18322 | 0.01148 | 68.76 | 0.00958 | 79.33 | 0.01027 | 40.11 | 0.00859 | 48.67 | 0.00926 | 17.6 | 0.00801 | 16.53 | 0.00697 | 0.00033198 | 68.23 | 0.00033649 | 77.42
119.99 | 0.0108 | 175.85057 | 0.01154 | 69.01 | 0.00963 | 79.63 | 0.01031 | 40.29 | 0.00864 | 49.07 | 0.00932 | 17.72 | 0.00806 | 16.7 | 0.00701 | 0.00033486 | 68.67 | 0.0003402 | 77.86
120.78 | 0.01085 | 177.65244 | 0.01161 | 69.69 | 0.00967 | 80.6 | 0.01036 | 40.78 | 0.00869 | 49.3 | 0.00937 | 17.84 | 0.00812 | 16.77 | 0.00705 | 0.00033861 | 69.13 | 0.00034317 | 78.3
121.73 | 0.0109 | 179.5044 | 0.01167 | 70.33 | 0.00971 | 81.17 | 0.0104 | 40.98 | 0.00875 | 49.54 | 0.00943 | 18.12 | 0.00817 | 16.87 | 0.00708 | 0.00034294 | 69.56 | 0.00034612 | 78.75
122.23 | 0.01095 | 180.73903 | 0.01174 | 70.74 | 0.00976 | 81.54 | 0.01045 | 41.16 | 0.0088 | 49.92 | 0.00948 | 18.24 | 0.00822 | 16.93 | 0.00712 | 0.0003464 | 70.02 | 0.0003491 | 79.19
123.01 | 0.011 | 182.00703 | 0.01181 | 71.11 | 0.0098 | 81.89 | 0.0105 | 41.41 | 0.00885 | 50.15 | 0.00954 | 18.34 | 0.00827 | 17.03 | 0.00716 | 0.00035015 | 70.46 | 0.00035204 | 79.65
123.85 | 0.01105 | 184.0258 | 0.01187 | 71.58 | 0.00985 | 82.29 | 0.01055 | 41.98 | 0.00891 | 50.64 | 0.00959 | 18.52 | 0.00833 | 17.13 | 0.0072 | 0.00035303 | 70.92 | 0.00035502 | 80.08
124.31 | 0.0111 | 185.89443 | 0.01194 | 72 | 0.0099 | 83.49 | 0.0106 | 42.13 | 0.00896 | 50.87 | 0.00964 | 18.69 | 0.00838 | 17.2 | 0.00724 | 0.00035534 | 71.33 | 0.000358 | 80.53
124.93 | 0.01115 | 187.01227 | 0.01201 | 72.35 | 0.00994 | 83.75 | 0.01064 | 42.44 | 0.00901 | 51.29 | 0.00969 | 18.94 | 0.00843 | 17.28 | 0.00728 | 0.00035909 | 71.78 | 0.0003617 | 80.99
125.71 | 0.0112 | 189.13123 | 0.01207 | 72.61 | 0.00999 | 84.02 | 0.01069 | 42.76 | 0.00907 | 51.65 | 0.00974 | 19.02 | 0.00849 | 17.45 | 0.00731 | 0.00036197 | 72.25 | 0.00036465 | 81.48
126.43 | 0.01125 | 190.4159 | 0.01213 | 73.2 | 0.01004 | 84.6 | 0.01074 | 43.08 | 0.00912 | 51.97 | 0.00979 | 19.24 | 0.00854 | 17.5 | 0.00735 | 0.00036486 | 72.68 | 0.00036762 | 81.91
127.1 | 0.0113 | 192.00088 | 0.0122 | 73.7 | 0.01009 | 85.04 | 0.01079 | 43.33 | 0.00917 | 52.14 | 0.00984 | 19.34 | 0.0086 | 17.58 | 0.00739 | 0.00036861 | 73.14 | 0.00037133 | 82.35
128.35 | 0.01135 | 192.88514 | 0.01226 | 74.05 | 0.01014 | 85.39 | 0.01084 | 43.81 | 0.00922 | 52.5 | 0.00989 | 19.47 | 0.00865 | 17.77 | 0.00743 | 0.00037149 | 73.59 | 0.00037504 | 82.79
129.02 | 0.0114 | 193.6526 | 0.01232 | 74.4 | 0.01019 | 85.79 | 0.01089 | 44.21 | 0.00928 | 52.99 | 0.00994 | 19.6 | 0.0087 | 17.92 | 0.00747 | 0.00037524 | 74.03 | 0.00037798 | 83.25
129.55 | 0.01146 | 194.43675 | 0.01239 | 75.02 | 0.01024 | 86.31 | 0.01094 | 44.56 | 0.00933 | 53.36 | 0.00999 | 19.72 | 0.00876 | 18.04 | 0.0075 | 0.00037813 | 74.46 | 0.00038096 | 83.71
130.64 | 0.01151 | 195.85492 | 0.01245 | 75.5 | 0.01029 | 86.56 | 0.01099 | 44.85 | 0.00938 | 53.61 | 0.01004 | 19.97 | 0.00881 | 18.12 | 0.00754 | 0.00038101 | 74.9 | 0.00038467 | 84.17
131.17 | 0.01156 | 196.83927 | 0.01251 | 76.02 | 0.01034 | 86.92 | 0.01104 | 45.13 | 0.00943 | 53.96 | 0.01009 | 20.09 | 0.00887 | 18.25 | 0.00758 | 0.00038476 | 75.35 | 0.00038688 | 84.54
131.79 | 0.01161 | 197.60674 | 0.01257 | 76.4 | 0.0104 | 87.44 | 0.01109 | 45.4 | 0.00948 | 54.27 | 0.01014 | 20.24 | 0.00892 | 18.35 | 0.00762 | 0.00038764 | 75.84 | 0.00039059 | 85.06
133.16 | 0.01166 | 198.77463 | 0.01263 | 76.88 | 0.01045 | 87.71 | 0.01114 | 45.83 | 0.00953 | 54.51 | 0.01019 | 20.37 | 0.00898 | 18.54 | 0.00766 | 0.0003911 | 76.28 | 0.00039429 | 85.51
133.62 | 0.01172 | 199.69237 | 0.01269 | 77.43 | 0.0105 | 88.38 | 0.01119 | 46.1 | 0.00958 | 54.72 | 0.01024 | 20.49 | 0.00903 | 18.65 | 0.0077 | 0.00039428 | 76.73 | 0.00039727 | 85.97
134.27 | 0.01177 | 200.42647 | 0.01275 | 77.87 | 0.01056 | 88.78 | 0.01124 | 46.38 | 0.00963 | 54.96 | 0.01029 | 20.67 | 0.00909 | 18.82 | 0.00774 | 0.00039774 | 77.17 | 0.00040098 | 86.39
134.84 | 0.01183 | 201.31071 | 0.01281 | 78.22 | 0.01062 | 89.18 | 0.01129 | 46.6 | 0.00968 | 55.17 | 0.01034 | 20.8 | 0.00915 | 18.92 | 0.00778 | 0.00040005 | 77.58 | 0.00040395 | 86.85
135.86 | 0.01188 | 202.82897 | 0.01287 | 78.7 | 0.01067 | 89.64 | 0.01134 | 46.82 | 0.00972 | 55.47 | 0.01038 | 21.04 | 0.0092 | 19.1 | 0.00782 | 0.0004038 | 78.12 | 0.00040766 | 87.3
137.09 | 0.01193 | 203.5464 | 0.01292 | 79.15 | 0.01073 | 89.93 | 0.01139 | 47.13 | 0.00977 | 55.67 | 0.01043 | 21.26 | 0.00926 | 19.24 | 0.00786 | 0.00040726 | 78.58 | 0.00041066 | 87.76
137.58 | 0.01199 | 204.61418 | 0.01298 | 79.72 | 0.01079 | 90.34 | 0.01144 | 47.48 | 0.00982 | 56.14 | 0.01048 | 21.41 | 0.00932 | 19.3 | 0.00789 | 0.00041101 | 79.06 | 0.00041446 | 88.17
138.06 | 0.01204 | 206.11577 | 0.01303 | 80.24 | 0.01085 | 91.03 | 0.01149 | 47.68 | 0.00986 | 56.41 | 0.01053 | 21.66 | 0.00938 | 19.47 | 0.00793 | 0.00041389 | 79.53 | 0.00041942 | 88.68
138.83 | 0.01209 | 207.08343 | 0.01309 | 80.52 | 0.01091 | 91.53 | 0.01154 | 47.98 | 0.00991 | 56.84 | 0.01058 | 21.86 | 0.00943 | 19.59 | 0.00797 | 0.00041677 | 79.96 | 0.00042234 | 89.16
139.56 | 0.01215 | 207.80085 | 0.01314 | 81.11 | 0.01096 | 92.01 | 0.01159 | 48.17 | 0.00995 | 57.21 | 0.01063 | 21.99 | 0.00949 | 19.67 | 0.00801 | 0.00042052 | 80.42 | 0.00042759 | 89.66
140.3 | 0.0122 | 208.46823 | 0.0132 | 81.39 | 0.01102 | 92.71 | 0.01164 | 48.4 | 0.01 | 57.36 | 0.01068 | 22.21 | 0.00955 | 19.9 | 0.00805 | 0.00042341 | 80.9 | 0.00043138 | 90.12
140.98 | 0.01226 | 209.63612 | 0.01325 | 81.86 | 0.01108 | 93.05 | 0.01169 | 48.67 | 0.01004 | 57.66 | 0.01073 | 22.41 | 0.0096 | 20.07 | 0.00809 | 0.00042629 | 81.32 | 0.00043517 | 90.57
142.1 | 0.01231 | 210.45363 | 0.0133 | 82.41 | 0.01114 | 93.36 | 0.01174 | 48.92 | 0.01009 | 58.03 | 0.01078 | 22.51 | 0.00966 | 20.15 | 0.00813 | 0.00042947 | 81.8 | 0.00043722 | 90.98
142.82 | 0.01236 | 211.50472 | 0.01336 | 83.17 | 0.0112 | 93.8 | 0.01179 | 49.33 | 0.01013 | 58.44 | 0.01083 | 22.66 | 0.00971 | 20.25 | 0.00817 | 0.00043293 | 82.31 | 0.00044101 | 91.49
143.25 | 0.01242 | 212.22214 | 0.01341 | 83.66 | 0.01126 | 94.65 | 0.01184 | 49.62 | 0.01017 | 58.64 | 0.01087 | 22.91 | 0.00977 | 20.37 | 0.00821 | 0.00043581 | 82.74 | 0.0004448 | 91.95
143.83 | 0.01247 | 213.37334 | 0.01346 | 84.13 | 0.01132 | 95.38 | 0.01189 | 49.97 | 0.01022 | 58.95 | 0.01092 | 23.01 | 0.00982 | 20.49 | 0.00825 | 0.00043898 | 83.23 | 0.0004483 | 92.39
144.68 | 0.01253 | 215.30869 | 0.01351 | 84.73 | 0.01138 | 96.02 | 0.01194 | 50.1 | 0.01026 | 59.23 | 0.01097 | 23.24 | 0.00988 | 20.65 | 0.00829 | 0.00044187 | 83.69 | 0.00045151 | 92.88
145.8 | 0.01258 | 217.12726 | 0.01356 | 85.43 | 0.01144 | 96.4 | 0.01199 | 50.49 | 0.01031 | 59.35 | 0.01102 | 23.34 | 0.00993 | 20.74 | 0.00833 | 0.00044533 | 84.15 | 0.00045443 | 93.33
146.95 | 0.01263 | 218.26177 | 0.01361 | 86.01 | 0.0115 | 96.67 | 0.01203 | 50.55 | 0.01035 | 59.66 | 0.01107 | 23.61 | 0.00999 | 20.9 | 0.00837 | 0.0004485 | 84.59 | 0.00045881 | 93.84
147.72 | 0.01269 | 219.94686 | 0.01366 | 86.28 | 0.01156 | 97.25 | 0.01208 | 50.89 | 0.0104 | 60.13 | 0.01112 | 23.79 | 0.01004 | 21.04 | 0.00841 | 0.00045196 | 85.07 | 0.00046319 | 94.31
148.15 | 0.01274 | 220.63097 | 0.01371 | 86.85 | 0.01162 | 97.95 | 0.01213 | 51.15 | 0.01044 | 60.45 | 0.01117 | 23.87 | 0.0101 | 21.14 | 0.00845 | 0.00045485 | 85.53 | 0.0004661 | 94.79
148.62 | 0.01279 | 221.41512 | 0.01377 | 87.38 | 0.01167 | 98.34 | 0.01218 | 51.45 | 0.01048 | 60.66 | 0.01122 | 24.01 | 0.01015 | 21.26 | 0.00849 | 0.00045802 | 86 | 0.0004699 | 95.23
149.27 | 0.01285 | 222.19927 | 0.01382 | 87.85 | 0.01173 | 98.95 | 0.01223 | 51.69 | 0.01053 | 61.06 | 0.01127 | 24.19 | 0.0102 | 21.32 | 0.00853 | 0.0004609 | 86.46 | 0.00047282 | 95.71
150.07 | 0.0129 | 223.75088 | 0.01387 | 88.4 | 0.01179 | 99.32 | 0.01228 | 51.89 | 0.01057 | 61.31 | 0.01132 | 24.29 | 0.01025 | 21.41 | 0.00857 | 0.00046379 | 86.94 | 0.00047661 | 96.17
150.99 | 0.01295 | 224.41825 | 0.01393 | 88.68 | 0.01185 | 99.84 | 0.01233 | 52.24 | 0.01062 | 61.6 | 0.01137 | 24.44 | 0.01031 | 21.47 | 0.00861 | 0.00046754 | 87.43 | 0.00047953 | 96.63
151.78 | 0.013 | 225.41929 | 0.01398 | 89.35 | 0.01191 | 100.32 | 0.01238 | 52.49 | 0.01066 | 61.73 | 0.01142 | 24.66 | 0.01036 | 21.61 | 0.00865 | 0.00047042 | 87.91 | 0.00048332 | 97.09
152.49 | 0.01305 | 226.20343 | 0.01403 | 89.63 | 0.01197 | 100.57 | 0.01242 | 52.69 | 0.01071 | 62.03 | 0.01148 | 24.79 | 0.01041 | 21.72 | 0.00869 | 0.00047331 | 88.37 | 0.00048682 | 97.58
153.53 | 0.01311 | 228.05537 | 0.01409 | 90.53 | 0.01202 | 101.24 | 0.01247 | 52.89 | 0.01075 | 62.28 | 0.01153 | 24.96 | 0.01046 | 21.77 | 0.00873 | 0.00047706 | 88.83 | 0.00049207 | 98.05
154.14 | 0.01316 | 228.90625 | 0.01414 | 91.15 | 0.01208 | 101.64 | 0.01252 | 53.19 | 0.0108 | 62.65 | 0.01158 | 25.14 | 0.01051 | 21.91 | 0.00877 | 0.00047994 | 89.3 | 0.00049587 | 98.53
154.61 | 0.01321 | 229.6904 | 0.01419 | 91.51 | 0.01214 | 102.17 | 0.01257 | 53.37 | 0.01085 | 62.92 | 0.01163 | 25.26 | 0.01056 | 21.97 | 0.00881 | 0.0004834 | 89.78 | 0.00049966 | 98.99
155.15 | 0.01325 | 230.45786 | 0.01425 | 91.8 | 0.0122 | 102.62 | 0.01262 | 53.57 | 0.01089 | 63.37 | 0.01168 | 25.36 | 0.01061 | 22.11 | 0.00885 | 0.00048571 | 90.25 | 0.00050316 | 99.44
155.83 | 0.0133 | 231.32544 | 0.0143 | 92.06 | 0.01226 | 102.87 | 0.01267 | 53.91 | 0.01094 | 63.82 | 0.01174 | 25.49 | 0.01066 | 22.19 | 0.00889 | 0.00048859 | 90.73 | 0.00050695 | 99.94
156.55 | 0.01335 | 232.17632 | 0.01436 | 92.68 | 0.01231 | 103.59 | 0.01272 | 54.26 | 0.01099 | 64.13 | 0.01179 | 25.56 | 0.01071 | 22.37 | 0.00893 | 0.00049148 | 91.17 | 0.00050929 | 100.4
157.03 | 0.0134 | 233.69458 | 0.01441 | 93.17 | 0.01237 | 103.93 | 0.01277 | 54.54 | 0.01103 | 64.38 | 0.01184 | 25.68 | 0.01076 | 22.54 | 0.00897 | 0.00049523 | 91.71 | 0.00051513 | 100.9
157.5 | 0.01345 | 235.4464 | 0.01447 | 93.53 | 0.01243 | 104.36 | 0.01283 | 55.04 | 0.01108 | 64.85 | 0.01189 | 25.99 | 0.01081 | 22.72 | 0.009 | 0.00049811 | 92.16 | 0.00051892 | 101.4
159 | 0.0135 | 236.84793 | 0.01453 | 93.83 | 0.01248 | 104.69 | 0.01288 | 55.34 | 0.01113 | 65.37 | 0.01194 | 26.09 | 0.01086 | 22.86 | 0.00904 | 0.00050186 | 92.63 | 0.00052242 | 101.9
159.78 | 0.01355 | 239.15034 | 0.01459 | 94.17 | 0.01254 | 105.48 | 0.01293 | 55.57 | 0.01117 | 65.67 | 0.012 | 26.26 | 0.01091 | 22.99 | 0.00908 | 0.00050474 | 93.09 | 0.00052563 | 102.3
160.55 | 0.0136 | 239.91781 | 0.01464 | 94.68 | 0.01259 | 105.88 | 0.01298 | 55.94 | 0.01122 | 65.89 | 0.01205 | 26.61 | 0.01095 | 23.14 | 0.00912 | 0.00050763 | 93.55 | 0.00052913 | 102.8
161.6 | 0.01365 | 241.35265 | 0.0147 | 95.13 | 0.01265 | 106.48 | 0.01303 | 56.18 | 0.01127 | 66.45 | 0.01211 | 26.74 | 0.011 | 23.24 | 0.00916 | 0.00051138 | 94.03 | 0.00053205 | 103.3
162.52 | 0.0137 | 242.2536 | 0.01476 | 95.45 | 0.0127 | 106.79 | 0.01308 | 56.49 | 0.01132 | 66.79 | 0.01216 | 26.88 | 0.01105 | 23.42 | 0.0092 | 0.00051426 | 94.52 | 0.00053584 | 103.8
163.09 | 0.01374 | 243.23796 | 0.01482 | 96.2 | 0.01276 | 107.11 | 0.01313 | 56.78 | 0.01137 | 67.05 | 0.01221 | 27.04 | 0.0111 | 23.52 | 0.00924 | 0.00051801 | 95.03 | 0.00053876 | 104.3
163.74 | 0.01379 | 244.239 | 0.01488 | 96.64 | 0.01281 | 107.78 | 0.01318 | 57.11 | 0.01142 | 67.25 | 0.01227 | 27.16 | 0.01115 | 23.57 | 0.00927 | 0.00052176 | 95.5 | 0.00054401 | 104.7
164.39 | 0.01384 | 245.52367 | 0.01494 | 96.92 | 0.01287 | 108.33 | 0.01323 | 57.39 | 0.01147 | 67.39 | 0.01232 | 27.28 | 0.01119 | 23.72 | 0.00931 | 0.00052465 | 95.99 | 0.00054839 | 105.2
164.99 | 0.01389 | 246.99186 | 0.015 | 97.49 | 0.01292 | 109.06 | 0.01328 | 57.49 | 0.01152 | 67.89 | 0.01238 | 27.4 | 0.01124 | 23.82 | 0.00935 | 0.00052811 | 96.49 | 0.00055131 | 105.7
165.67 | 0.01394 | 247.92619 | 0.01506 | 97.82 | 0.01297 | 109.7 | 0.01333 | 57.78 | 0.01157 | 68.1 | 0.01243 | 27.48 | 0.01129 | 23.89 | 0.00939 | 0.00053128 | 96.99 | 0.0005551 | 106.2
166.29 | 0.01399 | 249.07738 | 0.01512 | 98.15 | 0.01303 | 110.1 | 0.01338 | 58.23 | 0.01162 | 68.39 | 0.01249 | 27.6 | 0.01134 | 23.96 | 0.00943 | 0.00053474 | 97.48 | 0.00055889 | 106.7
167.32 | 0.01403 | 249.84484 | 0.01518 | 98.8 | 0.01308 | 110.57 | 0.01342 | 58.66 | 0.01167 | 68.66 | 0.01254 | 27.71 | 0.01139 | 24.06 | 0.00947 | 0.00053763 | 97.98 | 0.00056269 | 107.1
168.03 | 0.01408 | 251.4632 | 0.01524 | 99.11 | 0.01313 | 110.87 | 0.01347 | 59.25 | 0.01172 | 68.97 | 0.01259 | 27.85 | 0.01144 | 24.19 | 0.00952 | 0.00054137 | 98.45 | 0.00056619 | 107.6
168.69 | 0.01413 | 253.21507 | 0.0153 | 99.64 | 0.01318 | 111.5 | 0.01352 | 59.6 | 0.01177 | 69.24 | 0.01265 | 27.95 | 0.01149 | 24.41 | 0.00956 | 0.00054426 | 98.93 | 0.00057057 | 108.2
169.44 | 0.01418 | 253.88245 | 0.01535 | 100.19 | 0.01323 | 111.82 | 0.01357 | 60.08 | 0.01182 | 69.77 | 0.0127 | 28.06 | 0.01154 | 24.58 | 0.0096 | 0.00054801 | 99.4 | 0.00057378 | 108.7
170.44 | 0.01423 | 256.01802 | 0.01541 | 100.57 | 0.01329 | 112.18 | 0.01362 | 60.26 | 0.01187 | 70.24 | 0.01276 | 28.2 | 0.01158 | 24.74 | 0.00964 | 0.00055089 | 99.9 | 0.00057728 | 109.2
171 | 0.01427 | 257.58631 | 0.01547 | 100.82 | 0.01334 | 112.8 | 0.01367 | 60.51 | 0.01193 | 70.42 | 0.01281 | 28.51 | 0.01163 | 24.89 | 0.00968 | 0.00055464 | 100.4 | 0.00058107 | 109.7
171.65 | 0.01432 | 258.70415 | 0.01554 | 101.66 | 0.01339 | 113.59 | 0.01372 | 60.68 | 0.01198 | 70.94 | 0.01287 | 28.71 | 0.01168 | 25.04 | 0.00973 | 0.00055983 | 100.9 | 0.00058486 | 110.2
172.08 | 0.01437 | 259.82197 | 0.0156 | 102.11 | 0.01344 | 114.1 | 0.01377 | 60.98 | 0.01203 | 71.06 | 0.01292 | 28.9 | 0.01173 | 25.16 | 0.00977 | 0.00056272 | 101.3 | 0.00058836 | 110.7
172.78 | 0.01442 | 260.60614 | 0.01566 | 102.63 | 0.01349 | 114.95 | 0.01382 | 61.41 | 0.01208 | 71.27 | 0.01297 | 29.01 | 0.01178 | 25.26 | 0.00981 | 0.0005656 | 101.8 | 0.00059216 | 111.2
173.2 | 0.01446 | 261.42365 | 0.01572 | 103.24 | 0.01354 | 115.57 | 0.01387 | 61.65 | 0.01213 | 71.56 | 0.01303 | 29.15 | 0.01184 | 25.36 | 0.00985 | 0.00056935 | 102.3 | 0.00059508 | 111.7
173.73 | 0.01451 | 263.30894 | 0.01578 | 103.56 | 0.01359 | 116.4 | 0.01392 | 61.9 | 0.01218 | 71.96 | 0.01308 | 29.4 | 0.01189 | 25.49 | 0.0099 | 0.00057224 | 102.8 | 0.00059799 | 112.2
174.17 | 0.01456 | 264.27663 | 0.01584 | 103.84 | 0.01364 | 116.69 | 0.01397 | 62.15 | 0.01223 | 72.41 | 0.01314 | 29.53 | 0.01194 | 25.68 | 0.00994 | 0.00057599 | 103.3 | 0.00060325 | 112.7
174.95 | 0.01461 | 265.64473 | 0.0159 | 104.19 | 0.01369 | 117.02 | 0.01402 | 62.38 | 0.01228 | 72.73 | 0.0132 | 29.68 | 0.01199 | 25.73 | 0.00998 | 0.00057945 | 103.8 | 0.00060616 | 113.2
175.95 | 0.01465 | 266.6124 | 0.01596 | 104.79 | 0.01374 | 117.41 | 0.01407 | 62.65 | 0.01233 | 73.09 | 0.01325 | 29.85 | 0.01204 | 25.91 | 0.01003 | 0.00058233 | 104.3 | 0.00060996 | 113.6
176.67 | 0.0147 | 268.16401 | 0.01602 | 105.36 | 0.01379 | 117.96 | 0.01412 | 62.93 | 0.01238 | 73.36 | 0.01331 | 29.98 | 0.0121 | 26.08 | 0.01007 | 0.0005855 | 104.8 | 0.00061288 | 114.2
177.72 | 0.01474 | 268.86476 | 0.01608 | 105.75 | 0.01384 | 118.77 | 0.01417 | 63.07 | 0.01243 | 73.59 | 0.01336 | 30.11 | 0.01215 | 26.21 | 0.01012 | 0.00058896 | 105.3 | 0.00061754 | 114.6
179.07 | 0.01479 | 269.59886 | 0.01614 | 106.33 | 0.01389 | 119.24 | 0.01422 | 63.65 | 0.01248 | 73.91 | 0.01342 | 30.16 | 0.0122 | 26.33 | 0.01016 | 0.00059271 | 105.8 | 0.0006225 | 115.2
179.6 | 0.01484 | 271.334 | 0.0162 | 107.2 | 0.01394 | 119.81 | 0.01428 | 64.03 | 0.01253 | 74.29 | 0.01347 | 30.35 | 0.01225 | 26.43 | 0.0102 | 0.0005956 | 106.2 | 0.00062542 | 115.6
180.44 | 0.01489 | 272.23493 | 0.01626 | 107.5 | 0.01399 | 120.19 | 0.01433 | 64.22 | 0.01257 | 74.81 | 0.01352 | 30.53 | 0.0123 | 26.64 | 0.01024 | 0.00059848 | 106.7 | 0.00063009 | 116.1
180.92 | 0.01493 | 273.66976 | 0.01633 | 107.86 | 0.01404 | 120.58 | 0.01438 | 64.45 | 0.01262 | 75.3 | 0.01358 | 30.77 | 0.01235 | 26.71 | 0.01029 | 0.0006031 | 107.2 | 0.00063505 | 116.6
181.61 | 0.01498 | 274.98779 | 0.01639 | 108.35 | 0.01409 | 121.33 | 0.01443 | 64.85 | 0.01267 | 75.66 | 0.01363 | 30.97 | 0.0124 | 26.79 | 0.01033 | 0.00060598 | 107.7 | 0.00063884 | 117.2
182.17 | 0.01503 | 276.37256 | 0.01645 | 109.03 | 0.01414 | 121.64 | 0.01448 | 65.1 | 0.01272 | 75.93 | 0.01368 | 31.22 | 0.01245 | 26.94 | 0.01037 | 0.00060944 | 108.3 | 0.00064264 | 117.6
182.62 | 0.01508 | 277.87412 | 0.01651 | 109.45 | 0.01418 | 122.03 | 0.01453 | 65.43 | 0.01276 | 76.35 | 0.01373 | 31.38 | 0.01251 | 27.03 | 0.01041 | 0.00061319 | 108.7 | 0.00064556 | 118.1
183.07 | 0.01513 | 279.87624 | 0.01657 | 109.82 | 0.01423 | 122.74 | 0.01458 | 65.7 | 0.01281 | 76.48 | 0.01379 | 31.52 | 0.01256 | 27.23 | 0.01045 | 0.00061694 | 109.2 | 0.00064993 | 118.6
184.29 | 0.01517 | 282.09522 | 0.01662 | 110.23 | 0.01428 | 123.2 | 0.01463 | 66.09 | 0.01286 | 76.81 | 0.01384 | 31.67 | 0.01261 | 27.38 | 0.0105 | 0.00061983 | 109.7 | 0.00065285 | 119.1
184.86 | 0.01522 | 283.46331 | 0.01668 | 110.55 | 0.01433 | 123.63 | 0.01468 | 66.29 | 0.0129 | 77.21 | 0.01389 | 31.83 | 0.01266 | 27.56 | 0.01054 | 0.00062358 | 110.2 | 0.00065752 | 119.6
186.06 | 0.01527 | 284.91481 | 0.01674 | 110.92 | 0.01438 | 124.08 | 0.01473 | 66.52 | 0.01295 | 77.46 | 0.01394 | 31.95 | 0.01272 | 27.71 | 0.01058 | 0.00062704 | 110.7 | 0.00066102 | 120.1
186.53 | 0.01532 | 286.14945 | 0.0168 | 111.35 | 0.01443 | 124.6 | 0.01478 | 66.92 | 0.013 | 77.73 | 0.01399 | 32.1 | 0.01277 | 27.83 | 0.01062 | 0.00063079 | 111.2 | 0.00066715 | 120.6
187.06 | 0.01537 | 287.13379 | 0.01685 | 111.74 | 0.01448 | 125.08 | 0.01483 | 67.3 | 0.01304 | 78.03 | 0.01404 | 32.22 | 0.01282 | 27.98 | 0.01066 | 0.00063511 | 111.6 | 0.00067007 | 121.1
187.88 | 0.01542 | 288.51859 | 0.01691 | 112.54 | 0.01453 | 125.8 | 0.01488 | 67.6 | 0.01309 | 78.68 | 0.01409 | 32.43 | 0.01288 | 28.1 | 0.0107 | 0.00063886 | 112.1 | 0.00067532 | 121.6
188.98 | 0.01547 | 289.3361 | 0.01696 | 113.14 | 0.01457 | 126.42 | 0.01493 | 67.84 | 0.01314 | 78.9 | 0.01414 | 32.62 | 0.01293 | 28.26 | 0.01074 | 0.00064261 | 112.7 | 0.00067882 | 122.1
189.97 | 0.01551 | 290.12025 | 0.01702 | 113.47 | 0.01462 | 126.77 | 0.01498 | 68.12 | 0.01318 | 79.23 | 0.01419 | 32.88 | 0.01299 | 28.41 | 0.01078 | 0.0006455 | 113.1 | 0.00068407 | 122.6
190.52 | 0.01556 | 291.73861 | 0.01708 | 113.9 | 0.01467 | 127.1 | 0.01503 | 68.35 | 0.01323 | 79.42 | 0.01424 | 32.98 | 0.01304 | 28.58 | 0.01082 | 0.00064838 | 113.6 | 0.00068699 | 123.1
191.07 | 0.01561 | 292.97324 | 0.01713 | 114.32 | 0.01471 | 127.45 | 0.01507 | 68.65 | 0.01327 | 79.85 | 0.01429 | 33.15 | 0.01309 | 28.68 | 0.01086 | 0.00065126 | 114.1 | 0.00069166 | 123.6
191.58 | 0.01566 | 294.34131 | 0.01718 | 114.77 | 0.01475 | 127.93 | 0.01512 | 69.09 | 0.01332 | 80.1 | 0.01435 | 33.25 | 0.01314 | 28.78 | 0.01091 | 0.00065501 | 114.6 | 0.00069516 | 124.1
192 | 0.01571 | 295.09212 | 0.01724 | 115.27 | 0.0148 | 128.47 | 0.01517 | 69.39 | 0.01336 | 80.53 | 0.0144 | 33.42 | 0.0132 | 28.91 | 0.01095 | 0.00065876 | 115.1 | 0.00069808 | 124.5
193.17 | 0.01576 | 296.07647 | 0.01729 | 115.52 | 0.01484 | 129.32 | 0.01522 | 69.59 | 0.01341 | 80.73 | 0.01445 | 33.55 | 0.01325 | 29.11 | 0.01099 | 0.00066222 | 115.6 | 0.00070421 | 125.2
194.14 | 0.01581 | 297.72822 | 0.01734 | 115.97 | 0.01489 | 129.57 | 0.01526 | 69.86 | 0.01345 | 81.08 | 0.0145 | 33.7 | 0.0133 | 29.26 | 0.01103 | 0.00066511 | 116.1 | 0.00070858 | 125.6
195.02 | 0.01586 | 298.39557 | 0.01739 | 116.22 | 0.01493 | 130.19 | 0.01531 | 70.14 | 0.0135 | 81.32 | 0.01455 | 33.82 | 0.01336 | 29.36 | 0.01107 | 0.00066886 | 116.7 | 0.00071238 | 126.1
195.44 | 0.0159 | 299.48005 | 0.01745 | 116.62 | 0.01497 | 130.64 | 0.01535 | 70.32 | 0.01354 | 81.59 | 0.01459 | 34.04 | 0.01341 | 29.43 | 0.01111 | 0.00067261 | 117.1 | 0.00071675 | 126.7
196.21 | 0.01595 | 300.21419 | 0.0175 | 117.09 | 0.01502 | 131.09 | 0.0154 | 70.56 | 0.01359 | 82 | 0.01464 | 34.2 | 0.01347 | 29.56 | 0.01115 | 0.00067636 | 117.7 | 0.00071967 | 127.1
196.69 | 0.016 | 300.91491 | 0.01754 | 117.44 | 0.01506 | 131.39 | 0.01545 | 70.91 | 0.01363 | 82.24 | 0.01469 | 34.29 | 0.01352 | 29.65 | 0.01119 | 0.00067982 | 118.1 | 0.00072492 | 127.7
197.89 | 0.01605 | 302.18291 | 0.01759 | 117.94 | 0.0151 | 132.09 | 0.01549 | 71.27 | 0.01368 | 82.45 | 0.01474 | 34.45 | 0.01357 | 29.8 | 0.01123 | 0.00068357 | 118.7 | 0.0007293 | 128.2
198.39 | 0.01609 | 303.78457 | 0.01764 | 118.26 | 0.01514 | 132.86 | 0.01554 | 71.52 | 0.01372 | 82.79 | 0.01479 | 34.57 | 0.01363 | 29.98 | 0.01127 | 0.00068732 | 119.2 | 0.00073368 | 128.8
198.81 | 0.01614 | 304.48532 | 0.01769 | 118.66 | 0.01519 | 133.66 | 0.01558 | 71.76 | 0.01377 | 83.29 | 0.01483 | 34.69 | 0.01368 | 30.05 | 0.01131 | 0.0006902 | 119.7 | 0.0007366 | 129.2
199.41 | 0.01618 | 305.21943 | 0.01773 | 118.99 | 0.01523 | 134.11 | 0.01563 | 72.14 | 0.01381 | 83.54 | 0.01488 | 34.8 | 0.01373 | 30.18 | 0.01135 | 0.00069395 | 120.1 | 0.00074185 | 129.8
199.93 | 0.01623 | 306.45404 | 0.01778 | 119.26 | 0.01527 | 134.47 | 0.01567 | 72.36 | 0.01386 | 83.8 | 0.01493 | 34.99 | 0.01378 | 30.28 | 0.01139 | 0.00069684 | 120.6 | 0.00074622 | 130.3
200.99 | 0.01628 | 307.90557 | 0.01782 | 119.64 | 0.01531 | 134.76 | 0.01572 | 72.53 | 0.0139 | 83.97 | 0.01498 | 35.3 | 0.01383 | 30.4 | 0.01143 | 0.0007003 | 121.1 | 0.00075002 | 130.8
201.84 | 0.01632 | 308.83988 | 0.01787 | 119.93 | 0.01535 | 135.19 | 0.01576 | 72.79 | 0.01395 | 84.3 | 0.01503 | 35.44 | 0.01389 | 30.5 | 0.01147 | 0.00070405 | 121.7 | 0.00075439 | 131.3
202.54 | 0.01637 | 309.67409 | 0.01791 | 120.49 | 0.0154 | 135.61 | 0.01581 | 73.29 | 0.01399 | 84.56 | 0.01507 | 35.65 | 0.01394 | 30.65 | 0.01151 | 0.00070693 | 122.1 | 0.0007576 | 131.8
203.4 | 0.01641 | 310.4916 | 0.01796 | 120.83 | 0.01544 | 135.96 | 0.01585 | 73.46 | 0.01404 | 84.86 | 0.01512 | 35.8 | 0.01399 | 30.75 | 0.01155 | 0.00071068 | 122.7 | 0.00076111 | 132.3
204.06 | 0.01646 | 311.52601 | 0.018 | 121.23 | 0.01548 | 136.91 | 0.0159 | 73.69 | 0.01409 | 85.47 | 0.01517 | 36.05 | 0.01404 | 30.95 | 0.0116 | 0.00071501 | 123.2 | 0.00076636 | 132.8
204.51 | 0.0165 | 312.57715 | 0.01805 | 121.66 | 0.01553 | 137.26 | 0.01595 | 73.91 | 0.01413 | 85.62 | 0.01522 | 36.19 | 0.01409 | 31.05 | 0.01164 | 0.00071789 | 123.7 | 0.00077015 | 133.4
205.26 | 0.01655 | 313.59486 | 0.01809 | 122 | 0.01557 | 137.66 | 0.01599 | 74.39 | 0.01418 | 85.89 | 0.01527 | 36.29 | 0.01415 | 31.25 | 0.01168 | 0.00072164 | 124.2 | 0.00077453 | 133.9
205.8 | 0.01659 | 314.34564 | 0.01813 | 122.56 | 0.01562 | 138.09 | 0.01604 | 74.66 | 0.01423 | 86.06 | 0.01532 | 36.47 | 0.0142 | 31.35 | 0.01172 | 0.00072539 | 124.7 | 0.00077891 | 134.4
206.63 | 0.01664 | 315.49684 | 0.01818 | 123.05 | 0.01566 | 138.38 | 0.01609 | 75.06 | 0.01427 | 86.36 | 0.01537 | 36.59 | 0.01425 | 31.47 | 0.01176 | 0.00072827 | 125.2 | 0.0007827 | 134.9
207.57 | 0.01668 | 316.23096 | 0.01822 | 123.36 | 0.01571 | 138.86 | 0.01614 | 75.48 | 0.01432 | 86.81 | 0.01542 | 36.75 | 0.01431 | 31.58 | 0.0118 | 0.00073202 | 125.7 | 0.00078708 | 135.4
208.5 | 0.01672 | 317.49893 | 0.01826 | 123.66 | 0.01576 | 139.23 | 0.01618 | 75.68 | 0.01436 | 86.94 | 0.01547 | 36.89 | 0.01436 | 31.67 | 0.01185 | 0.00073491 | 126.1 | 0.00079087 | 135.9
210.15 | 0.01677 | 318.4666 | 0.0183 | 123.95 | 0.0158 | 139.76 | 0.01623 | 75.93 | 0.01441 | 87.19 | 0.01552 | 37.12 | 0.01441 | 31.77 | 0.01189 | 0.00073923 | 126.7 | 0.00079525 | 136.4
210.8 | 0.01681 | 319.90143 | 0.01834 | 124.82 | 0.01585 | 140.08 | 0.01628 | 76.23 | 0.01445 | 87.54 | 0.01557 | 37.41 | 0.01446 | 31.87 | 0.01193 | 0.00074298 | 127.2 | 0.00079904 | 136.9
211.22 | 0.01686 | 320.73565 | 0.01839 | 125.48 | 0.0159 | 140.56 | 0.01633 | 76.66 | 0.0145 | 87.88 | 0.01563 | 37.69 | 0.01452 | 32.12 | 0.01197 | 0.00074731 | 127.7 | 0.00080342 | 137.5
211.74 | 0.0169 | 321.82012 | 0.01843 | 125.82 | 0.01594 | 141.28 | 0.01638 | 77.08 | 0.01455 | 88.28 | 0.01568 | 37.84 | 0.01457 | 32.28 | 0.01201 | 0.00075106 | 128.2 | 0.00080779 | 138
212.15 | 0.01695 | 322.48747 | 0.01847 | 126.4 | 0.01599 | 141.98 | 0.01643 | 77.2 | 0.01459 | 88.81 | 0.01574 | 38.04 | 0.01462 | 32.35 | 0.01206 | 0.00075394 | 128.7 | 0.00080779 | 138.5
212.79 | 0.01699 | 323.30501 | 0.01851 | 126.82 | 0.01604 | 142.32 | 0.01648 | 77.65 | 0.01464 | 89.19 | 0.01579 | 38.21 | 0.01467 | 32.65 | 0.0121 | 0.00075683 | 129.2 | 0.00081246 | 139.1
213.21 | 0.01704 | 324.47288 | 0.01856 | 127.17 | 0.01609 | 142.72 | 0.01653 | 77.83 | 0.01469 | 89.53 | 0.01585 | 38.27 | 0.01473 | 32.7 | 0.01214 | 0.00076058 | 129.7 | 0.00081538 | 139.6
213.67 | 0.01709 | 325.44056 | 0.0186 | 127.53 | 0.01614 | 143.43 | 0.01658 | 78.16 | 0.01473 | 89.79 | 0.0159 | 38.47 | 0.01478 | 32.97 | 0.01218 | 0.00076346 | 130.2 | 0.00081976 | 140.1
214.39 | 0.01713 | 326.40824 | 0.01865 | 128.24 | 0.0162 | 143.9 | 0.01663 | 78.5 | 0.01478 | 90.39 | 0.01596 | 38.61 | 0.01483 | 33.05 | 0.01222 | 0.00076721 | 130.7 | 0.00082267 | 140.6
214.96 | 0.01717 | 327.10895 | 0.01869 | 128.72 | 0.01625 | 144.25 | 0.01668 | 78.73 | 0.01483 | 90.64 | 0.01602 | 38.69 | 0.01488 | 33.22 | 0.01227 | 0.0007701 | 131.2 | 0.00082705 | 141.1
215.44 | 0.01722 | 328.0099 | 0.01874 | 129.05 | 0.0163 | 145.08 | 0.01673 | 78.93 | 0.01488 | 91.35 | 0.01608 | 38.81 | 0.01494 | 33.32 | 0.01231 | 0.00077298 | 131.7 | 0.00083084 | 141.6
216.21 | 0.01726 | 329.11104 | 0.01879 | 129.34 | 0.01635 | 145.44 | 0.01678 | 79.12 | 0.01493 | 91.55 | 0.01614 | 38.99 | 0.01499 | 33.42 | 0.01236 | 0.00077731 | 132.3 | 0.00083522 | 142.2
217.09 | 0.01731 | 330.21217 | 0.01884 | 130.05 | 0.0164 | 146.34 | 0.01683 | 79.37 | 0.01498 | 91.8 | 0.01619 | 39.21 | 0.01504 | 33.47 | 0.0124 | 0.00078019 | 132.7 | 0.00083989 | 142.6
217.54 | 0.01735 | 331.26328 | 0.01889 | 130.64 | 0.01646 | 146.67 | 0.01688 | 79.6 | 0.01503 | 92.15 | 0.01625 | 39.29 | 0.0151 | 33.7 | 0.01244 | 0.00078394 | 133.2 | 0.00084427 | 143.2
218.28 | 0.01739 | 332.14753 | 0.01893 | 130.97 | 0.01651 | 147.22 | 0.01693 | 79.82 | 0.01508 | 92.36 | 0.01631 | 39.44 | 0.01515 | 33.85 | 0.01249 | 0.00078682 | 133.8 | 0.00084864 | 143.7
219.51 | 0.01744 | 333.34883 | 0.01898 | 131.34 | 0.01656 | 147.55 | 0.01698 | 80.23 | 0.01513 | 92.91 | 0.01637 | 39.64 | 0.0152 | 33.94 | 0.01253 | 0.00079057 | 134.3 | 0.00085302 | 144.3
219.93 | 0.01748 | 335.10065 | 0.01904 | 131.86 | 0.01662 | 148.22 | 0.01703 | 80.72 | 0.01519 | 93.25 | 0.01643 | 39.89 | 0.01525 | 34.12 | 0.01257 | 0.00079432 | 134.8 | 0.00085681 | 144.8
220.35 | 0.01752 | 335.95153 | 0.01909 | 132.29 | 0.01667 | 148.86 | 0.01708 | 80.97 | 0.01524 | 93.7 | 0.01649 | 40.03 | 0.01531 | 34.24 | 0.01262 | 0.00079778 | 135.3 | 0.00086061 | 145.3
221.1 | 0.01757 | 336.71901 | 0.01914 | 132.66 | 0.01672 | 149.21 | 0.01714 | 81.37 | 0.01529 | 93.91 | 0.01655 | 40.23 | 0.01536 | 34.35 | 0.01266 | 0.00080153 | 135.8 | 0.00086498 | 145.8
221.83 | 0.01761 | 338.17054 | 0.01919 | 133.22 | 0.01678 | 149.84 | 0.01719 | 81.77 | 0.01534 | 94.17 | 0.01661 | 40.38 | 0.01541 | 34.45 | 0.01271 | 0.00080442 | 136.3 | 0.00087024 | 146.3
222.6 | 0.01765 | 338.97139 | 0.01924 | 133.86 | 0.01683 | 150.29 | 0.01724 | 82.19 | 0.01539 | 94.75 | 0.01667 | 40.69 | 0.01546 | 34.62 | 0.01275 | 0.00080875 | 136.8 | 0.00087374 | 146.8
223.15 | 0.0177 | 340.42288 | 0.01929 | 134.24 | 0.01688 | 150.92 | 0.01729 | 82.74 | 0.01544 | 95.15 | 0.01674 | 40.78 | 0.01552 | 34.77 | 0.01279 | 0.00081163 | 137.4 | 0.00087841 | 147.4
224.08 | 0.01774 | 341.22373 | 0.01934 | 134.88 | 0.01694 | 151.84 | 0.01734 | 83 | 0.01549 | 95.73 | 0.0168 | 40.99 | 0.01557 | 34.95 | 0.01284 | 0.00081538 | 137.9 | 0.00088191 | 147.9
224.63 | 0.01778 | 343.45941 | 0.0194 | 135.64 | 0.01699 | 152.69 | 0.01739 | 83.3 | 0.01555 | 96.03 | 0.01686 | 41.09 | 0.01562 | 35.15 | 0.01288 | 0.00081913 | 138.4 | 0.00088658 | 148.5
225.6 | 0.01782 | 345.41143 | 0.01945 | 136.13 | 0.01704 | 153.58 | 0.01744 | 83.57 | 0.0156 | 96.48 | 0.01692 | 41.18 | 0.01568 | 35.32 | 0.01293 | 0.00082201 | 138.9 | 0.00089154 | 149
226.69 | 0.01787 | 346.91299 | 0.01951 | 136.43 | 0.01709 | 153.96 | 0.01749 | 83.79 | 0.01565 | 96.83 | 0.01698 | 41.31 | 0.01573 | 35.37 | 0.01297 | 0.00082634 | 139.4 | 0.00089475 | 149.5
227.29 | 0.01791 | 347.68044 | 0.01956 | 136.81 | 0.01715 | 154.88 | 0.01754 | 84.02 | 0.0157 | 97.54 | 0.01704 | 41.48 | 0.01578 | 35.54 | 0.01301 | 0.00083297 | 139.9 | 0.00089912 | 150
228.02 | 0.01795 | 348.49798 | 0.01962 | 138.03 | 0.0172 | 155.28 | 0.0176 | 84.22 | 0.01575 | 97.85 | 0.0171 | 41.66 | 0.01584 | 35.64 | 0.01306 | 0.00083586 | 140.4 | 0.0009035 | 150.6
229.16 | 0.018 | 350.48337 | 0.01967 | 138.45 | 0.01725 | 155.6 | 0.01765 | 84.54 | 0.0158 | 98.3 | 0.01716 | 41.89 | 0.01589 | 35.72 | 0.0131 | 0.00083874 | 141 | 0.00090729 | 151.1
230.36 | 0.01804 | 351.15072 | 0.01973 | 138.71 | 0.0173 | 156.03 | 0.0177 | 85.22 | 0.01585 | 98.7 | 0.01722 | 41.99 | 0.01594 | 35.99 | 0.01315 | 0.00084191 | 141.5 | 0.0009108 | 151.6
230.87 | 0.01809 | 352.86921 | 0.01978 | 139.16 | 0.01735 | 156.41 | 0.01775 | 85.56 | 0.0159 | 99 | 0.01728 | 42.13 | 0.016 | 36.05 | 0.01319 | 0.00084538 | 142 | 0.00091605 | 152.1
231.51 | 0.01813 | 354.3541 | 0.01984 | 140.11 | 0.0174 | 157.86 | 0.01781 | 85.82 | 0.01595 | 99.24 | 0.01734 | 42.38 | 0.01605 | 36.19 | 0.01323 | 0.00084912 | 142.5 | 0.00092042 | 152.6
232.08 | 0.01818 | 355.15492 | 0.01989 | 140.8 | 0.01745 | 158.15 | 0.01786 | 85.97 | 0.016 | 99.67 | 0.01739 | 42.63 | 0.0161 | 36.32 | 0.01328 | 0.00085201 | 143 | 0.00092509 | 153.2
232.61 | 0.01822 | 356.13929 | 0.01995 | 141.07 | 0.01749 | 158.73 | 0.01791 | 86.34 | 0.01605 | 99.99 | 0.01745 | 42.83 | 0.01616 | 36.49 | 0.01332 | 0.00085576 | 143.5 | 0.00093005 | 153.8
233.19 | 0.01827 | 357.60749 | 0.02001 | 141.43 | 0.01754 | 159.33 | 0.01796 | 86.67 | 0.0161 | 100.51 | 0.01751 | 42.99 | 0.01621 | 36.57 | 0.01336 | 0.00085864 | 144.1 | 0.00093385 | 154.3
233.88 | 0.01831 | 358.69196 | 0.02007 | 141.78 | 0.01759 | 159.82 | 0.01801 | 87.04 | 0.01615 | 100.77 | 0.01757 | 43.11 | 0.01626 | 36.67 | 0.01341 | 0.00086239 | 144.6 | 0.0009391 | 154.8
234.51 | 0.01836 | 360.31029 | 0.02012 | 142.05 | 0.01763 | 160.3 | 0.01806 | 87.34 | 0.0162 | 101.06 | 0.01762 | 43.3 | 0.01632 | 36.82 | 0.01345 | 0.00086585 | 145.1 | 0.00094348 | 155.3
235.08 | 0.01841 | 361.31133 | 0.02018 | 142.4 | 0.01768 | 160.73 | 0.01811 | 87.98 | 0.01625 | 101.51 | 0.01768 | 43.45 | 0.01637 | 37.04 | 0.0135 | 0.0008696 | 145.6 | 0.00094727 | 155.8
235.68 | 0.01845 | 363.21331 | 0.02024 | 142.72 | 0.01772 | 161.3 | 0.01816 | 88.21 | 0.0163 | 101.76 | 0.01773 | 43.56 | 0.01642 | 37.21 | 0.01354 | 0.00087393 | 146.2 | 0.00095165 | 156.4
236.2 | 0.0185 | 364.63148 | 0.02029 | 143.07 | 0.01777 | 161.65 | 0.01821 | 88.59 | 0.01635 | 102.46 | 0.01778 | 43.9 | 0.01648 | 37.37 | 0.01358 | 0.00087768 | 146.7 | 0.00095748 | 156.8
237.05 | 0.01855 | 366.45007 | 0.02035 | 143.5 | 0.01781 | 161.92 | 0.01825 | 88.91 | 0.0164 | 102.82 | 0.01784 | 43.98 | 0.01653 | 37.46 | 0.01363 | 0.00088056 | 147.2 | 0.00096215 | 157.4
237.68 | 0.01859 | 367.61794 | 0.02041 | 143.95 | 0.01785 | 162.44 | 0.0183 | 89.09 | 0.01644 | 103.09 | 0.01789 | 44.11 | 0.01659 | 37.57 | 0.01367 | 0.00088431 | 147.7 | 0.00096653 | 158
238.67 | 0.01864 | 368.85257 | 0.02046 | 144.75 | 0.0179 | 162.92 | 0.01835 | 89.46 | 0.01649 | 103.42 | 0.01794 | 44.33 | 0.01664 | 37.81 | 0.01371 | 0.0008872 | 148.2 | 0.00097032 | 158.5
239.1 | 0.01869 | 370.22067 | 0.02052 | 145.22 | 0.01794 | 163.19 | 0.0184 | 89.84 | 0.01654 | 103.59 | 0.01799 | 44.51 | 0.0167 | 37.91 | 0.01376 | 0.00089152 | 148.7 | 0.00097528 | 159
239.57 | 0.01873 | 372.15602 | 0.02057 | 145.69 | 0.01798 | 163.57 | 0.01844 | 89.98 | 0.01659 | 103.91 | 0.01804 | 44.71 | 0.01675 | 38.01 | 0.0138 | 0.0008947 | 149.2 | 0.00097995 | 159.6
240.52 | 0.01878 | 372.89014 | 0.02062 | 146.12 | 0.01803 | 164.12 | 0.01849 | 90.36 | 0.01664 | 104.23 | 0.0181 | 44.95 | 0.0168 | 38.17 | 0.01385 | 0.00089902 | 149.7 | 0.00098433 | 160.1
241.42 | 0.01883 | 374.2082 | 0.02068 | 146.4 | 0.01807 | 164.81 | 0.01853 | 90.99 | 0.01669 | 104.51 | 0.01815 | 45.01 | 0.01686 | 38.31 | 0.01389 | 0.00090248 | 150.3 | 0.0009887 | 160.6
242.15 | 0.01888 | 375.44281 | 0.02073 | 146.74 | 0.01811 | 165.47 | 0.01858 | 91.11 | 0.01674 | 104.94 | 0.0182 | 45.2 | 0.01691 | 38.54 | 0.01394 | 0.00090623 | 150.8 | 0.0009925 | 161.1
242.87 | 0.01892 | 376.41048 | 0.02078 | 147.02 | 0.01815 | 165.82 | 0.01863 | 91.35 | 0.01679 | 105.19 | 0.01825 | 45.35 | 0.01697 | 38.66 | 0.01399 | 0.00090854 | 151.3 | 0.00099775 | 161.7
243.35 | 0.01897 | 377.11123 | 0.02084 | 147.29 | 0.01819 | 166.51 | 0.01867 | 91.73 | 0.01684 | 105.41 | 0.0183 | 45.48 | 0.01702 | 38.81 | 0.01403 | 0.00091373 | 151.9 | 0.00100213 | 162.2
244.14 | 0.01902 | 377.77858 | 0.02089 | 147.71 | 0.01823 | 167.07 | 0.01872 | 91.86 | 0.01689 | 105.66 | 0.01835 | 45.66 | 0.01708 | 38.96 | 0.01408 | 0.00091662 | 152.3 | 0.0010065 | 162.8
245.51 | 0.01907 | 379.4637 | 0.02094 | 148.06 | 0.01828 | 168.23 | 0.01877 | 92.13 | 0.01694 | 106.13 | 0.0184 | 45.85 | 0.01713 | 39.12 | 0.01413 | 0.00092008 | 152.9 | 0.00101088 | 163.3
246.04 | 0.01911 | 380.54821 | 0.02099 | 148.66 | 0.01832 | 169.18 | 0.01881 | 92.46 | 0.01699 | 106.38 | 0.01845 | 46.18 | 0.01719 | 39.22 | 0.01418 | 0.00092383 | 153.4 | 0.00101555 | 163.8
246.52 | 0.01916 | 381.91628 | 0.02104 | 148.96 | 0.01836 | 169.84 | 0.01886 | 92.7 | 0.01703 | 106.66 | 0.0185 | 46.38 | 0.01724 | 39.32 | 0.01422 | 0.00092758 | 153.9 | 0.00101993 | 164.4
247.38 | 0.01921 | 383.25101 | 0.02109 | 149.37 | 0.0184 | 170.26 | 0.01891 | 92.9 | 0.01708 | 107.11 | 0.01856 | 46.52 | 0.0173 | 39.47 | 0.01427 | 0.00093046 | 154.4 | 0.0010243 | 164.9
248.21 | 0.01925 | 384.23538 | 0.02114 | 149.71 | 0.01844 | 170.65 | 0.01895 | 93.11 | 0.01713 | 107.41 | 0.01861 | 46.68 | 0.01735 | 39.59 | 0.01432 | 0.00093479 | 155 | 0.00102955 | 165.4
249.24 | 0.0193 | 386.104 | 0.02119 | 149.99 | 0.01848 | 171.11 | 0.019 | 93.26 | 0.01718 | 107.68 | 0.01866 | 46.88 | 0.01741 | 39.71 | 0.01437 | 0.00093854 | 155.5 | 0.00103393 | 165.9
250.13 | 0.01934 | 387.25521 | 0.02124 | 150.39 | 0.01852 | 171.68 | 0.01905 | 93.9 | 0.01723 | 108.33 | 0.01871 | 46.98 | 0.01746 | 39.96 | 0.01442 | 0.00094229 | 156 | 0.00104064 | 166.3
251.21 | 0.01939 | 388.57328 | 0.02129 | 150.73 | 0.01856 | 172.03 | 0.0191 | 94.26 | 0.01728 | 108.56 | 0.01876 | 47.18 | 0.01752 | 40.06 | 0.01446 | 0.00094517 | 156.5 | 0.00104589 | 166.8
252.3 | 0.01943 | 389.84124 | 0.02134 | 151.03 | 0.0186 | 172.36 | 0.01915 | 94.55 | 0.01732 | 108.88 | 0.01881 | 47.32 | 0.01757 | 40.38 | 0.01451 | 0.00094863 | 157.1 | 0.00105173 | 167.3
252.78 | 0.01948 | 390.90902 | 0.02139 | 151.48 | 0.01864 | 172.68 | 0.0192 | 94.9 | 0.01737 | 109.15 | 0.01886 | 47.65 | 0.01763 | 40.54 | 0.01456 | 0.00095325 | 157.6 | 0.00105698 | 167.8
254.03 | 0.01953 | 392.09359 | 0.02144 | 151.76 | 0.01869 | 173.18 | 0.01924 | 95.22 | 0.01742 | 109.48 | 0.01891 | 47.83 | 0.01769 | 40.71 | 0.0146 | 0.00095671 | 158.1 | 0.00106223 | 168.3
254.47 | 0.01957 | 393.21143 | 0.02149 | 152.23 | 0.01873 | 173.83 | 0.01929 | 95.42 | 0.01747 | 109.76 | 0.01896 | 47.97 | 0.01774 | 40.84 | 0.01465 | 0.00096046 | 158.7 | 0.0010672 | 168.9
255.1 | 0.01962 | 394.12907 | 0.02153 | 152.49 | 0.01877 | 174.4 | 0.01934 | 95.9 | 0.01751 | 110.02 | 0.01901 | 48.12 | 0.0178 | 41.01 | 0.0147 | 0.00096421 | 159.3 | 0.00107245 | 169.4
256.35 | 0.01967 | 395.08005 | 0.02158 | 153.41 | 0.01881 | 175.03 | 0.01939 | 96.3 | 0.01756 | 110.4 | 0.01907 | 48.33 | 0.01785 | 41.11 | 0.01474 | 0.00096853 | 159.8 | 0.0010777 | 170
257.12 | 0.01971 | 395.79746 | 0.02163 | 153.95 | 0.01885 | 175.67 | 0.01944 | 96.72 | 0.01761 | 110.85 | 0.01912 | 48.42 | 0.01791 | 41.19 | 0.01479 | 0.00097142 | 160.3 | 0.00108295 | 170.5
258.1 | 0.01976 | 397.06546 | 0.02168 | 154.2 | 0.0189 | 176.12 | 0.01949 | 97 | 0.01766 | 111.12 | 0.01917 | 48.57 | 0.01797 | 41.38 | 0.01484 | 0.00097517 | 160.8 | 0.00108791 | 171
258.77 | 0.0198 | 398.68382 | 0.02172 | 154.58 | 0.01894 | 176.78 | 0.01954 | 97.27 | 0.01771 | 111.3 | 0.01922 | 48.77 | 0.01802 | 41.49 | 0.01488 | 0.00097949 | 161.3 | 0.00109316 | 171.5
259.69 | 0.01985 | 399.90176 | 0.02177 | 154.98 | 0.01898 | 177.25 | 0.01959 | 97.59 | 0.01776 | 111.85 | 0.01927 | 48.87 | 0.01808 | 41.69 | 0.01493 | 0.00098382 | 161.9 | 0.00110075 | 171.6
260.21 | 0.01989 | 400.96956 | 0.02182 | 155.43 | 0.01902 | 177.69 | 0.01964 | 98.17 | 0.01781 | 112.32 | 0.01933 | 49.07 | 0.01813 | 41.91 | 0.01498 | 0.00098699 | 162.4 | 0.00110571 | 172.1
260.71 | 0.01994 | 401.97061 | 0.02187 | 155.8 | 0.01907 | 177.97 | 0.01969 | 98.45 | 0.01786 | 112.63 | 0.01938 | 49.23 | 0.01819 | 41.99 | 0.01502 | 0.00099045 | 162.9 | 0.00110951 | 172.7
261.51 | 0.01998 | 402.83815 | 0.02191 | 156.37 | 0.01911 | 178.3 | 0.01974 | 98.89 | 0.01791 | 112.98 | 0.01943 | 49.37 | 0.01824 | 42.09 | 0.01507 | 0.0009942 | 163.5 | 0.00111476 | 173.3
261.99 | 0.02003 | 403.50553 | 0.02196 | 156.63 | 0.01916 | 179.09 | 0.01979 | 99.09 | 0.01796 | 113.22 | 0.01949 | 49.57 | 0.01829 | 42.38 | 0.01512 | 0.00099795 | 164 | 0.00111918 | 173.8
262.56 | 0.02008 | 404.90697 | 0.02201 | 157.17 | 0.0192 | 179.64 | 0.01984 | 99.45 | 0.01801 | 113.44 | 0.01954 | 49.77 | 0.01835 | 42.59 | 0.01516 | 0.0010014 | 164.5 | 0.00112348 | 174.3
263.16 | 0.02013 | 405.94137 | 0.02206 | 157.55 | 0.01925 | 179.99 | 0.01989 | 99.77 | 0.01807 | 113.77 | 0.01959 | 49.92 | 0.0184 | 42.69 | 0.01521 | 0.0010052 | 165.1 | 0.00112878 | 174.8
263.71 | 0.02017 | 406.97581 | 0.02211 | 158.02 | 0.01929 | 180.59 | 0.01994 | 100.09 | 0.01812 | 114.3 | 0.01965 | 50.12 | 0.01846 | 42.88 | 0.01525 | 0.0010089 | 165.5 | 0.00114218 | 175
264.24 | 0.02022 | 408.11032 | 0.02215 | 158.9 | 0.01933 | 181.22 | 0.01999 | 100.32 | 0.01817 | 114.7 | 0.0197 | 50.35 | 0.01851 | 42.98 | 0.01529 | 0.0010124 | 166.1 | 0.00115848 | 175.2
264.76 | 0.02027 | 409.96227 | 0.0222 | 159.62 | 0.01938 | 182.32 | 0.02005 | 100.84 | 0.01822 | 114.99 | 0.01975 | 50.6 | 0.01856 | 43.04 | 0.01534 | 0.0010161 | 166.6 | 0.00116578 | 175.6
265.44 | 0.02032 | 410.71305 | 0.02225 | 159.95 | 0.01943 | 182.77 | 0.0201 | 101.34 | 0.01827 | 115.64 | 0.01981 | 50.87 | 0.01862 | 43.18 | 0.01538 | 0.0010199 | 167.2 | 0.00117338 | 176.1
266.03 | 0.02037 | 411.5139 | 0.0223 | 160.39 | 0.01947 | 183.76 | 0.02015 | 101.74 | 0.01832 | 116.02 | 0.01986 | 51.1 | 0.01867 | 43.38 | 0.01543 | 0.0010236 | 167.7 | 0.00118158 | 176.6
267.06 | 0.02042 | 412.9154 | 0.02235 | 160.75 | 0.01952 | 184.79 | 0.0202 | 101.96 | 0.01837 | 116.54 | 0.01992 | 51.24 | 0.01873 | 43.56 | 0.01547 | 0.0010279 | 168.2 | 0.00119328 | 177
268.16 | 0.02046 | 414.75065 | 0.0224 | 161.34 | 0.01956 | 185.08 | 0.02025 | 102.39 | 0.01843 | 117.02 | 0.01997 | 51.39 | 0.01878 | 43.65 | 0.01551 | 0.0010317 | 168.8 | 0.00120288 | 177.4
268.9 | 0.02051 | 416.46911 | 0.02245 | 161.67 | 0.01961 | 185.43 | 0.02031 | 102.57 | 0.01848 | 117.37 | 0.02003 | 51.57 | 0.01884 | 43.8 | 0.01556 | 0.001036 | 169.3 | 0.00121868 | 177.7
269.57 | 0.02055 | 417.40342 | 0.0225 | 162.02 | 0.01965 | 186.04 | 0.02036 | 102.91 | 0.01853 | 117.79 | 0.02008 | 51.75 | 0.01889 | 43.95 | 0.0156 | 0.0010395 | 169.8 | 0.00122888 | 178.1
270.52 | 0.0206 | 418.33773 | 0.02255 | 162.5 | 0.0197 | 186.38 | 0.02041 | 103.22 | 0.01858 | 118.11 | 0.02013 | 51.92 | 0.01895 | 44.08 | 0.01564 | 0.0010427 | 170.4 | 0.00124368 | 178.4
271.3 | 0.02065 | 420.10625 | 0.0226 | 162.97 | 0.01974 | 187.23 | 0.02046 | 103.47 | 0.01864 | 118.29 | 0.02019 | 52.04 | 0.019 | 44.25 | 0.01568 | 0.001047 | 170.9 | 0.00125718 | 178.8
272.5 | 0.02069 | 420.87373 | 0.02265 | 163.52 | 0.01979 | 188.31 | 0.02052 | 103.67 | 0.01869 | 118.61 | 0.02024 | 52.24 | 0.01905 | 44.36 | 0.01573 | 0.0010507 | 171.4 | 0.00126208 | 179.2
273.24 | 0.02074 | 421.92481 | 0.0227 | 163.81 | 0.01983 | 188.73 | 0.02057 | 104.09 | 0.01874 | 118.79 | 0.0203 | 52.34 | 0.01911 | 44.41 | 0.01577 | 0.0010536 | 171.9 | 0.00126878 | 179.8
273.94 | 0.02078 | 424.31065 | 0.02275 | 164.17 | 0.01988 | 189.08 | 0.02062 | 104.58 | 0.01879 | 119.09 | 0.02035 | 52.6 | 0.01916 | 44.42 | 0.01581 | 0.0010579 | 172.4 | 0.00127788 | 180.3
274.45 | 0.02082 | 425.56195 | 0.0228 | 164.84 | 0.01992 | 189.77 | 0.02067 | 104.83 | 0.01884 | 119.46 | 0.02041 | 52.7 | 0.01922 | 44.56 | 0.01586 | 0.0010623 | 173 | 0.00128368 | 180.8
275.19 | 0.02087 | 427.66413 | 0.02285 | 165.31 | 0.01997 | 190.15 | 0.02072 | 105.16 | 0.0189 | 119.78 | 0.02046 | 52.81 | 0.01927 | 44.71 | 0.0159 | 0.001066 | 173.5 | 0.00137648 | 179
275.97 | 0.02091 | 428.43161 | 0.0229 | 165.89 | 0.02002 | 190.6 | 0.02077 | 105.39 | 0.01895 | 120.04 | 0.02052 | 53.12 | 0.01933 | 44.86 | 0.01594 | 0.0010703 | 174.1 | 0.00138468 | 179.5
276.64 | 0.02096 | 429.39928 | 0.02295 | 166.38 | 0.02006 | 191.17 | 0.02082 | 105.86 | 0.019 | 120.31 | 0.02057 | 53.22 | 0.01938 | 44.93 | 0.01599 | 0.0010732 | 174.6 | 0.00139488 | 180
277.26 | 0.021 | 430.10003 | 0.023 | 166.83 | 0.02011 | 191.68 | 0.02088 | 106.19 | 0.01905 | 120.61 | 0.02062 | 53.51 | 0.01944 | 45.06 | 0.01603 | 0.001077 | 175.1 | 0.00140008 | 180.6
278.24 | 0.02105 | 431.00094 | 0.02305 | 167.11 | 0.02015 | 192.25 | 0.02093 | 106.58 | 0.0191 | 121.13 | 0.02068 | 53.71 | 0.01949 | 45.28 | 0.01607 | 0.0010813 | 175.6 | 0.00140598 | 181.2
278.91 | 0.02109 | 432.01869 | 0.0231 | 167.43 | 0.0202 | 192.85 | 0.02098 | 106.89 | 0.01915 | 121.81 | 0.02073 | 53.87 | 0.01954 | 45.41 | 0.01612 | 0.0010856 | 176.1 | 0.00141418 | 181.6
280.36 | 0.02114 | 433.53695 | 0.02315 | 167.84 | 0.02024 | 193.72 | 0.02103 | 107.21 | 0.01921 | 122.04 | 0.02079 | 53.92 | 0.0196 | 45.49 | 0.01616 | 0.0010902 | 176.6 | 0.00141938 | 182.1
280.86 | 0.02118 | 434.67145 | 0.0232 | 168.34 | 0.02029 | 194.2 | 0.02108 | 107.45 | 0.01926 | 122.56 | 0.02084 | 54.07 | 0.01965 | 45.64 | 0.0162 | 0.0010946 | 177.1 | 0.00148298 | 181.3
281.29 | 0.02123 | 435.97282 | 0.02325 | 168.81 | 0.02033 | 194.64 | 0.02114 | 107.66 | 0.01931 | 122.8 | 0.0209 | 54.14 | 0.01971 | 45.78 | 0.01625 | 0.0010983 | 177.7 | 0.00149208 | 181.8
282.24 | 0.02127 | 437.07396 | 0.0233 | 169.18 | 0.02038 | 194.92 | 0.02119 | 108.08 | 0.01936 | 123.08 | 0.02095 | 54.26 | 0.01976 | 45.89 | 0.01629 | 0.0011018 | 178.2 | 0.00150018 | 182.3
283.58 | 0.02132 | 437.84144 | 0.02336 | 169.78 | 0.02042 | 195.5 | 0.02124 | 108.33 | 0.01941 | 123.35 | 0.021 | 54.39 | 0.01982 | 46.08 | 0.01633 | 0.0011064 | 178.7 | 0.00151188 | 182.7
284.18 | 0.02136 | 439.71003 | 0.02341 | 170.08 | 0.02046 | 196 | 0.02129 | 108.8 | 0.01946 | 123.63 | 0.02106 | 54.59 | 0.01987 | 46.33 | 0.01638 | 0.0011107 | 179.3 | 0.00152008 | 183.2
285.11 | 0.02141 | 441.01139 | 0.02346 | 170.45 | 0.02051 | 196.62 | 0.02134 | 109.23 | 0.01951 | 123.93 | 0.02111 | 54.84 | 0.01993 | 46.53 | 0.01642 | 0.0011136 | 179.8 | 0.00152768 | 183.7
285.97 | 0.02146 | 442.12923 | 0.02351 | 170.7 | 0.02055 | 197.16 | 0.02139 | 109.85 | 0.01956 | 124.45 | 0.02117 | 55.02 | 0.01998 | 46.68 | 0.01646 | 0.0011188 | 180.3 | 0.00153348 | 184.2
286.75 | 0.0215 | 443.39723 | 0.02356 | 171.1 | 0.0206 | 197.49 | 0.02144 | 110.11 | 0.01961 | 124.88 | 0.02122 | 55.21 | 0.02003 | 46.84 | 0.01651 | 0.0011231 | 180.9 | 0.00153878 | 184.8
287.48 | 0.02155 | 444.94883 | 0.02361 | 171.66 | 0.02064 | 198.66 | 0.02148 | 110.33 | 0.01966 | 125.08 | 0.02128 | 55.37 | 0.02009 | 46.94 | 0.01655 | 0.0011275 | 181.4 | 0.00155508 | 185.2
288.25 | 0.0216 | 446.76738 | 0.02366 | 171.95 | 0.02069 | 199.21 | 0.02153 | 110.6 | 0.01971 | 125.51 | 0.02133 | 55.59 | 0.02014 | 47.01 | 0.0166 | 0.0011312 | 181.9 | 0.00156848 | 185.4
288.95 | 0.02165 | 447.51816 | 0.02371 | 172.78 | 0.02073 | 199.81 | 0.02158 | 110.97 | 0.01976 | 125.95 | 0.02139 | 55.66 | 0.0202 | 47.14 | 0.01664 | 0.0011355 | 182.5 | 0.00158108 | 185.7
289.74 | 0.02169 | 449.08649 | 0.02377 | 173.18 | 0.02077 | 200.58 | 0.02162 | 111.28 | 0.01981 | 126.35 | 0.02144 | 55.87 | 0.02025 | 47.29 | 0.01669 | 0.0011399 | 183 | 0.00160698 | 185.7
290.64 | 0.02174 | 450.43789 | 0.02382 | 173.7 | 0.02082 | 201.66 | 0.02167 | 111.65 | 0.01985 | 127.07 | 0.02149 | 56.14 | 0.0203 | 47.49 | 0.01673 | 0.0011445 | 183.6 | 0.00163648 | 185.5
291.89 | 0.02179 | 451.5557 | 0.02386 | 174.03 | 0.02086 | 202.24 | 0.02171 | 111.92 | 0.0199 | 127.25 | 0.02155 | 56.39 | 0.02036 | 47.66 | 0.01678 | 0.0011479 | 184.1 | 0.00167438 | 185.8
292.81 | 0.02183 | 452.75697 | 0.02391 | 174.4 | 0.0209 | 202.7 | 0.02176 | 112.3 | 0.01995 | 127.58 | 0.0216 | 56.73 | 0.02041 | 47.74 | 0.01682 | 0.0011525 | 184.6 | 0.00170918 | 185.8
293.32 | 0.02188 | 454.2752 | 0.02396 | 175.13 | 0.02095 | 203.4 | 0.02181 | 112.65 | 0.02 | 127.93 | 0.02166 | 56.93 | 0.02047 | 47.98 | 0.01687 | 0.001156 | 185.1 | 0.00172988 | 186
293.91 | 0.02193 | 455.77676 | 0.02401 | 175.64 | 0.02099 | 203.7 | 0.02185 | 112.82 | 0.02005 | 128.33 | 0.02171 | 57.08 | 0.02052 | 48.15 | 0.01691 | 0.0011612 | 185.6 | 0.00174238 | 186.4
294.46 | 0.02197 | 456.62767 | 0.02405 | 176.04 | 0.02103 | 204.55 | 0.0219 | 113.05 | 0.0201 | 128.6 | 0.02177 | 57.29 | 0.02057 | 48.25 | 0.01696 | 0.001165 | 186.2 | 0.00175378 | 186.9
294.91 | 0.02202 | 457.32839 | 0.0241 | 176.6 | 0.02108 | 205.03 | 0.02194 | 113.33 | 0.02015 | 129.07 | 0.02182 | 57.44 | 0.02063 | 48.46 | 0.017 | 0.0011701 | 186.7 | 0.00176488 | 187.3
295.38 | 0.02207 | 458.09587 | 0.02415 | 176.92 | 0.02112 | 205.36 | 0.02199 | 113.65 | 0.0202 | 129.67 | 0.02188 | 57.63 | 0.02068 | 48.61 | 0.01704 | 0.0011736 | 187.2 | 0.00177508 | 187.8
295.79 | 0.02211 | 459.18034 | 0.0242 | 177.34 | 0.02116 | 205.78 | 0.02203 | 113.94 | 0.02025 | 130.05 | 0.02193 | 57.74 | 0.02073 | 48.73 | 0.01709 | 0.0011788 | 187.7 | 0.00178558 | 188.3
296.26 | 0.02216 | 460.5485 | 0.02424 | 177.59 | 0.0212 | 206.32 | 0.02208 | 114.37 | 0.0203 | 130.34 | 0.02199 | 57.88 | 0.02078 | 48.86 | 0.01713 | 0.0011825 | 188.3 | 0.00179518 | 188.7
296.73 | 0.02221 | 461.91657 | 0.02429 | 178.12 | 0.02125 | 206.82 | 0.02212 | 114.97 | 0.02035 | 130.75 | 0.02204 | 58.03 | 0.02083 | 49.05 | 0.01718 | 0.0011869 | 188.8 | 0.00180628 | 189.1
297.14 | 0.02225 | 463.00104 | 0.02433 | 178.84 | 0.02129 | 207.5 | 0.02217 | 115.37 | 0.0204 | 131.14 | 0.0221 | 58.28 | 0.02088 | 49.16 | 0.01722 | 0.0011921 | 189.3 | 0.00182318 | 189.4
298.18 | 0.0223 | 464.03545 | 0.02438 | 179.57 | 0.02133 | 208.13 | 0.02221 | 115.59 | 0.02045 | 131.39 | 0.02215 | 58.46 | 0.02094 | 49.36 | 0.01726 | 0.0011964 | 189.8 | 0.00219848 | 181.2
299.03 | 0.02234 | 464.78623 | 0.02442 | 179.86 | 0.02138 | 208.57 | 0.02226 | 115.77 | 0.0205 | 131.92 | 0.02221 | 58.66 | 0.02099 | 49.46 | 0.01731 | 0.0012007 | 190.4 | 0.00220668 | 181.8
299.83 | 0.02239 | 466.02087 | 0.02447 | 180.32 | 0.02142 | 208.84 | 0.02231 | 116.17 | 0.02055 | 132.17 | 0.02227 | 58.79 | 0.02104 | 49.63 | 0.01735 | 0.0012059 | 190.9 | 0.00221308 | 182.4
300.48 | 0.02243 | 467.73929 | 0.02452 | 180.61 | 0.02146 | 209.17 | 0.02235 | 116.76 | 0.02059 | 132.46 | 0.02233 | 58.93 | 0.0211 | 49.78 | 0.01739 | 0.0012102 | 191.4 | 0.00221828 | 183
301.48 | 0.02248 | 468.5068 | 0.02456 | 180.96 | 0.02151 | 209.5 | 0.0224 | 117.01 | 0.02064 | 132.79 | 0.02238 | 59.04 | 0.02115 | 49.91 | 0.01743 | 0.0012154 | 191.9 | 0.00222588 | 183.7
303.03 | 0.02252 | 470.12513 | 0.02461 | 181.39 | 0.02155 | 210.07 | 0.02245 | 117.21 | 0.02069 | 133.12 | 0.02244 | 59.2 | 0.0212 | 50.05 | 0.01747 | 0.0012206 | 192.4 | 0.00223228 | 184.2
304.48 | 0.02256 | 470.79251 | 0.02465 | 181.74 | 0.0216 | 210.67 | 0.02249 | 117.56 | 0.02074 | 133.64 | 0.0225 | 59.33 | 0.02126 | 50.1 | 0.01752 | 0.0012249 | 192.9 | 0.00223758 | 184.8
305.42 | 0.02261 | 472.46094 | 0.0247 | 182.41 | 0.02164 | 211.07 | 0.02254 | 117.94 | 0.02078 | 134.22 | 0.02256 | 59.51 | 0.02131 | 50.33 | 0.01756 | 0.0012307 | 193.5 | 0.00224368 | 185.4
306.05 | 0.02265 | 474.52979 | 0.02474 | 182.98 | 0.02168 | 211.64 | 0.02258 | 118.26 | 0.02083 | 134.56 | 0.02262 | 59.71 | 0.02136 | 50.46 | 0.0176 | 0.0012339 | 194 | 0.00224868 | 186
306.94 | 0.0227 | 475.49746 | 0.02479 | 183.33 | 0.02173 | 212.09 | 0.02263 | 118.59 | 0.02088 | 135.06 | 0.02267 | 59.81 | 0.02141 | 50.58 | 0.01764 | 0.0012388 | 194.5 | 0.00225478 | 186.6
308.04 | 0.02274 | 477.14919 | 0.02483 | 183.79 | 0.02177 | 212.59 | 0.02267 | 118.82 | 0.02092 | 135.43 | 0.02273 | 60.13 | 0.02146 | 50.73 | 0.01768 | 0.001244 | 195 | 0.00226148 | 187.2
308.56 | 0.02279 | 478.48392 | 0.02488 | 184.04 | 0.02181 | 213.31 | 0.02272 | 119.12 | 0.02097 | 135.89 | 0.02278 | 60.25 | 0.02152 | 50.85 | 0.01772 | 0.0012497 | 195.5 | 0.00226788 | 187.8
309.69 | 0.02283 | 479.66849 | 0.02493 | 184.76 | 0.02186 | 213.91 | 0.02276 | 119.39 | 0.02102 | 136.19 | 0.02284 | 60.45 | 0.02157 | 50.95 | 0.01776 | 0.0012558 | 196 | 0.00227318 | 188.4
310.37 | 0.02288 | 480.75296 | 0.02497 | 185.31 | 0.0219 | 214.31 | 0.02281 | 119.89 | 0.02106 | 136.59 | 0.0229 | 60.7 | 0.02162 | 51 | 0.0178 | 0.0012616 | 196.5 | 0.00227928 | 188.9
310.92 | 0.02292 | 481.47051 | 0.02502 | 185.73 | 0.02195 | 215.16 | 0.02286 | 120.28 | 0.02111 | 136.94 | 0.02295 | 60.88 | 0.02168 | 51.18 | 0.01784 | 0.0012673 | 197 | 0.00228568 | 189.4
311.81 | 0.02297 | 482.47155 | 0.02507 | 186.01 | 0.02199 | 215.61 | 0.0229 | 120.49 | 0.02116 | 137.24 | 0.02301 | 60.98 | 0.02173 | 51.26 | 0.01788 | 0.0012734 | 197.6 | 0.00229238 | 190
312.94 | 0.02302 | 483.17227 | 0.02511 | 186.55 | 0.02203 | 216.21 | 0.02295 | 120.74 | 0.0212 | 137.48 | 0.02306 | 61.13 | 0.02178 | 51.43 | 0.01791 | 0.0012786 | 198.1 | 0.00261278 | 183
313.53 | 0.02306 | 484.10658 | 0.02516 | 187.03 | 0.02207 | 217.06 | 0.02299 | 120.99 | 0.02125 | 137.98 | 0.02311 | 61.3 | 0.02184 | 51.6 | 0.01795 | 0.0012835 | 198.6 | 0.00262158 | 183.6
314.13 | 0.02311 | 485.40794 | 0.02521 | 187.38 | 0.02212 | 217.73 | 0.02304 | 121.26 | 0.0213 | 138.33 | 0.02317 | 61.46 | 0.02189 | 51.73 | 0.01799 | 0.0012896 | 199.1 | 0.00262828 | 184.2
314.75 | 0.02315 | 487.09307 | 0.02525 | 188.08 | 0.02216 | 218.28 | 0.02308 | 121.54 | 0.02134 | 138.7 | 0.02322 | 61.56 | 0.02194 | 51.9 | 0.01803 | 0.0012953 | 199.5 | 0.00263408 | 184.8
315.31 | 0.0232 | 488.22757 | 0.0253 | 188.45 | 0.0222 | 218.63 | 0.02313 | 121.79 | 0.02139 | 139.11 | 0.02328 | 61.9 | 0.022 | 51.97 | 0.01807 | 0.0013011 | 200 | 0.00264078 | 185.4
315.75 | 0.02324 | 488.99502 | 0.02535 | 188.77 | 0.02225 | 218.98 | 0.02317 | 122.31 | 0.02144 | 139.51 | 0.02333 | 62 | 0.02205 | 52.07 | 0.0181 | 0.0013086 | 200.5 | 0.00264758 | 186
316.26 | 0.02329 | 490.01276 | 0.02539 | 189.2 | 0.02229 | 219.7 | 0.02322 | 122.69 | 0.02148 | 139.9 | 0.02339 | 62.18 | 0.0221 | 52.13 | 0.01814 | 0.0013152 | 201.1 | 0.00265428 | 186.6
317 | 0.02334 | 490.96374 | 0.02544 | 189.78 | 0.02233 | 220.38 | 0.02326 | 122.98 | 0.02153 | 140.26 | 0.02344 | 62.35 | 0.02216 | 52.38 | 0.01818 | 0.0013216 | 201.6 | 0.00266008 | 187.2
317.7 | 0.02338 | 492.03154 | 0.02548 | 190.13 | 0.02237 | 221.21 | 0.02331 | 123.28 | 0.02158 | 140.83 | 0.02349 | 62.53 | 0.02221 | 52.57 | 0.01822 | 0.0013276 | 202.1 | 0.00266588 | 187.8
318.83 | 0.02343 | 493.74997 | 0.02553 | 190.77 | 0.02242 | 221.87 | 0.02336 | 123.43 | 0.02162 | 141.2 | 0.02355 | 62.63 | 0.02226 | 52.67 | 0.01826 | 0.0013343 | 202.5 | 0.00267118 | 188.4
319.75 | 0.02347 | 494.51745 | 0.02558 | 191.05 | 0.02246 | 222.17 | 0.0234 | 123.85 | 0.02167 | 141.56 | 0.0236 | 62.85 | 0.02231 | 52.77 | 0.0183 | 0.0013406 | 203 | 0.00267728 | 189
320.3 | 0.02352 | 495.60192 | 0.02563 | 191.35 | 0.0225 | 222.9 | 0.02345 | 124.35 | 0.02172 | 141.82 | 0.02365 | 63.03 | 0.02237 | 52.97 | 0.01835 | 0.0013472 | 203.5 | 0.00268228 | 189.6
320.89 | 0.02357 | 497.17025 | 0.02567 | 191.87 | 0.02255 | 223.58 | 0.0235 | 124.51 | 0.02177 | 142.27 | 0.0237 | 63.23 | 0.02242 | 53.03 | 0.01839 | 0.0013533 | 204 | 0.00268898 | 190.1
321.39 | 0.02361 | 497.8543 | 0.02572 | 192.22 | 0.02259 | 224 | 0.02355 | 124.83 | 0.02181 | 142.7 | 0.02375 | 63.45 | 0.02247 | 53.13 | 0.01843 | 0.0013596 | 204.5 | 0.00269508 | 190.8
322.12 | 0.02366 | 500.07328 | 0.02577 | 192.64 | 0.02263 | 224.58 | 0.0236 | 125.36 | 0.02186 | 142.98 | 0.0238 | 63.53 | 0.02253 | 53.28 | 0.01847 | 0.0013657 | 205 | 0.00270098 | 191.3
323.05 | 0.02371 | 501.64157 | 0.02582 | 193.55 | 0.02268 | 224.92 | 0.02364 | 125.61 | 0.02191 | 143.32 | 0.02386 | 63.73 | 0.02258 | 53.37 | 0.01851 | 0.0013723 | 205.6 | 0.00270768 | 191.9
324.06 | 0.02375 | 502.95964 | 0.02587 | 194.1 | 0.02272 | 225.79 | 0.02369 | 125.85 | 0.02196 | 143.72 | 0.02391 | 63.87 | 0.02264 | 53.47 | 0.01856 | 0.001379 | 206 | 0.00271258 | 192.4
324.97 | 0.0238 | 503.82721 | 0.02592 | 194.74 | 0.02276 | 226.37 | 0.02374 | 126.15 | 0.02201 | 144.25 | 0.02396 | 64.17 | 0.02269 | 53.65 | 0.0186 | 0.0013853 | 206.5 | 0.00298688 | 186.7
326.76 | 0.02384 | 506.36318 | 0.02597 | 195.14 | 0.02281 | 227.04 | 0.02379 | 126.35 | 0.02206 | 144.6 | 0.02401 | 64.42 | 0.02275 | 53.75 | 0.01864 | 0.0013919 | 207 | 0.00299358 | 187.3
327.26 | 0.02389 | 507.59782 | 0.02601 | 195.44 | 0.02285 | 227.47 | 0.02384 | 126.7 | 0.02211 | 144.88 | 0.02407 | 64.53 | 0.02281 | 53.87 | 0.01869 | 0.0013986 | 207.5 | 0.00300028 | 187.9
327.69 | 0.02393 | 508.51543 | 0.02606 | 195.86 | 0.0229 | 227.72 | 0.02389 | 126.95 | 0.02215 | 145.34 | 0.02412 | 64.72 | 0.02286 | 54.02 | 0.01873 | 0.0014052 | 208 | 0.00300618 | 188.5
328.44 | 0.02398 | 510.58428 | 0.02611 | 196.37 | 0.02294 | 228.29 | 0.02394 | 127.28 | 0.0222 | 145.62 | 0.02417 | 64.83 | 0.02292 | 54.27 | 0.01878 | 0.0014118 | 208.5 | 0.00301228 | 189.1
329.26 | 0.02403 | 511.35176 | 0.02616 | 196.84 | 0.02299 | 228.71 | 0.02399 | 127.58 | 0.02225 | 145.89 | 0.02422 | 65.07 | 0.02298 | 54.42 | 0.01882 | 0.0014185 | 209 | 0.00301808 | 189.7
329.71 | 0.02407 | 512.4696 | 0.0262 | 197.44 | 0.02303 | 229.01 | 0.02404 | 128.02 | 0.0223 | 146.3 | 0.02428 | 65.2 | 0.02303 | 54.64 | 0.01887 | 0.0014257 | 209.4 | 0.00302688 | 190.2
330.53 | 0.02411 | 513.17031 | 0.02625 | 197.91 | 0.02307 | 229.66 | 0.02409 | 128.32 | 0.02235 | 146.59 | 0.02433 | 65.65 | 0.02309 | 54.77 | 0.01892 | 0.0014338 | 209.9 | 0.00303298 | 190.8
331.1 | 0.02415 | 514.33818 | 0.0263 | 198.38 | 0.02312 | 230.04 | 0.02414 | 128.68 | 0.02239 | 146.82 | 0.02438 | 65.85 | 0.02314 | 55 | 0.01896 | 0.001441 | 210.4 | 0.00303938 | 191.4
332.16 | 0.0242 | 515.55612 | 0.02634 | 198.81 | 0.02316 | 230.42 | 0.02419 | 129.02 | 0.02244 | 147.34 | 0.02443 | 65.97 | 0.0232 | 55.1 | 0.01901 | 0.0014476 | 210.9 | 0.00304528 | 191.9
333.13 | 0.02424 | 517.02432 | 0.02639 | 199.09 | 0.0232 | 231.23 | 0.02423 | 129.49 | 0.02249 | 147.62 | 0.02449 | 66.15 | 0.02325 | 55.25 | 0.01906 | 0.0014565 | 211.3 | 0.00305108 | 192.5
334.28 | 0.02428 | 519.09313 | 0.02643 | 199.41 | 0.02325 | 231.94 | 0.02428 | 129.89 | 0.02253 | 147.84 | 0.02454 | 66.35 | 0.02331 | 55.37 | 0.01911 | 0.0014652 | 211.7 | 0.00305688 | 193.1
334.95 | 0.02432 | 519.92734 | 0.02648 | 199.69 | 0.02329 | 232.58 | 0.02433 | 130.44 | 0.02258 | 148.19 | 0.02459 | 66.49 | 0.02336 | 55.52 | 0.01916 | 0.0014727 | 212.2 | 0.00306278 | 193.5
335.55 | 0.02436 | 520.99515 | 0.02653 | 200.01 | 0.02333 | 233.39 | 0.02437 | 130.7 | 0.02263 | 148.46 | 0.02465 | 66.64 | 0.02341 | 55.62 | 0.01921 | 0.0014814 | 212.7 | 0.00307148 | 194.1
336.25 | 0.0244 | 522.54675 | 0.02657 | 200.38 | 0.02338 | 233.99 | 0.02442 | 131.02 | 0.02268 | 148.71 | 0.0247 | 66.8 | 0.02347 | 55.89 | 0.01925 | 0.0014917 | 213.1 | 0.00351508 | 184.8
337.12 | 0.02444 | 524.39867 | 0.02662 | 200.88 | 0.02342 | 234.41 | 0.02447 | 131.45 | 0.02272 | 148.96 | 0.02475 | 66.95 | 0.02352 | 56.12 | 0.0193 | 0.0014998 | 213.5 | 0.00352378 | 185.4
337.62 | 0.02448 | 525.26624 | 0.02666 | 201.33 | 0.02346 | 235.08 | 0.02451 | 131.72 | 0.02277 | 149.41 | 0.0248 | 67.12 | 0.02357 | 56.24 | 0.01935 | 0.0015099 | 214 | 0.00352958 | 186
339.94 | 0.02452 | 526.10046 | 0.02671 | 201.85 | 0.02351 | 235.96 | 0.02456 | 132.09 | 0.02282 | 149.91 | 0.02485 | 67.37 | 0.02362 | 56.35 | 0.01939 | 0.0015194 | 214.4 | 0.00353838 | 186.5
340.36 | 0.02456 | 526.96803 | 0.02675 | 202.15 | 0.02355 | 236.68 | 0.0246 | 132.34 | 0.02286 | 150.52 | 0.0249 | 67.52 | 0.02367 | 56.6 | 0.01944 | 0.0015284 | 214.9 | 0.00354418 | 187.1
340.86 | 0.0246 | 527.86895 | 0.0268 | 202.68 | 0.02359 | 237.21 | 0.02465 | 132.56 | 0.02291 | 150.81 | 0.02496 | 67.77 | 0.02372 | 56.7 | 0.01949 | 0.0015364 | 215.3 | 0.00355008 | 187.7
341.37 | 0.02465 | 529.20368 | 0.02684 | 203.58 | 0.02364 | 237.53 | 0.02469 | 132.79 | 0.02296 | 151.43 | 0.02501 | 67.9 | 0.02377 | 56.74 | 0.01953 | 0.001546 | 215.8 | 0.00355298 | 188.3
342.01 | 0.02469 | 530.23809 | 0.02689 | 204.07 | 0.02368 | 238.28 | 0.02474 | 132.99 | 0.023 | 151.79 | 0.02506 | 68.09 | 0.02382 | 57 | 0.01958 | 0.0015561 | 216.2 | 0.00356168 | 188.9
342.42 | 0.02473 | 531.85645 | 0.02693 | 204.67 | 0.02372 | 238.9 | 0.02478 | 133.34 | 0.02305 | 152.04 | 0.02511 | 68.2 | 0.02387 | 57.1 | 0.01962 | 0.001565 | 216.6 | 0.00356758 | 189.5
343.23 | 0.02477 | 532.55716 | 0.02698 | 205.05 | 0.02376 | 239.7 | 0.02482 | 133.64 | 0.02309 | 152.41 | 0.02516 | 68.32 | 0.02392 | 57.37 | 0.01967 | 0.0015736 | 217 | 0.00357338 | 190.1
343.78 | 0.02482 | 533.35801 | 0.02703 | 205.3 | 0.02381 | 240.25 | 0.02487 | 134.17 | 0.02314 | 152.79 | 0.02521 | 68.44 | 0.02397 | 57.47 | 0.01971 | 0.0015832 | 217.5 | 0.00357928 | 190.7
344.59 | 0.02486 | 534.77614 | 0.02708 | 205.58 | 0.02385 | 240.7 | 0.02491 | 134.49 | 0.02318 | 153.04 | 0.02526 | 68.5 | 0.02402 | 57.67 | 0.01976 | 0.0015941 | 217.9 | 0.00359088 | 191.2
345.03 | 0.0249 | 535.96071 | 0.02712 | 205.97 | 0.02389 | 241.29 | 0.02496 | 134.87 | 0.02323 | 153.38 | 0.02531 | 68.69 | 0.02407 | 57.87 | 0.0198 | 0.0016031 | 218.4 | 0.00359678 | 191.7
345.74 | 0.02494 | 537.87936 | 0.02717 | 206.47 | 0.02394 | 241.89 | 0.025 | 135.11 | 0.02327 | 153.51 | 0.02535 | 68.82 | 0.02412 | 58.02 | 0.01984 | 0.0016132 | 218.8 | 0.00360258 | 192.3
346.3 | 0.02498 | 538.74694 | 0.02721 | 207.14 | 0.02398 | 242.25 | 0.02505 | 135.54 | 0.02331 | 154.21 | 0.0254 | 69.11 | 0.02417 | 58.17 | 0.01989 | 0.0016241 | 219.2 | 0.00361128 | 192.9
347.03 | 0.02502 | 539.64788 | 0.02726 | 207.72 | 0.02403 | 242.72 | 0.02509 | 136.03 | 0.02336 | 154.53 | 0.02545 | 69.27 | 0.02422 | 58.31 | 0.01993 | 0.0016339 | 219.6 | 0.00361428 | 193.4
347.93 | 0.02506 | 540.91585 | 0.02731 | 208.19 | 0.02407 | 243.22 | 0.02514 | 136.24 | 0.0234 | 155.03 | 0.0255 | 69.51 | 0.02427 | 58.44 | 0.01997 | 0.001644 | 220.1 | 0.00362298 | 194
348.85 | 0.0251 | 543.0681 | 0.02735 | 208.97 | 0.02412 | 243.54 | 0.02518 | 136.61 | 0.02345 | 155.43 | 0.02555 | 69.66 | 0.02432 | 58.62 | 0.02001 | 0.0016535 | 220.5 | 0.00362888 | 194.6
349.33 | 0.02514 | 544.3361 | 0.0274 | 209.24 | 0.02416 | 244.14 | 0.02522 | 136.86 | 0.02349 | 155.8 | 0.02559 | 69.81 | 0.02436 | 58.67 | 0.02006 | 0.0016654 | 220.9 | 0.00363468 | 195.3
350.1 | 0.02518 | 545.08688 | 0.02744 | 209.5 | 0.02421 | 244.92 | 0.02527 | 136.99 | 0.02354 | 156.01 | 0.02564 | 70.06 | 0.02441 | 58.82 | 0.0201 | 0.0016769 | 221.3 | 0.00364048 | 195.8
350.67 | 0.02522 | 545.85433 | 0.02749 | 209.8 | 0.02425 | 245.52 | 0.02532 | 137.29 | 0.02358 | 156.45 | 0.02569 | 70.16 | 0.02446 | 58.94 | 0.02014 | 0.0016879 | 221.7 | 0.00364928 | 196.3
351.32 | 0.02526 | 546.9722 | 0.02753 | 210.09 | 0.0243 | 246.01 | 0.02536 | 137.58 | 0.02362 | 156.88 | 0.02574 | 70.31 | 0.02451 | 59.04 | 0.02018 | 0.0017006 | 222.1 | 0.00407818 | 186.9
352.1 | 0.0253 | 548.44037 | 0.02758 | 210.49 | 0.02434 | 246.49 | 0.02541 | 137.84 | 0.02367 | 157.3 | 0.02579 | 70.49 | 0.02456 | 59.21 | 0.02022 | 0.0017115 | 222.5 | 0.00408408 | 187.4
353.27 | 0.02534 | 549.42474 | 0.02762 | 211.02 | 0.02439 | 247.11 | 0.02545 | 138.04 | 0.02371 | 157.6 | 0.02584 | 70.62 | 0.0246 | 59.29 | 0.02026 | 0.0017231 | 222.8 | 0.00409278 | 188
353.84 | 0.02538 | 550.12546 | 0.02766 | 211.39 | 0.02443 | 247.58 | 0.0255 | 138.36 | 0.02375 | 157.98 | 0.02589 | 70.76 | 0.02465 | 59.39 | 0.0203 | 0.0017349 | 223.3 | 0.00409858 | 188.7
354.29 | 0.02541 | 551.49356 | 0.02771 | 211.84 | 0.02448 | 248.21 | 0.02555 | 138.61 | 0.0238 | 158.28 | 0.02594 | 70.87 | 0.0247 | 59.52 | 0.02034 | 0.0017473 | 223.6 | 0.00410448 | 189.2
354.79 | 0.02545 | 552.72819 | 0.02775 | 212.16 | 0.02452 | 248.63 | 0.02559 | 138.98 | 0.02384 | 158.73 | 0.02599 | 71.04 | 0.02475 | 59.66 | 0.02038 | 0.0017597 | 224 | 0.00411318 | 189.9
355.25 | 0.02549 | 553.9127 | 0.0278 | 212.76 | 0.02457 | 248.98 | 0.02564 | 139.26 | 0.02388 | 158.95 | 0.02603 | 71.22 | 0.02479 | 59.89 | 0.02042 | 0.0017715 | 224.3 | 0.00411908 | 190.4
355.81 | 0.02553 | 554.68021 | 0.02785 | 213.24 | 0.02461 | 249.54 | 0.02568 | 139.58 | 0.02393 | 159.15 | 0.02608 | 71.37 | 0.02484 | 60.02 | 0.02046 | 0.0017854 | 224.7 | 0.00412488 | 191
356.91 | 0.02557 | 555.91478 | 0.02789 | 213.49 | 0.02466 | 249.81 | 0.02573 | 139.86 | 0.02397 | 159.42 | 0.02613 | 71.47 | 0.02489 | 60.14 | 0.0205 | 0.0017978 | 225.1 | 0.00413068 | 191.6
357.64 | 0.02561 | 557.06602 | 0.02794 | 214.53 | 0.0247 | 250.66 | 0.02578 | 140.18 | 0.02402 | 159.52 | 0.02618 | 71.66 | 0.02494 | 60.22 | 0.02054 | 0.0018104 | 225.4 | 0.00413948 | 192.2
358.06 | 0.02565 | 559.46849 | 0.02798 | 215.36 | 0.02475 | 251.41 | 0.02582 | 140.3 | 0.02406 | 159.78 | 0.02623 | 71.74 | 0.02499 | 60.36 | 0.02058 | 0.0018257 | 225.8 | 0.00414528 | 192.7
358.88 | 0.02569 | 561.02012 | 0.02803 | 215.74 | 0.02479 | 251.9 | 0.02587 | 140.81 | 0.0241 | 160.18 | 0.02628 | 71.91 | 0.02503 | 60.54 | 0.02062 | 0.0018396 | 226.1 | 0.00415118 | 193.3
360.21 | 0.02573 | 562.70521 | 0.02808 | 216.06 | 0.02484 | 252.73 | 0.02591 | 141.21 | 0.02415 | 160.63 | 0.02633 | 72.06 | 0.02508 | 60.61 | 0.02066 | 0.001852 | 226.5 | 0.00415698 | 193.9
361.08 | 0.02577 | 563.85638 | 0.02813 | 216.51 | 0.02489 | 253.08 | 0.02596 | 141.7 | 0.02419 | 161.02 | 0.02638 | 72.28 | 0.02513 | 60.69 | 0.0207 | 0.0018667 | 226.8 | 0.00416278 | 194.5
361.63 | 0.02581 | 565.49147 | 0.02817 | 216.83 | 0.02493 | 253.48 | 0.026 | 141.95 | 0.02423 | 161.3 | 0.02643 | 72.36 | 0.02518 | 60.78 | 0.02074 | 0.0018808 | 227.1 | 0.00416868 | 195.1
362.13 | 0.02585 | 566.55925 | 0.02822 | 217.6 | 0.02498 | 253.82 | 0.02605 | 142.27 | 0.02427 | 161.57 | 0.02648 | 72.69 | 0.02523 | 60.94 | 0.02078 | 0.0018947 | 227.5 | 0.00417738 | 195.7
362.86 | 0.02589 | 568.82826 | 0.02827 | 218.21 | 0.02503 | 254.53 | 0.02609 | 142.47 | 0.02432 | 161.95 | 0.02653 | 72.93 | 0.02528 | 61.03 | 0.02082 | 0.0019085 | 227.8 | 0.00419488 | 195.8
363.45 | 0.02593 | 569.72923 | 0.02831 | 219.18 | 0.02508 | 255.15 | 0.02614 | 142.73 | 0.02436 | 162.19 | 0.02658 | 73.21 | 0.02533 | 61.11 | 0.02086 | 0.0019232 | 228.2 | 0.00420368 | 196.4
364.58 | 0.02596 | 570.89714 | 0.02836 | 219.45 | 0.02512 | 255.5 | 0.02618 | 143.17 | 0.0244 | 162.52 | 0.02663 | 73.38 | 0.02537 | 61.24 | 0.02091 | 0.0019371 | 228.6 | 0.00451008 | 190
365.88 | 0.026 | 572.36543 | 0.02841 | 219.73 | 0.02517 | 256.37 | 0.02623 | 143.68 | 0.02444 | 162.87 | 0.02668 | 73.48 | 0.02542 | 61.41 | 0.02095 | 0.0019518 | 228.9 | 0.00451878 | 190.6
366.98 | 0.02604 | 573.24967 | 0.02846 | 220.22 | 0.02522 | 257.14 | 0.02628 | 143.93 | 0.02449 | 163.12 | 0.02674 | 73.59 | 0.02547 | 61.61 | 0.02099 | 0.0019671 | 229.1 | 0.00452468 | 191.1
367.42 | 0.02608 | 575.21842 | 0.0285 | 221.03 | 0.02527 | 257.99 | 0.02632 | 144.23 | 0.02453 | 163.59 | 0.02679 | 73.71 | 0.02552 | 61.76 | 0.02104 | 0.0019818 | 229.5 | 0.00453048 | 191.7
367.92 | 0.02612 | 577.08704 | 0.02855 | 221.28 | 0.02531 | 258.72 | 0.02637 | 144.45 | 0.02457 | 164.16 | 0.02684 | 73.88 | 0.02557 | 61.98 | 0.02108 | 0.0019965 | 229.8 | 0.00453628 | 192.3
368.64 | 0.02616 | 577.92122 | 0.0286 | 221.68 | 0.02536 | 259.45 | 0.02642 | 144.7 | 0.02461 | 164.41 | 0.02689 | 74.08 | 0.02562 | 62.13 | 0.02112 | 0.0020103 | 230.2 | 0.00454218 | 192.9
369.09 | 0.0262 | 579.0224 | 0.02865 | 221.95 | 0.02541 | 259.94 | 0.02646 | 145.18 | 0.02466 | 164.87 | 0.02694 | 74.19 | 0.02567 | 62.23 | 0.02117 | 0.0020236 | 230.5 | 0.00454798 | 193.5
370.07 | 0.02624 | 580.0735 | 0.0287 | 222.42 | 0.02545 | 260.71 | 0.02651 | 145.5 | 0.0247 | 165.11 | 0.02699 | 74.43 | 0.02572 | 62.69 | 0.02121 | 0.0020403 | 230.8 | 0.00455678 | 194.1
370.67 | 0.02628 | 581.25801 | 0.02874 | 222.73 | 0.0255 | 261.51 | 0.02656 | 145.72 | 0.02475 | 165.51 | 0.02705 | 74.76 | 0.02577 | 62.84 | 0.02126 | 0.0020545 | 231.1 | 0.00456258 | 194.7
371.22 | 0.02632 | 582.99316 | 0.02879 | 223.57 | 0.02555 | 261.92 | 0.02661 | 145.95 | 0.02479 | 166.04 | 0.0271 | 74.91 | 0.02582 | 63.01 | 0.0213 | 0.0020697 | 231.5 | 0.00456838 | 195.2
371.89 | 0.02636 | 584.19447 | 0.02884 | 224.14 | 0.02559 | 262.37 | 0.02666 | 146.27 | 0.02484 | 166.64 | 0.02715 | 75.03 | 0.02588 | 63.16 | 0.02135 | 0.0020859 | 231.8 | 0.00457428 | 195.8
372.32 | 0.0264 | 585.26224 | 0.02889 | 224.97 | 0.02564 | 263.28 | 0.02671 | 146.89 | 0.02488 | 167.02 | 0.0272 | 75.15 | 0.02593 | 63.23 | 0.0214 | 0.0021026 | 232.1 | 0.00458008 | 196.4
372.92 | 0.02644 | 586.02969 | 0.02894 | 225.44 | 0.02569 | 263.71 | 0.02676 | 147.3 | 0.02493 | 167.33 | 0.02726 | 75.33 | 0.02598 | 63.44 | 0.02144 | 0.0021196 | 232.4 | 0.00458888 | 196.9
373.64 | 0.02648 | 586.89727 | 0.02898 | 225.92 | 0.02574 | 264.64 | 0.0268 | 147.59 | 0.02497 | 167.74 | 0.02731 | 75.45 | 0.02603 | 63.49 | 0.02149 | 0.0021364 | 232.7 | 0.00459468 | 197.5
374.06 | 0.02651 | 587.58132 | 0.02903 | 226.36 | 0.02578 | 265.08 | 0.02685 | 147.82 | 0.02502 | 168.44 | 0.02737 | 75.65 | 0.02608 | 63.66 | 0.02154 | 0.002154 | 232.9 | 0.00460338 | 198.1
374.69 | 0.02655 | 588.64909 | 0.02908 | 226.74 | 0.02583 | 265.49 | 0.0269 | 148.15 | 0.02506 | 168.79 | 0.02742 | 75.75 | 0.02613 | 63.89 | 0.02158 | 0.0021724 | 233.2 | 0.00460928 | 198.6
375.39 | 0.02659 | 589.91712 | 0.02913 | 227.24 | 0.02588 | 266.01 | 0.02695 | 148.4 | 0.02511 | 169.28 | 0.02747 | 75.9 | 0.02618 | 64 | 0.02163 | 0.0021883 | 233.5 | 0.00461508 | 199.2
375.99 | 0.02663 | 590.7847 | 0.02917 | 227.61 | 0.02592 | 266.75 | 0.027 | 148.69 | 0.02516 | 169.71 | 0.02753 | 76 | 0.02623 | 64.2 | 0.02168 | 0.0022067 | 233.8 | 0.00462088 | 199.7
376.48 | 0.02666 | 592.10273 | 0.02922 | 227.96 | 0.02597 | 267.35 | 0.02704 | 149.16 | 0.02521 | 170.16 | 0.02758 | 76.3 | 0.02628 | 64.28 | 0.02173 | 0.0022229 | 234.1 | 0.00462968 | 200.3
377.81 | 0.0267 | 593.3707 | 0.02927 | 228.26 | 0.02602 | 267.68 | 0.02709 | 149.41 | 0.02526 | 170.43 | 0.02763 | 76.48 | 0.02633 | 64.5 | 0.02177 | 0.0022396 | 234.4 | 0.00463548 | 200.8
378.3 | 0.02674 | 596.20703 | 0.02932 | 228.81 | 0.02606 | 268.2 | 0.02714 | 149.64 | 0.02531 | 170.81 | 0.02769 | 76.65 | 0.02638 | 64.56 | 0.02182 | 0.0022572 | 234.6 | 0.00464718 | 201.2
378.85 | 0.02678 | 598.17572 | 0.02936 | 229.12 | 0.02611 | 268.58 | 0.02719 | 149.79 | 0.02536 | 171.11 | 0.02774 | 76.81 | 0.02643 | 64.8 | 0.02187 | 0.0022748 | 234.9 | 0.00467058 | 201.4
379.78 | 0.02681 | 599.02663 | 0.02941 | 229.44 | 0.02616 | 269.23 | 0.02723 | 150.21 | 0.02541 | 171.33 | 0.02779 | 76.93 | 0.02648 | 64.95 | 0.02192 | 0.0022918 | 235.2 | 0.00500028 | 194.1
380.41 | 0.02685 | 600.39473 | 0.02946 | 230.21 | 0.0262 | 269.7 | 0.02728 | 150.51 | 0.02546 | 171.71 | 0.02785 | 77.16 | 0.02654 | 65.1 | 0.02197 | 0.0023094 | 235.4 | 0.00500898 | 194.7
381 | 0.02689 | 601.24564 | 0.02951 | 230.96 | 0.02625 | 270.3 | 0.02732 | 150.81 | 0.02551 | 172 | 0.0279 | 77.3 | 0.02659 | 65.35 | 0.02202 | 0.0023262 | 235.7 | 0.00501488 | 195.2
381.58 | 0.02692 | 602.96413 | 0.02955 | 231.31 | 0.0263 | 271.07 | 0.02737 | 151.22 | 0.02556 | 172.38 | 0.02795 | 77.43 | 0.02664 | 65.53 | 0.02207 | 0.0023437 | 236 | 0.00502068 | 195.9
382.08 | 0.02696 | 605.66693 | 0.0296 | 232.08 | 0.02634 | 271.67 | 0.02741 | 151.54 | 0.02561 | 172.83 | 0.02801 | 77.56 | 0.02669 | 65.7 | 0.02212 | 0.0023628 | 236.2 | 0.00502648 | 196.4
382.57 | 0.027 | 606.88483 | 0.02965 | 232.65 | 0.02639 | 271.97 | 0.02746 | 151.96 | 0.02567 | 173.18 | 0.02806 | 77.71 | 0.02674 | 65.88 | 0.02217 | 0.0023795 | 236.5 | 0.00503528 | 197
383.48 | 0.02703 | 607.91927 | 0.02969 | 233.16 | 0.02643 | 272.33 | 0.0275 | 152.39 | 0.02572 | 173.62 | 0.02811 | 77.93 | 0.02679 | 66.16 | 0.02222 | 0.0023971 | 236.8 | 0.00504108 | 197.6
384.22 | 0.02706 | 609.10384 | 0.02974 | 233.51 | 0.02647 | 272.79 | 0.02754 | 152.74 | 0.02577 | 174.15 | 0.02816 | 78.16 | 0.02684 | 66.36 | 0.02226 | 0.0024184 | 237.1 | 0.00504698 | 198.1
384.87 | 0.0271 | 610.7222 | 0.02978 | 234.31 | 0.02652 | 273.52 | 0.02759 | 153.11 | 0.02582 | 174.62 | 0.02821 | 78.28 | 0.0269 | 66.45 | 0.02231 | 0.0024332 | 237.3 | 0.00505568 | 198.7
385.7 | 0.02714 | 611.77331 | 0.02983 | 234.81 | 0.02656 | 274.6 | 0.02763 | 153.51 | 0.02588 | 175.02 | 0.02826 | 78.55 | 0.02695 | 66.51 | 0.02236 | 0.0024522 | 237.6 | 0.00506158 | 199.2
386.27 | 0.02717 | 613.2582 | 0.02988 | 235.4 | 0.0266 | 275.4 | 0.02768 | 153.81 | 0.02593 | 175.23 | 0.02831 | 78.75 | 0.027 | 66.63 | 0.02241 | 0.0024704 | 237.8 | 0.00507028 | 199.9
387.42 | 0.02721 | 613.99232 | 0.02992 | 236.28 | 0.02665 | 276.22 | 0.02772 | 154.16 | 0.02598 | 175.72 | 0.02836 | 78.85 | 0.02705 | 66.76 | 0.02246 | 0.0024894 | 238 | 0.00507608 | 200.5
388.42 | 0.02724 | 614.6597 | 0.02997 | 236.73 | 0.02669 | 276.56 | 0.02776 | 154.43 | 0.02604 | 176 | 0.02841 | 79.05 | 0.02711 | 67.01 | 0.02251 | 0.002507 | 238.3 | 0.00508488 | 201
389.39 | 0.02728 | 616.12787 | 0.03002 | 237.17 | 0.02673 | 277.29 | 0.0278 | 154.88 | 0.02609 | 176.38 | 0.02846 | 79.17 | 0.02716 | 67.12 | 0.02256 | 0.0025269 | 238.6 | 0.00509068 | 201.5
389.94 | 0.02731 | 617.22904 | 0.03006 | 237.53 | 0.02678 | 277.72 | 0.02784 | 155.3 | 0.02615 | 176.68 | 0.02851 | 79.33 | 0.02721 | 67.33 | 0.02261 | 0.0025459 | 238.8 | 0.00509948 | 202.1
390.36 | 0.02735 | 618.76393 | 0.03011 | 238.07 | 0.02682 | 278.04 | 0.02788 | 155.81 | 0.0262 | 176.82 | 0.02856 | 79.48 | 0.02726 | 67.4 | 0.02266 | 0.002565 | 239.1 | 0.00510818 | 202.7
390.78 | 0.02739 | 621.70046 | 0.03016 | 238.32 | 0.02686 | 278.57 | 0.02792 | 156.05 | 0.02626 | 177.1 | 0.02861 | 79.67 | 0.02732 | 67.53 | 0.02271 | 0.0025834 | 239.3 | 0.00511408 | 203.2
391.26 | 0.02742 | 622.5013 | 0.0302 | 238.57 | 0.02691 | 279.16 | 0.02796 | 156.53 | 0.02631 | 177.34 | 0.02865 | 79.98 | 0.02737 | 67.63 | 0.02275 | 0.0026025 | 239.6 | 0.00512278 | 203.8
391.89 | 0.02746 | 623.71921 | 0.03025 | 238.85 | 0.02695 | 279.43 | 0.028 | 157.13 | 0.02637 | 177.65 | 0.0287 | 80.25 | 0.02742 | 67.87 | 0.0228 | 0.0026215 | 239.8 | 0.00512868 | 204.3
392.84 | 0.02749 | 624.92051 | 0.0303 | 239.24 | 0.02699 | 279.79 | 0.02804 | 157.66 | 0.02642 | 177.94 | 0.02874 | 80.38 | 0.02748 | 68.07 | 0.02285 | 0.0026397 | 240.1 | 0.00513738 | 204.8
393.38 | 0.02753 | 626.02168 | 0.03034 | 239.55 | 0.02703 | 280.41 | 0.02808 | 158.2 | 0.02648 | 178.6 | 0.02879 | 80.7 | 0.02753 | 68.22 | 0.02289 | 0.0026587 | 240.3 | 0.00556048 | 195.9
394.01 | 0.02757 | 627.37305 | 0.03039 | 239.94 | 0.02708 | 280.79 | 0.02812 | 158.65 | 0.02653 | 178.89 | 0.02884 | 80.8 | 0.02759 | 68.48 | 0.02294 | 0.0026777 | 240.5 | 0.00556928 | 196.4
394.5 | 0.02761 | 628.07383 | 0.03043 | 240.49 | 0.02712 | 281.14 | 0.02816 | 158.93 | 0.02659 | 179.2 | 0.02888 | 81.02 | 0.02765 | 68.6 | 0.02299 | 0.0026991 | 240.7 | 0.00557798 | 197
395.18 | 0.02764 | 629.69212 | 0.03048 | 240.82 | 0.02716 | 281.53 | 0.0282 | 159.45 | 0.02664 | 179.59 | 0.02893 | 81.18 | 0.02771 | 68.68 | 0.02303 | 0.0027181 | 240.9 | 0.00558388 | 197.6
395.9 | 0.02768 | 630.40957 | 0.03053 | 241.35 | 0.0272 | 282.26 | 0.02823 | 159.85 | 0.02669 | 179.79 | 0.02898 | 81.37 | 0.02776 | 68.85 | 0.02308 | 0.0027377 | 241.2 | 0.00559258 | 198.1
396.48 | 0.02772 | 632.12806 | 0.03057 | 241.74 | 0.02725 | 282.83 | 0.02827 | 160.47 | 0.02675 | 180.12 | 0.02902 | 81.5 | 0.02782 | 69.03 | 0.02312 | 0.0027571 | 241.4 | 0.00559848 | 198.7
397.35 | 0.02776 | 633.2125 | 0.03061 | 242.61 | 0.02729 | 283.35 | 0.02831 | 160.87 | 0.0268 | 180.72 | 0.02907 | 81.69 | 0.02788 | 69.15 | 0.02317 | 0.0027767 | 241.6 | 0.00560428 | 199.3
398.13 | 0.0278 | 634.04675 | 0.03066 | 243.21 | 0.02733 | 283.7 | 0.02835 | 161.24 | 0.02685 | 180.99 | 0.02911 | 81.92 | 0.02794 | 69.27 | 0.02321 | 0.0027957 | 241.9 | 0.00561298 | 199.9
398.63 | 0.02784 | 635.73184 | 0.0307 | 243.71 | 0.02737 | 284.11 | 0.02838 | 161.49 | 0.02691 | 181.22 | 0.02916 | 82.04 | 0.02799 | 69.45 | 0.02326 | 0.0028171 | 242.1 | 0.00562178 | 200.4
399.37 | 0.02788 | 636.83294 | 0.03074 | 243.96 | 0.02741 | 284.58 | 0.02842 | 161.69 | 0.02696 | 181.59 | 0.02921 | 82.2 | 0.02805 | 69.7 | 0.0233 | 0.0028367 | 242.3 | 0.00562758 | 200.9
399.97 | 0.02792 | 637.75059 | 0.03078 | 244.51 | 0.02745 | 284.88 | 0.02846 | 162.09 | 0.02701 | 181.86 | 0.02926 | 82.39 | 0.02811 | 69.93 | 0.02335 | 0.0028566 | 242.5 | 0.00564218 | 201.4
400.47 | 0.02796 | 639.63587 | 0.03083 | 245.21 | 0.02749 | 285.37 | 0.0285 | 162.39 | 0.02706 | 182.24 | 0.02931 | 82.52 | 0.02817 | 69.98 | 0.02339 | 0.002877 | 242.8 | 0.00565388 | 201.9
401.57 | 0.028 | 640.30326 | 0.03087 | 245.73 | 0.02753 | 285.7 | 0.02853 | 162.59 | 0.02711 | 182.57 | 0.02936 | 82.75 | 0.02823 | 70.13 | 0.02344 | 0.0028987 | 243 | 0.00566558 | 202.3
402.09 | 0.02805 | 641.68802 | 0.03091 | 246.11 | 0.02757 | 286.48 | 0.02857 | 162.89 | 0.02716 | 183.18 | 0.0294 | 82.94 | 0.02829 | 70.3 | 0.02348 | 0.0029218 | 243.2 | 0.00567428 | 202.8
402.69 | 0.02809 | 643.03945 | 0.03095 | 246.51 | 0.02761 | 286.82 | 0.02861 | 163.49 | 0.02721 | 183.44 | 0.02945 | 83.04 | 0.02834 | 70.44 | 0.02352 | 0.0029419 | 243.4 | 0.00568308 | 203.4
403.15 | 0.02813 | 644.05716 | 0.03099 | 246.83 | 0.02765 | 287.37 | 0.02865 | 163.77 | 0.02726 | 183.74 | 0.0295 | 83.24 | 0.0284 | 70.69 | 0.02357 | 0.0029621 | 243.6 | 0.00569178 | 204
403.77 | 0.02817 | 645.07487 | 0.03103 | 247.19 | 0.02769 | 288.18 | 0.02868 | 164.17 | 0.02731 | 184.09 | 0.02955 | 83.45 | 0.02846 | 70.87 | 0.02361 | 0.0029852 | 243.8 | 0.00570058 | 204.5
405.27 | 0.02821 | 646.20938 | 0.03107 | 247.84 | 0.02774 | 288.64 | 0.02872 | 164.59 | 0.02736 | 184.36 | 0.0296 | 83.8 | 0.02852 | 71.14 | 0.02365 | 0.0030054 | 243.9 | 0.00570638 | 205
405.96 | 0.02826 | 647.31055 | 0.0311 | 248.29 | 0.02778 | 289.12 | 0.02876 | 164.94 | 0.02741 | 184.78 | 0.02965 | 84.25 | 0.02857 | 71.22 | 0.0237 | 0.0030285 | 244.1 | 0.00615578 | 195.6
406.56 | 0.0283 | 648.21146 | 0.03114 | 248.65 | 0.02782 | 289.44 | 0.0288 | 165.09 | 0.02747 | 185.53 | 0.0297 | 84.39 | 0.02863 | 71.34 | 0.02374 | 0.0030515 | 244.3 | 0.00616158 | 196.2
407.78 | 0.02834 | 649.76309 | 0.03118 | 248.93 | 0.02786 | 289.8 | 0.02883 | 165.46 | 0.02752 | 185.78 | 0.02975 | 84.6 | 0.02869 | 71.52 | 0.02378 | 0.0030717 | 244.5 | 0.00617038 | 196.7
408.73 | 0.02839 | 651.29805 | 0.03122 | 249.28 | 0.0279 | 290.15 | 0.02887 | 165.72 | 0.02756 | 186.03 | 0.0298 | 84.89 | 0.02874 | 71.75 | 0.02382 | 0.0030919 | 244.7 | 0.00617618 | 197.3
409.74 | 0.02843 | 652.44922 | 0.03126 | 249.53 | 0.02794 | 290.52 | 0.02891 | 166.21 | 0.02761 | 186.38 | 0.02985 | 85.02 | 0.0288 | 71.82 | 0.02386 | 0.0031179 | 244.9 | 0.00618498 | 197.9
410.2 | 0.02848 | 654.31784 | 0.0313 | 249.96 | 0.02798 | 291.25 | 0.02895 | 166.42 | 0.02766 | 186.65 | 0.0299 | 85.21 | 0.02885 | 71.92 | 0.0239 | 0.0031381 | 245.1 | 0.00619078 | 198.4
410.73 | 0.02853 | 655.30221 | 0.03134 | 250.81 | 0.02802 | 291.62 | 0.02899 | 166.91 | 0.02771 | 187.08 | 0.02995 | 85.44 | 0.02891 | 72.02 | 0.02394 | 0.0031583 | 245.4 | 0.00619948 | 199
411.83 | 0.02857 | 656.53678 | 0.03138 | 251.11 | 0.02806 | 292.32 | 0.02902 | 167.26 | 0.02776 | 187.58 | 0.03 | 85.56 | 0.02896 | 72.12 | 0.02399 | 0.0031784 | 245.5 | 0.00620538 | 199.6
412.31 | 0.02862 | 657.3043 | 0.03142 | 251.38 | 0.0281 | 292.84 | 0.02906 | 167.49 | 0.02781 | 187.83 | 0.03005 | 85.82 | 0.02902 | 72.25 | 0.02403 | 0.0031986 | 245.8 | 0.00621408 | 200.2
413.82 | 0.02867 | 658.15514 | 0.03146 | 252.28 | 0.02814 | 293.11 | 0.0291 | 167.81 | 0.02785 | 188.25 | 0.0301 | 85.96 | 0.02908 | 72.34 | 0.02407 | 0.0032188 | 246 | 0.00622288 | 200.7
414.38 | 0.02871 | 659.02272 | 0.0315 | 252.87 | 0.02818 | 293.44 | 0.02913 | 168.08 | 0.0279 | 188.48 | 0.03015 | 86.14 | 0.02913 | 72.47 | 0.02411 | 0.003239 | 246.2 | 0.00622868 | 201.3
415.58 | 0.02876 | 660.35749 | 0.03154 | 253.2 | 0.02823 | 293.84 | 0.02917 | 168.54 | 0.02795 | 189.01 | 0.0302 | 86.32 | 0.02919 | 72.54 | 0.02415 | 0.0032592 | 246.4 | 0.00623748 | 201.9
416.52 | 0.02881 | 661.90912 | 0.03158 | 253.8 | 0.02827 | 294.67 | 0.02921 | 168.84 | 0.02799 | 189.55 | 0.03025 | 86.46 | 0.02924 | 72.65 | 0.02419 | 0.0032794 | 246.7 | 0.00624618 | 202.5
417.8 | 0.02886 | 662.6265 | 0.03162 | 254.2 | 0.02831 | 295.01 | 0.02925 | 169.03 | 0.02804 | 189.83 | 0.0303 | 86.64 | 0.02929 | 72.79 | 0.02423 | 0.0033025 | 246.9 | 0.00625208 | 203
418.95 | 0.0289 | 663.49408 | 0.03166 | 254.67 | 0.02835 | 295.43 | 0.02929 | 169.39 | 0.02809 | 190.15 | 0.03035 | 86.74 | 0.02935 | 72.89 | 0.02427 | 0.0033227 | 247.1 | 0.00626078 | 203.5
419.47 | 0.02895 | 664.32826 | 0.0317 | 255.07 | 0.02839 | 295.91 | 0.02933 | 169.74 | 0.02814 | 190.55 | 0.0304 | 87.02 | 0.0294 | 72.99 | 0.02431 | 0.0033457 | 247.2 | 0.00626958 | 204.1
419.92 | 0.029 | 665.87988 | 0.03175 | 255.34 | 0.02844 | 296.68 | 0.02937 | 170.08 | 0.02818 | 190.97 | 0.03045 | 87.17 | 0.02945 | 73.2 | 0.02435 | 0.0033688 | 247.4 | 0.00627538 | 204.7
420.79 | 0.02905 | 667.06445 | 0.03179 | 255.75 | 0.02848 | 297.13 | 0.02941 | 170.48 | 0.02823 | 191.32 | 0.03049 | 87.39 | 0.02951 | 73.3 | 0.02439 | 0.0033919 | 247.5 | 0.00628418 | 205.2
421.61 | 0.0291 | 667.73184 | 0.03183 | 256.24 | 0.02852 | 297.61 | 0.02945 | 170.69 | 0.02828 | 191.68 | 0.03054 | 87.66 | 0.02956 | 73.47 | 0.02444 | 0.003415 | 247.7 | 0.00633668 | 204.7
422.02 | 0.02915 | 668.56602 | 0.03187 | 256.6 | 0.02856 | 297.96 | 0.02949 | 171 | 0.02832 | 192.08 | 0.03059 | 87.84 | 0.02961 | 73.64 | 0.02447 | 0.003438 | 247.8 | 0.00634538 | 205.2
423.71 | 0.0292 | 669.30013 | 0.03191 | 256.99 | 0.02861 | 298.48 | 0.02953 | 171.56 | 0.02837 | 192.48 | 0.03064 | 88.01 | 0.02967 | 73.86 | 0.02451 | 0.003464 | 248 | 0.00635418 | 205.6
424.61 | 0.02925 | 670.01751 | 0.03195 | 257.59 | 0.02865 | 299.45 | 0.02957 | 172.01 | 0.02842 | 192.72 | 0.03069 | 88.19 | 0.02972 | 74.02 | 0.02455 | 0.0034899 | 248.1 | 0.00636288 | 206.1
425.61 | 0.0293 | 671.15202 | 0.03199 | 258.39 | 0.0287 | 299.76 | 0.02961 | 172.26 | 0.02847 | 193.14 | 0.03073 | 88.36 | 0.02977 | 74.12 | 0.02459 | 0.003513 | 248.2 | 0.00637168 | 206.7
426.61 | 0.02934 | 671.98626 | 0.03203 | 258.92 | 0.02874 | 300.6 | 0.02965 | 172.7 | 0.02851 | 193.49 | 0.03078 | 88.48 | 0.02982 | 74.26 | 0.02463 | 0.0035361 | 248.4 | 0.00637748 | 207.2
428.1 | 0.02939 | 674.63906 | 0.03207 | 259.47 | 0.02878 | 301.13 | 0.02969 | 173.16 | 0.02856 | 193.92 | 0.03083 | 88.61 | 0.02988 | 74.37 | 0.02467 | 0.0035563 | 248.6 | 0.00638628 | 207.7
429.62 | 0.02944 | 676.42428 | 0.03211 | 259.87 | 0.02882 | 301.58 | 0.02973 | 173.31 | 0.02861 | 194.19 | 0.03087 | 88.74 | 0.02993 | 74.47 | 0.02471 | 0.0035794 | 248.7 | 0.00639498 | 208.2
430.45 | 0.02949 | 677.19173 | 0.03215 | 260.17 | 0.02886 | 302.17 | 0.02977 | 173.73 | 0.02866 | 194.62 | 0.03092 | 88.88 | 0.02998 | 74.71 | 0.02476 | 0.0035996 | 248.9 | 0.00640378 | 208.7
431 | 0.02953 | 679.22721 | 0.03219 | 260.52 | 0.0289 | 302.67 | 0.02981 | 174.25 | 0.02871 | 194.89 | 0.03096 | 89.03 | 0.03003 | 74.79 | 0.0248 | 0.0036197 | 249.2 | 0.00689688 | 198.3
432.08 | 0.02958 | 680.69538 | 0.03223 | 261.32 | 0.02894 | 303.58 | 0.02985 | 175 | 0.02876 | 195.34 | 0.03101 | 89.21 | 0.03009 | 74.89 | 0.02484 | 0.0036399 | 249.4 | 0.00690858 | 198.8
432.79 | 0.02963 | 681.59629 | 0.03227 | 261.69 | 0.02899 | 304.1 | 0.02989 | 175.27 | 0.02881 | 195.6 | 0.03105 | 89.29 | 0.03014 | 75.11 | 0.02488 | 0.003663 | 249.6 | 0.00691438 | 199.4
433.74 | 0.02967 | 683.23138 | 0.03231 | 262.08 | 0.02903 | 304.6 | 0.02992 | 175.6 | 0.02886 | 195.82 | 0.0311 | 89.51 | 0.03019 | 75.27 | 0.02492 | 0.0036832 | 249.8 | 0.00692318 | 199.9
434.35 | 0.02972 | 684.18236 | 0.03235 | 262.68 | 0.02907 | 305.2 | 0.02996 | 176.28 | 0.02891 | 196.24 | 0.03115 | 89.83 | 0.03024 | 75.39 | 0.02496 | 0.0037063 | 250 | 0.00692898 | 200.5
435.54 | 0.02976 | 685.50046 | 0.03239 | 263.01 | 0.02911 | 305.85 | 0.03 | 176.45 | 0.02896 | 196.49 | 0.03119 | 90.04 | 0.03029 | 75.52 | 0.025 | 0.0037293 | 250.2 | 0.00693778 | 201
436.14 | 0.02981 | 686.20117 | 0.03244 | 263.66 | 0.02915 | 306.42 | 0.03004 | 176.87 | 0.02901 | 196.79 | 0.03124 | 90.26 | 0.03034 | 75.76 | 0.02504 | 0.0037495 | 250.4 | 0.00694358 | 201.6
437.22 | 0.02985 | 688.47025 | 0.03248 | 264.08 | 0.0292 | 306.75 | 0.03008 | 177.17 | 0.02906 | 196.94 | 0.03128 | 90.44 | 0.03039 | 75.86 | 0.02508 | 0.0037726 | 250.5 | 0.00695238 | 202.3
438.46 | 0.0299 | 690.02181 | 0.03252 | 264.63 | 0.02924 | 307.19 | 0.03012 | 177.77 | 0.02911 | 197.21 | 0.03133 | 90.58 | 0.03044 | 75.97 | 0.02512 | 0.0037957 | 250.7 | 0.00696108 | 202.8
439.18 | 0.02994 | 691.67357 | 0.03256 | 265.05 | 0.02928 | 307.62 | 0.03016 | 177.95 | 0.02916 | 197.51 | 0.03138 | 90.74 | 0.03049 | 76.16 | 0.02516 | 0.0038188 | 250.9 | 0.00696698 | 203.3
439.91 | 0.02998 | 692.42435 | 0.0326 | 265.61 | 0.02933 | 308.24 | 0.0302 | 178.25 | 0.02921 | 197.76 | 0.03142 | 90.86 | 0.03054 | 76.29 | 0.0252 | 0.0038418 | 251.1 | 0.00697568 | 203.9
440.66 | 0.03002 | 693.82585 | 0.03264 | 266.26 | 0.02937 | 308.54 | 0.03024 | 178.52 | 0.02926 | 198.14 | 0.03147 | 90.98 | 0.03059 | 76.41 | 0.02524 | 0.0038649 | 251.3 | 0.00698148 | 204.4
441.38 | 0.03007 | 695.611 | 0.03268 | 266.85 | 0.02941 | 309.11 | 0.03028 | 178.9 | 0.02931 | 198.64 | 0.03152 | 91.15 | 0.03064 | 76.51 | 0.02528 | 0.0038909 | 251.4 | 0.00699028 | 205
441.86 | 0.03011 | 696.51191 | 0.03272 | 267.1 | 0.02945 | 309.37 | 0.03032 | 179.12 | 0.02936 | 199.01 | 0.03156 | 91.48 | 0.03069 | 76.71 | 0.02532 | 0.0039139 | 251.5 | 0.00699608 | 205.5
442.81 | 0.03015 | 697.2127 | 0.03276 | 267.48 | 0.0295 | 309.91 | 0.03036 | 179.37 | 0.0294 | 199.61 | 0.03161 | 91.63 | 0.03074 | 76.88 | 0.02537 | 0.003937 | 251.7 | 0.00700488 | 206.1
444.4 | 0.03019 | 698.41393 | 0.0328 | 268.03 | 0.02954 | 310.76 | 0.0304 | 179.67 | 0.02945 | 199.96 | 0.03166 | 91.85 | 0.03078 | 77.08 | 0.02541 | 0.003963 | 251.8 | 0.00701358 | 206.7
444.96 | 0.03024 | 699.23145 | 0.03285 | 268.48 | 0.02958 | 311.09 | 0.03044 | 179.89 | 0.0295 | 200.21 | 0.03171 | 92.03 | 0.03083 | 77.18 | 0.02545 | 0.0039889 | 251.9 | 0.00701948 | 207.3
445.95 | 0.03028 | 699.94902 | 0.03289 | 269.1 | 0.02962 | 311.44 | 0.03049 | 180.19 | 0.02955 | 200.66 | 0.03176 | 92.23 | 0.03088 | 77.28 | 0.02549 | 0.004012 | 252 | 0.00702818 | 207.8
446.6 | 0.03032 | 700.9334 | 0.03293 | 269.5 | 0.02966 | 311.99 | 0.03053 | 180.56 | 0.0296 | 200.91 | 0.0318 | 92.45 | 0.03093 | 77.38 | 0.02553 | 0.0040408 | 252.1 | 0.00703698 | 208.4
447.3 | 0.03036 | 701.60078 | 0.03297 | 269.93 | 0.02971 | 312.48 | 0.03057 | 180.99 | 0.02964 | 201.21 | 0.03185 | 92.58 | 0.03098 | 77.54 | 0.02557 | 0.0040697 | 252.1 | 0.00704568 | 208.9
447.87 | 0.0304 | 703.63626 | 0.03301 | 270.28 | 0.02975 | 313.28 | 0.03061 | 181.32 | 0.02969 | 201.74 | 0.0319 | 92.73 | 0.03103 | 77.66 | 0.02561 | 0.0040985 | 252.1 | 0.00705448 | 209.4
448.59 | 0.03044 | 704.47044 | 0.03306 | 270.53 | 0.02979 | 313.94 | 0.03066 | 181.81 | 0.02974 | 202.03 | 0.03195 | 92.9 | 0.03108 | 77.81 | 0.02566 | 0.0041274 | 252.1 | 0.00748338 | 200.3
449.14 | 0.03049 | 705.30462 | 0.0331 | 270.92 | 0.02983 | 314.33 | 0.0307 | 182.06 | 0.02979 | 202.61 | 0.032 | 93.05 | 0.03113 | 77.88 | 0.0257 | 0.0041562 | 252.2 | 0.00748928 | 200.8
449.97 | 0.03053 | 706.22227 | 0.03314 | 271.25 | 0.02987 | 314.9 | 0.03074 | 182.51 | 0.02983 | 202.86 | 0.03205 | 93.15 | 0.03118 | 78.16 | 0.02574 | 0.0041851 | 252.3 | 0.00749798 | 201.4
450.69 | 0.03057 | 708.15762 | 0.03318 | 271.6 | 0.02992 | 315.21 | 0.03079 | 183.17 | 0.02988 | 203.11 | 0.0321 | 93.36 | 0.03122 | 78.28 | 0.02578 | 0.004211 | 252.5 | 0.00750678 | 201.9
451.49 | 0.03061 | 709.55905 | 0.03323 | 272.27 | 0.02996 | 315.96 | 0.03083 | 183.47 | 0.02993 | 203.48 | 0.03215 | 93.56 | 0.03127 | 78.36 | 0.02582 | 0.0042254 | 252.7 | 0.00751258 | 202.5
452.49 | 0.03065 | 710.30983 | 0.03327 | 272.89 | 0.03 | 316.51 | 0.03088 | 183.76 | 0.02997 | 203.95 | 0.0322 | 93.8 | 0.03132 | 78.51 | 0.02586 | 0.0042485 | 253 | 0.00752138 | 203
453.59 | 0.03069 | 712.7457 | 0.03331 | 273.55 | 0.03004 | 317.35 | 0.03092 | 184.21 | 0.03002 | 204.31 | 0.03225 | 93.9 | 0.03137 | 78.71 | 0.0259 | 0.0042687 | 253.3 | 0.00753008 | 203.6
454.21 | 0.03073 | 713.89694 | 0.03335 | 273.92 | 0.03009 | 318.58 | 0.03096 | 184.51 | 0.03007 | 204.8 | 0.0323 | 94.05 | 0.03142 | 78.89 | 0.02594 | 0.004286 | 253.5 | 0.00753588 | 204.1
454.74 | 0.03077 | 715.08151 | 0.03339 | 274.59 | 0.03013 | 318.9 | 0.03101 | 184.83 | 0.03012 | 205.48 | 0.03235 | 94.18 | 0.03147 | 78.99 | 0.02598 | 0.0043033 | 253.8 | 0.00754468 | 204.7
455.19 | 0.03082 | 716.21608 | 0.03343 | 274.91 | 0.03017 | 319.3 | 0.03105 | 185.11 | 0.03016 | 205.77 | 0.0324 | 94.4 | 0.03152 | 79.09 | 0.02601 | 0.0043264 | 254 | 0.00755048 | 205.2
455.74 | 0.03086 | 717.36732 | 0.03347 | 275.61 | 0.03022 | 319.87 | 0.0311 | 185.61 | 0.03021 | 206.12 | 0.03245 | 94.5 | 0.03156 | 79.16 | 0.02605 | 0.0043466 | 254.3 | 0.00756508 | 206.3
456.63 | 0.0309 | 718.35163 | 0.03352 | 276.19 | 0.03026 | 320.35 | 0.03114 | 185.79 | 0.03026 | 206.53 | 0.0325 | 94.7 | 0.03161 | 79.28 | 0.02609 | 0.0043668 | 254.5 | 0.00757388 | 206.9
458.03 | 0.03094 | 719.30267 | 0.03355 | 276.59 | 0.0303 | 321.14 | 0.03119 | 186.18 | 0.03031 | 206.8 | 0.03256 | 94.9 | 0.03166 | 79.38 | 0.02613 | 0.004387 | 254.7 | 0.00758258 | 207.5
458.96 | 0.03098 | 720.87096 | 0.03359 | 277.19 | 0.03034 | 321.87 | 0.03123 | 186.61 | 0.03036 | 207.13 | 0.03261 | 95.03 | 0.03171 | 79.54 | 0.02617 | 0.00441 | 254.9 | 0.00759138 | 208.1
459.5 | 0.03102 | 722.10553 | 0.03363 | 277.61 | 0.03039 | 322.3 | 0.03128 | 187.11 | 0.0304 | 207.65 | 0.03266 | 95.18 | 0.03176 | 79.68 | 0.02621 | 0.004436 | 254.9 | 0.00760008 | 208.6
460.33 | 0.03106 | 723.42363 | 0.03367 | 277.96 | 0.03043 | 322.89 | 0.03132 | 187.38 | 0.03045 | 208.07 | 0.03271 | 95.37 | 0.03181 | 79.88 | 0.02625 | 0.0044648 | 255 | 0.00760598 | 209.1
461.57 | 0.0311 | 724.29121 | 0.03371 | 278.44 | 0.03047 | 323.27 | 0.03137 | 188 | 0.0305 | 208.53 | 0.03276 | 95.48 | 0.03186 | 80.06 | 0.02629 | 0.0044937 | 255 | 0.00761468 | 209.7
462.15 | 0.03114 | 725.80944 | 0.03375 | 278.78 | 0.03051 | 324.04 | 0.03141 | 188.23 | 0.03055 | 208.79 | 0.03281 | 95.6 | 0.03191 | 80.15 | 0.02633 | 0.0045225 | 255 | 0.00762348 | 210.2
463.07 | 0.03118 | 727.44447 | 0.03379 | 279.19 | 0.03056 | 324.64 | 0.03146 | 188.53 | 0.0306 | 209.19 | 0.03286 | 95.75 | 0.03196 | 80.21 | 0.02637 | 0.0045514 | 255 | 0.00763218 | 210.7
464.1 | 0.03122 | 728.22858 | 0.03383 | 279.74 | 0.0306 | 325.26 | 0.0315 | 188.85 | 0.03065 | 209.52 | 0.03291 | 95.88 | 0.03201 | 80.35 | 0.02641 | 0.0045831 | 255 | 0.00809328 | 200.7
464.54 | 0.03127 | 729.51328 | 0.03387 | 280.29 | 0.03064 | 326.02 | 0.03155 | 189.4 | 0.0307 | 210.07 | 0.03296 | 96.15 | 0.03206 | 80.55 | 0.02645 | 0.0046119 | 255.1 | 0.00810198 | 201.4
465.25 | 0.03131 | 731.24844 | 0.0339 | 280.86 | 0.03068 | 326.94 | 0.03159 | 189.65 | 0.03075 | 210.29 | 0.03302 | 96.25 | 0.03211 | 80.61 | 0.02649 | 0.0046379 | 255.2 | 0.00811078 | 201.9
467.17 | 0.03135 | 732.43301 | 0.03394 | 281.71 | 0.03072 | 327.43 | 0.03164 | 189.92 | 0.0308 | 210.74 | 0.03307 | 96.42 | 0.03216 | 80.75 | 0.02653 | 0.0046638 | 255.3 | 0.00811658 | 202.5
468.07 | 0.03139 | 733.30059 | 0.03398 | 282.35 | 0.03077 | 328.04 | 0.03168 | 190.22 | 0.03085 | 211.15 | 0.03312 | 96.55 | 0.03221 | 80.9 | 0.02656 | 0.0046898 | 255.4 | 0.00812538 | 203
468.84 | 0.03143 | 735.35273 | 0.03402 | 282.8 | 0.03081 | 329.19 | 0.03173 | 190.8 | 0.0309 | 211.55 | 0.03316 | 96.78 | 0.03226 | 80.98 | 0.0266 | 0.0047158 | 255.5 | 0.00813408 | 203.5
469.39 | 0.03147 | 736.8543 | 0.03406 | 283.1 | 0.03085 | 329.96 | 0.03177 | 191.05 | 0.03095 | 211.94 | 0.03321 | 96.9 | 0.03231 | 81.15 | 0.02664 | 0.0047388 | 255.6 | 0.00813998 | 204.1
469.87 | 0.03151 | 737.70521 | 0.0341 | 283.43 | 0.03089 | 330.38 | 0.03181 | 191.33 | 0.031 | 212.22 | 0.03326 | 97.13 | 0.03236 | 81.31 | 0.02668 | 0.0047648 | 255.8 | 0.00814868 | 204.7
470.56 | 0.03155 | 739.55716 | 0.03414 | 283.8 | 0.03093 | 331.15 | 0.03186 | 191.77 | 0.03105 | 212.69 | 0.03331 | 97.32 | 0.03241 | 81.56 | 0.02672 | 0.0047879 | 256 | 0.00816038 | 205.2
471.21 | 0.03159 | 740.60827 | 0.03418 | 284.17 | 0.03097 | 331.55 | 0.0319 | 191.95 | 0.0311 | 213.01 | 0.03335 | 97.44 | 0.03246 | 81.81 | 0.02676 | 0.0048138 | 256.2 | 0.00816618 | 205.8
471.76 | 0.03163 | 741.39245 | 0.03422 | 284.83 | 0.03101 | 332.25 | 0.03195 | 192.42 | 0.03115 | 213.34 | 0.0334 | 97.59 | 0.03251 | 81.91 | 0.0268 | 0.0048369 | 256.4 | 0.00817498 | 206.3
473.03 | 0.03168 | 742.67708 | 0.03426 | 285.18 | 0.03105 | 332.66 | 0.03199 | 192.62 | 0.0312 | 213.64 | 0.03344 | 97.82 | 0.03256 | 82.1 | 0.02684 | 0.00486 | 256.5 | 0.00818368 | 206.9
474.05 | 0.03172 | 743.4946 | 0.0343 | 285.65 | 0.03109 | 333.08 | 0.03203 | 193.37 | 0.03125 | 214.12 | 0.03349 | 98 | 0.03261 | 82.18 | 0.02688 | 0.004883 | 256.7 | 0.00819248 | 207.5
474.98 | 0.03176 | 744.47897 | 0.03434 | 285.9 | 0.03113 | 333.53 | 0.03208 | 193.67 | 0.0313 | 214.37 | 0.03353 | 98.2 | 0.03266 | 82.31 | 0.02692 | 0.0049061 | 256.8 | 0.00820118 | 208
475.61 | 0.0318 | 745.69694 | 0.03438 | 286.45 | 0.03117 | 334.02 | 0.03212 | 194.19 | 0.03135 | 214.71 | 0.03358 | 98.55 | 0.03272 | 82.4 | 0.02696 | 0.0049292 | 257 | 0.00820998 | 208.6
476.05 | 0.03184 | 747.03164 | 0.03441 | 287.2 | 0.03121 | 334.3 | 0.03216 | 194.52 | 0.0314 | 215.06 | 0.03362 | 98.74 | 0.03277 | 82.43 | 0.027 | 0.0049523 | 257.1 | 0.00821868 | 209.2
476.58 | 0.03188 | 747.98262 | 0.03445 | 287.94 | 0.03125 | 334.8 | 0.0322 | 195.04 | 0.03145 | 215.21 | 0.03367 | 98.9 | 0.03282 | 82.61 | 0.02704 | 0.0049782 | 257.2 | 0.00822748 | 209.7
477.23 | 0.03193 | 748.80013 | 0.03449 | 288.24 | 0.03129 | 335.25 | 0.03224 | 195.49 | 0.0315 | 215.56 | 0.03371 | 99.12 | 0.03287 | 82.73 | 0.02708 | 0.0050042 | 257.3 | 0.00823328 | 210.2
478.57 | 0.03197 | 750.08483 | 0.03453 | 289.1 | 0.03132 | 335.75 | 0.03228 | 195.85 | 0.03155 | 215.81 | 0.03376 | 99.37 | 0.03291 | 82.96 | 0.02712 | 0.005033 | 257.4 | 0.00824208 | 210.8
479.18 | 0.03201 | 751.31947 | 0.03457 | 289.49 | 0.03136 | 336.1 | 0.03232 | 196.17 | 0.0316 | 216.43 | 0.0338 | 99.49 | 0.03296 | 83.1 | 0.02716 | 0.0050619 | 257.4 | 0.00825078 | 211.3
479.67 | 0.03205 | 752.02018 | 0.03461 | 289.82 | 0.0314 | 336.82 | 0.03236 | 196.59 | 0.03165 | 216.81 | 0.03385 | 99.65 | 0.03301 | 83.23 | 0.0272 | 0.0050878 | 257.5 | 0.00833548 | 210.1
480.52 | 0.0321 | 752.85436 | 0.03465 | 290.26 | 0.03144 | 337.32 | 0.0324 | 197.07 | 0.0317 | 216.96 | 0.03389 | 99.79 | 0.03307 | 83.42 | 0.02724 | 0.0051138 | 257.7 | 0.00860678 | 203.7
481.35 | 0.03214 | 753.93887 | 0.03469 | 290.69 | 0.03148 | 337.85 | 0.03244 | 197.32 | 0.03174 | 217.29 | 0.03394 | 99.99 | 0.03312 | 83.57 | 0.02728 | 0.0051369 | 257.9 | 0.00862428 | 204.7
482.17 | 0.03218 | 755.07337 | 0.03473 | 291.04 | 0.03151 | 338.55 | 0.03248 | 198.04 | 0.03179 | 217.71 | 0.03398 | 100.27 | 0.03317 | 83.68 | 0.02732 | 0.005157 | 258.1 | 0.00863308 | 205.2
482.82 | 0.03222 | 756.32467 | 0.03477 | 291.36 | 0.03155 | 339.02 | 0.03252 | 198.24 | 0.03184 | 217.96 | 0.03403 | 100.42 | 0.03321 | 83.8 | 0.02736 | 0.0051772 | 258.3 | 0.00863888 | 205.8
483.94 | 0.03227 | 757.27565 | 0.0348 | 291.79 | 0.03159 | 339.39 | 0.03255 | 198.54 | 0.03189 | 218.43 | 0.03407 | 100.57 | 0.03326 | 83.92 | 0.0274 | 0.0051974 | 258.6 | 0.00864768 | 206.3
484.66 | 0.03231 | 757.97643 | 0.03484 | 292.12 | 0.03162 | 339.89 | 0.03259 | 198.87 | 0.03194 | 218.96 | 0.03412 | 100.84 | 0.03331 | 84.05 | 0.02743 | 0.0052176 | 258.8 | 0.00865638 | 206.9
485.21 | 0.03235 | 759.31113 | 0.03488 | 292.47 | 0.03166 | 340.44 | 0.03263 | 199.26 | 0.03198 | 219.21 | 0.03416 | 101.02 | 0.03336 | 84.18 | 0.02747 | 0.0052378 | 259.1 | 0.00866518 | 207.4
486.14 | 0.0324 | 761.01289 | 0.03492 | 293.04 | 0.0317 | 341.04 | 0.03267 | 199.49 | 0.03203 | 219.51 | 0.03421 | 101.21 | 0.03341 | 84.32 | 0.02751 | 0.005258 | 259.3 | 0.00867388 | 208
487.44 | 0.03244 | 762.61458 | 0.03496 | 293.43 | 0.03174 | 341.42 | 0.03271 | 199.88 | 0.03208 | 219.83 | 0.03425 | 101.29 | 0.03346 | 84.53 | 0.02755 | 0.005284 | 259.4 | 0.00868268 | 208.5
488.49 | 0.03248 | 763.99935 | 0.035 | 293.79 | 0.03177 | 341.79 | 0.03275 | 200.08 | 0.03213 | 220.38 | 0.0343 | 101.51 | 0.03351 | 84.67 | 0.02759 | 0.0053157 | 259.4 | 0.00869138 | 209.1
489.04 | 0.03252 | 764.81686 | 0.03503 | 294.04 | 0.03181 | 342.21 | 0.03278 | 200.49 | 0.03218 | 220.66 | 0.03434 | 101.64 | 0.03356 | 84.88 | 0.02763 | 0.0053618 | 258.9 | 0.00870018 | 209.6
489.98 | 0.03257 | 765.61771 | 0.03507 | 294.41 | 0.03185 | 342.64 | 0.03282 | 200.78 | 0.03223 | 220.93 | 0.03439 | 101.72 | 0.03361 | 84.98 | 0.02767 | 0.005408 | 258.5 | 0.00871188 | 210.1
491.06 | 0.03261 | 766.33509 | 0.03511 | 294.76 | 0.03189 | 343.39 | 0.03286 | 201.14 | 0.03227 | 221.18 | 0.03444 | 101.86 | 0.03365 | 85.1 | 0.02771 | 0.0054426 | 258.4 | 0.00872058 | 210.6
491.76 | 0.03265 | 768.20371 | 0.03515 | 295.34 | 0.03193 | 344.11 | 0.0329 | 201.39 | 0.03232 | 221.67 | 0.03448 | 102.02 | 0.0337 | 85.22 | 0.02775 | 0.0054685 | 258.6 | 0.00872938 | 211.2
492.87 | 0.0327 | 769.55514 | 0.03519 | 295.63 | 0.03197 | 344.58 | 0.03294 | 201.59 | 0.03237 | 221.95 | 0.03453 | 102.17 | 0.03375 | 85.35 | 0.02779 | 0.0054887 | 258.8 | 0.00873808 | 211.8
493.83 | 0.03274 | 771.49056 | 0.03522 | 296.09 | 0.03201 | 345.24 | 0.03298 | 201.88 | 0.03241 | 222.23 | 0.03458 | 102.29 | 0.0338 | 85.47 | 0.02783 | 0.0055089 | 259 | 0.00874688 | 212.3
494.55 | 0.03279 | 772.62507 | 0.03526 | 296.66 | 0.03204 | 345.54 | 0.03302 | 202.54 | 0.03246 | 222.65 | 0.03463 | 102.44 | 0.03385 | 85.62 | 0.02787 | 0.005532 | 259.3 | 0.00875558 | 212.8
495.48 | 0.03283 | 773.40918 | 0.0353 | 297.28 | 0.03208 | 346.2 | 0.03305 | 202.81 | 0.03251 | 222.95 | 0.03468 | 102.77 | 0.0339 | 85.7 | 0.02791 | 0.0055493 | 259.5 | 0.00881688 | 212.2
496.57 | 0.03287 | 774.51035 | 0.03533 | 297.7 | 0.03212 | 346.95 | 0.03309 | 203.26 | 0.03255 | 223.23 | 0.03473 | 102.86 | 0.03394 | 85.82 | 0.02795 | 0.0055724 | 259.8 | 0.00882568 | 212.7
497.1 | 0.03292 | 776.01191 | 0.03537 | 297.95 | 0.03216 | 347.51 | 0.03313 | 203.58 | 0.0326 | 223.88 | 0.03478 | 103.01 | 0.03399 | 86.02 | 0.02799 | 0.0055983 | 259.9 | 0.00883728 | 213.2
497.87 | 0.03296 | 777.96393 | 0.03541 | 298.3 | 0.0322 | 347.95 | 0.03317 | 203.85 | 0.03265 | 224.3 | 0.03483 | 103.14 | 0.03404 | 86.1 | 0.02803 | 0.0056243 | 260 | 0.00884608 | 213.7
500.16 | 0.03301 | 778.84824 | 0.03544 | 298.76 | 0.03224 | 348.68 | 0.0332 | 204.26 | 0.03269 | 224.92 | 0.03488 | 103.31 | 0.03408 | 86.18 | 0.02807 | 0.0056531 | 260 | 0.00885478 | 214.2
501.02 | 0.03305 | 779.69909 | 0.03548 | 299.18 | 0.03228 | 349.08 | 0.03324 | 204.63 | 0.03274 | 225.12 | 0.03493 | 103.37 | 0.03413 | 86.4 | 0.02811 | 0.005682 | 260 | 0.00912618 | 207.9
501.52 | 0.0331 | 781.00052 | 0.03552 | 299.68 | 0.03232 | 349.82 | 0.03328 | 205.08 | 0.03279 | 225.54 | 0.03498 | 103.52 | 0.03418 | 86.45 | 0.02815 | 0.0057137 | 260 | 0.00913498 | 208.4
502.09 | 0.03314 | 781.7179 | 0.03555 | 300.52 | 0.03236 | 350.53 | 0.03332 | 205.51 | 0.03283 | 225.75 | 0.03503 | 103.62 | 0.03422 | 86.69 | 0.02819 | 0.0057454 | 260 | 0.00914368 | 208.9
502.79 | 0.03318 | 782.45202 | 0.03559 | 301.03 | 0.0324 | 350.93 | 0.03335 | 205.93 | 0.03288 | 226.12 | 0.03508 | 103.86 | 0.03427 | 86.84 | 0.02823 | 0.0057743 | 260 | 0.00915248 | 209.5
503.41 | 0.03323 | 783.45306 | 0.03563 | 301.35 | 0.03244 | 351.57 | 0.03339 | 206.25 | 0.03293 | 226.69 | 0.03513 | 103.99 | 0.03432 | 86.95 | 0.02827 | 0.005806 | 260.1 | 0.00916118 | 210
504.78 | 0.03327 | 784.27064 | 0.03566 | 301.93 | 0.03248 | 352.05 | 0.03343 | 206.7 | 0.03298 | 226.97 | 0.03519 | 104.08 | 0.03436 | 87.07 | 0.02831 | 0.005832 | 260.2 | 0.00916998 | 210.5
505.31 | 0.03331 | 786.20592 | 0.0357 | 302.55 | 0.03252 | 352.4 | 0.03347 | 207.08 | 0.03302 | 227.67 | 0.03524 | 104.31 | 0.03441 | 87.19 | 0.02835 | 0.005855 | 260.3 | 0.00917868 | 211.1
506.56 | 0.03336 | 787.82428 | 0.03574 | 302.85 | 0.03256 | 353.12 | 0.03351 | 207.58 | 0.03307 | 228.07 | 0.03529 | 104.54 | 0.03445 | 87.39 | 0.02839 | 0.0058781 | 260.5 | 0.00918748 | 211.6
507.28 | 0.0334 | 788.54173 | 0.03577 | 303.59 | 0.0326 | 353.5 | 0.03354 | 208.1 | 0.03312 | 228.42 | 0.03534 | 104.68 | 0.0345 | 87.49 | 0.02843 | 0.0059012 | 260.7 | 0.00919618 | 212.2
508.63 | 0.03344 | 789.44264 | 0.03581 | 304.19 | 0.03265 | 353.92 | 0.03358 | 208.28 | 0.03316 | 229.31 | 0.03539 | 104.89 | 0.03455 | 87.55 | 0.02848 | 0.0059271 | 260.8 | 0.00920498 | 212.7
509.42 | 0.03349 | 790.49375 | 0.03585 | 304.47 | 0.03269 | 354.29 | 0.03362 | 208.53 | 0.03321 | 229.52 | 0.03545 | 105.11 | 0.03459 | 87.82 | 0.02852 | 0.0059502 | 261 | 0.00921378 | 213.3
510.2 | 0.03353 | 791.51146 | 0.03588 | 304.8 | 0.03273 | 354.65 | 0.03366 | 208.97 | 0.03326 | 229.96 | 0.0355 | 105.23 | 0.03464 | 87.97 | 0.02856 | 0.0059762 | 261.2 | 0.00922248 | 213.8
510.72 | 0.03357 | 792.84622 | 0.03592 | 305.59 | 0.03277 | 355.51 | 0.03369 | 209.15 | 0.0333 | 230.21 | 0.03555 | 105.39 | 0.03469 | 88.2 | 0.0286 | 0.0059992 | 261.3 | 0.00923128 | 214.3
511.28 | 0.03361 | 793.8306 | 0.03596 | 305.84 | 0.03281 | 355.94 | 0.03373 | 209.49 | 0.03335 | 230.72 | 0.0356 | 105.61 | 0.03474 | 88.39 | 0.02864 | 0.0060223 | 261.5 | 0.00924288 | 214.8
511.87 | 0.03366 | 794.63138 | 0.03599 | 306.36 | 0.03285 | 356.54 | 0.03377 | 209.79 | 0.0334 | 230.99 | 0.03565 | 105.78 | 0.03478 | 88.55 | 0.02868 | 0.0060425 | 261.7 | 0.00928378 | 214.7
512.8 | 0.0337 | 795.81595 | 0.03603 | 306.71 | 0.03289 | 357.11 | 0.0338 | 210.24 | 0.03345 | 231.23 | 0.0357 | 105.98 | 0.03483 | 88.65 | 0.02873 | 0.0060627 | 262 | 0.00929838 | 215.1
513.4 | 0.03374 | 796.5668 | 0.03606 | 307.41 | 0.03294 | 357.52 | 0.03384 | 210.44 | 0.03349 | 231.63 | 0.03575 | 106.23 | 0.03488 | 88.75 | 0.02877 | 0.00608 | 262.2 | 0.00930998 | 215.6
514.15 | 0.03378 | 797.55111 | 0.0361 | 308.39 | 0.03298 | 358.06 | 0.03387 | 210.7 | 0.03354 | 231.89 | 0.0358 | 106.53 | 0.03493 | 88.94 | 0.02881 | 0.0060973 | 262.5 | 0.00931878 | 216.1
515.49 | 0.03383 | 798.50215 | 0.03613 | 308.86 | 0.03302 | 358.71 | 0.03391 | 211.14 | 0.03359 | 232.33 | 0.03586 | 106.68 | 0.03498 | 89.04 | 0.02885 | 0.0061175 | 262.8 | 0.00932758 | 216.6
516.52 | 0.03387 | 799.75345 | 0.03617 | 309.41 | 0.03306 | 359.29 | 0.03395 | 211.39 | 0.03364 | 232.71 | 0.03591 | 106.76 | 0.03503 | 89.15 | 0.02889 | 0.0061377 | 263.2 | 0.00940048 | 215.5
517.66 | 0.03391 | 800.57096 | 0.0362 | 309.88 | 0.0331 | 359.74 | 0.03398 | 211.87 | 0.03369 | 232.99 | 0.03596 | 106.96 | 0.03509 | 89.24 | 0.02893 | 0.0061579 | 263.4 | 0.00941798 | 215.8
518.31 | 0.03395 | 801.60534 | 0.03623 | 310.39 | 0.03314 | 360.38 | 0.03402 | 212.57 | 0.03374 | 233.33 | 0.03601 | 107.16 | 0.03514 | 89.49 | 0.02897 | 0.0061781 | 263.6 | 0.00943838 | 216.1
518.91 | 0.034 | 803.04017 | 0.03627 | 310.78 | 0.03319 | 360.66 | 0.03405 | 213.02 | 0.03379 | 233.81 | 0.03606 | 107.3 | 0.03519 | 89.76 | 0.02901 | 0.0062127 | 263.4 | 0.00952888 | 217.8
519.48 | 0.03404 | 804.29147 | 0.0363 | 311.21 | 0.03323 | 361.04 | 0.03409 | 213.36 | 0.03384 | 234.33 | 0.03611 | 107.45 | 0.03524 | 89.99 | 0.02906 | 0.0067059 | 250.6 | 0.00954638 | 218.2
520.09 | 0.03408 | 805.07565 | 0.03634 | 311.63 | 0.03327 | 361.68 | 0.03413 | 213.61 | 0.03389 | 234.9 | 0.03616 | 107.7 | 0.03529 | 90.06 | 0.0291 | 0.0067088 | 251.2 | 0.00955808 | 218.6
521.31 | 0.03412 | 805.77637 | 0.03637 | 311.96 | 0.03331 | 362.06 | 0.03416 | 213.97 | 0.03394 | 235.25 | 0.03621 | 107.8 | 0.03534 | 90.16 | 0.02914 | 0.0067117 | 251.9 | 0.00957268 | 219
522.31 | 0.03416 | 806.61061 | 0.0364 | 312.31 | 0.03335 | 362.55 | 0.0342 | 214.29 | 0.03399 | 235.85 | 0.03626 | 108.03 | 0.03539 | 90.34 | 0.02918 | 0.0067174 | 252.5 | 0.01007158 | 208.2
522.83 | 0.0342 | 807.64499 | 0.03643 | 312.76 | 0.03339 | 362.91 | 0.03423 | 214.97 | 0.03404 | 236.23 | 0.03631 | 108.25 | 0.03545 | 90.51 | 0.02922 | 0.0067232 | 253.1 | 0.01008328 | 208.8
524.16 | 0.03424 | 808.67943 | 0.03647 | 313.35 | 0.03343 | 363.3 | 0.03427 | 215.19 | 0.03409 | 236.61 | 0.03635 | 108.41 | 0.0355 | 90.74 | 0.02926 | 0.0067261 | 253.7 | 0.01009498 | 209.3
524.6 | 0.03428 | 809.81393 | 0.0365 | 313.76 | 0.03347 | 363.7 | 0.03431 | 215.61 | 0.03413 | 236.86 | 0.0364 | 108.55 | 0.03555 | 90.81 | 0.0293 | 0.0067319 | 254.4 | 0.01010368 | 209.9
525.18 | 0.03432 | 811.33223 | 0.03653 | 314.15 | 0.03351 | 364.31 | 0.03434 | 216.09 | 0.03418 | 237.11 | 0.03645 | 108.65 | 0.0356 | 90.87 | 0.02935 | 0.0067376 | 255.1 | 0.01011248 | 210.4
525.97 | 0.03436 | 812.56686 | 0.03657 | 314.46 | 0.03355 | 364.75 | 0.03438 | 216.36 | 0.03423 | 237.6 | 0.0365 | 108.91 | 0.03566 | 91.04 | 0.02939 | 0.0067434 | 255.7 | 0.01011828 | 210.9
526.4 | 0.0344 | 814.51888 | 0.0366 | 315.21 | 0.03359 | 365.17 | 0.03442 | 216.61 | 0.03428 | 237.97 | 0.03655 | 109.03 | 0.03571 | 91.16 | 0.02943 | 0.0067463 | 256.4 | 0.01012958 | 211.4
526.9 | 0.03444 | 815.60339 | 0.03663 | 315.55 | 0.03363 | 365.48 | 0.03445 | 216.93 | 0.03432 | 238.18 | 0.03659 | 109.2 | 0.03576 | 91.26 | 0.02947 | 0.006752 | 256.9 | 0.01013858 | 211.9
527.63 | 0.03448 | 816.82129 | 0.03667 | 316.02 | 0.03367 | 365.83 | 0.03449 | 217.43 | 0.03437 | 238.57 | 0.03664 | 109.35 | 0.03581 | 91.37 | 0.02951 | 0.0067578 | 257.5 | 0.01014758 | 212.4
529.14 | 0.03452 | 817.7556 | 0.0367 | 316.65 | 0.03371 | 366.57 | 0.03453 | 217.89 | 0.03441 | 238.87 | 0.03669 | 109.48 | 0.03587 | 91.49 | 0.02955 | 0.0067636 | 258.2 | 0.01015658 | 213
530.12 | 0.03457 | 818.8901 | 0.03674 | 317.03 | 0.03375 | 367.75 | 0.03456 | 218.11 | 0.03446 | 239.22 | 0.03673 | 109.63 | 0.03592 | 91.57 | 0.02959 | 0.0067693 | 258.8 | 0.01016458 | 213.5
530.69 | 0.03461 | 820.82546 | 0.03677 | 317.68 | 0.03379 | 368.09 | 0.0346 | 218.68 | 0.03451 | 239.42 | 0.03678 | 109.76 | 0.03597 | 91.74 | 0.02963 | 0.0067751 | 259.4 | 0.01017358 | 214
531.22 | 0.03465 | 821.72643 | 0.03681 | 318.2 | 0.03383 | 368.69 | 0.03464 | 219.01 | 0.03455 | 239.73 | 0.03682 | 110.12 | 0.03602 | 91.94 | 0.02967 | 0.0067809 | 260 | 0.01018258 | 214.5
531.79 | 0.03469 | 822.76081 | 0.03684 | 318.63 | 0.03387 | 369.34 | 0.03467 | 219.7 | 0.0346 | 240.2 | 0.03687 | 110.23 | 0.03607 | 92.21 | 0.02971 | 0.0067867 | 260.6 | 0.01019158 | 215.1
532.79 | 0.03473 | 823.66178 | 0.03688 | 318.97 | 0.03391 | 369.9 | 0.03471 | 219.88 | 0.03464 | 240.74 | 0.03691 | 110.45 | 0.03612 | 92.31 | 0.02975 | 0.0067953 | 261.2 | 0.01020258 | 215.6
533.84 | 0.03478 | 824.37917 | 0.03692 | 319.6 | 0.03395 | 370.29 | 0.03475 | 220.13 | 0.03469 | 241.17 | 0.03696 | 110.72 | 0.03617 | 92.41 | 0.02979 | 0.006804 | 261.7 | 0.01021158 | 216.1
535.51 | 0.03482 | 825.24675 | 0.03695 | 319.87 | 0.03399 | 370.8 | 0.03479 | 220.45 | 0.03473 | 241.52 | 0.037 | 110.9 | 0.03622 | 92.54 | 0.02983 | 0.0068097 | 262.3 | 0.01022058 | 216.6
536.43 | 0.03486 | 826.28119 | 0.03699 | 320.27 | 0.03402 | 371.59 | 0.03483 | 220.68 | 0.03478 | 241.74 | 0.03705 | 111.07 | 0.03627 | 92.62 | 0.02987 | 0.0068184 | 262.8 | 0.01022958 | 217.1
537.08 | 0.0349 | 827.51576 | 0.03702 | 320.89 | 0.03406 | 372.21 | 0.03487 | 221.13 | 0.03482 | 241.95 | 0.0371 | 111.37 | 0.03632 | 92.74 | 0.0299 | 0.0068299 | 263.3 | 0.01023758 | 217.7
537.75 | 0.03494 | 828.56693 | 0.03706 | 321.34 | 0.0341 | 372.66 | 0.03491 | 221.35 | 0.03487 | 242.42 | 0.03714 | 111.45 | 0.03637 | 92.89 | 0.02994 | 0.0068443 | 263.7 | 0.01024658 | 218.2
538.98 | 0.03499 | 829.23425 | 0.03709 | 321.65 | 0.03414 | 373.37 | 0.03495 | 221.7 | 0.03491 | 242.79 | 0.03719 | 111.65 | 0.03642 | 93.04 | 0.02998 | 0.0068616 | 264.1 | 0.01027258 | 218.3
539.58 | 0.03503 | 830.75254 | 0.03713 | 322.09 | 0.03418 | 373.62 | 0.03499 | 222.05 | 0.03496 | 243.19 | 0.03724 | 111.77 | 0.03647 | 93.16 | 0.03002 | 0.0068847 | 264.3 | 0.01028458 | 218.8
540.43 | 0.03507 | 831.75358 | 0.03717 | 322.37 | 0.03421 | 374.49 | 0.03503 | 222.33 | 0.035 | 243.59 | 0.03728 | 112.02 | 0.03651 | 93.26 | 0.03005 | 0.0069164 | 264.2 | 0.01064958 | 210.7
541.75 | 0.03511 | 832.68789 | 0.0372 | 322.64 | 0.03425 | 374.99 | 0.03507 | 222.83 | 0.03505 | 243.96 | 0.03733 | 112.22 | 0.03656 | 93.44 | 0.03009 | 0.0069539 | 264.1 | 0.01066058 | 211.3
542.62 | 0.03515 | 834.25619 | 0.03724 | 323.27 | 0.03429 | 375.28 | 0.03511 | 223.17 | 0.0351 | 244.34 | 0.03738 | 112.45 | 0.03661 | 93.56 | 0.03013 | 0.0069857 | 264.1 | 0.01066958 | 211.8
543.45 | 0.03519 | 834.97357 | 0.03728 | 323.66 | 0.03433 | 375.88 | 0.03515 | 223.52 | 0.03514 | 244.77 | 0.03742 | 112.58 | 0.03666 | 93.76 | 0.03017 | 0.0070116 | 264.2 | 0.01067858 | 212.3
544.32 | 0.03524 | 837.15925 | 0.03731 | 324.17 | 0.03436 | 376.44 | 0.03519 | 223.73 | 0.03519 | 245.06 | 0.03747 | 112.72 | 0.0367 | 93.93 | 0.0302 | 0.0070376 | 264.4 | 0.01068758 | 212.8
545.19 | 0.03528 | 838.26035 | 0.03735 | 324.86 | 0.0344 | 377.36 | 0.03523 | 224.07 | 0.03524 | 245.62 | 0.03752 | 112.82 | 0.03675 | 94.13 | 0.03024 | 0.0070607 | 264.6 | 0.01069858 | 213.3
545.74 | 0.03532 | 839.07787 | 0.03739 | 325.38 | 0.03443 | 377.86 | 0.03527 | 224.65 | 0.03528 | 246.16 | 0.03757 | 113.08 | 0.0368 | 94.26 | 0.03028 | 0.0070837 | 264.7 | 0.01070758 | 213.9
546.47 | 0.03536 | 839.74525 | 0.03742 | 325.84 | 0.03447 | 378.51 | 0.03531 | 224.93 | 0.03533 | 246.47 | 0.03762 | 113.2 | 0.03685 | 94.39 | 0.03032 | 0.0071068 | 264.9 | 0.01071658 | 214.4
547.19 | 0.0354 | 840.62949 | 0.03746 | 326.09 | 0.03451 | 378.98 | 0.03535 | 225.2 | 0.03538 | 246.81 | 0.03767 | 113.35 | 0.03689 | 94.49 | 0.03035 | 0.0071299 | 265 | 0.01072858 | 214.9
547.66 | 0.03544 | 841.36361 | 0.0375 | 326.49 | 0.03454 | 379.43 | 0.03539 | 225.59 | 0.03542 | 247.33 | 0.03772 | 113.45 | 0.03694 | 94.59 | 0.03039 | 0.0071558 | 265 | 0.01073658 | 215.4
548.56 | 0.03548 | 842.73171 | 0.03753 | 326.91 | 0.03458 | 380.13 | 0.03543 | 225.89 | 0.03547 | 247.66 | 0.03777 | 113.62 | 0.03699 | 94.76 | 0.03043 | 0.0071847 | 265.1 | 0.01074558 | 216
549.39 | 0.03552 | 844.28333 | 0.03757 | 327.51 | 0.03462 | 380.48 | 0.03547 | 226.12 | 0.03552 | 247.93 | 0.03782 | 113.82 | 0.03704 | 94.86 | 0.03046 | 0.0072135 | 265.1 | 0.01075458 | 216.5
550.14 | 0.03556 | 845.88503 | 0.03761 | 328.06 | 0.03465 | 380.77 | 0.03551 | 226.42 | 0.03556 | 248.14 | 0.03786 | 113.92 | 0.03709 | 95.01 | 0.0305 | 0.0072424 | 265.1 | 0.01076358 | 217
551.14 | 0.0356 | 846.88607 | 0.03764 | 328.5 | 0.03469 | 381.58 | 0.03555 | 226.87 | 0.03561 | 248.48 | 0.03791 | 114.14 | 0.03713 | 95.13 | 0.03054 | 0.0072712 | 265.1 | 0.01077458 | 217.5
551.74 | 0.03564 | 848.87148 | 0.03768 | 329.03 | 0.03472 | 382.07 | 0.03559 | 227.09 | 0.03566 | 248.84 | 0.03796 | 114.25 | 0.03718 | 95.29 | 0.03058 | 0.0072972 | 265.1 | 0.01078358 | 218
552.36 | 0.03568 | 850.50651 | 0.03771 | 329.56 | 0.03476 | 382.53 | 0.03563 | 227.42 | 0.0357 | 249.24 | 0.03801 | 114.42 | 0.03723 | 95.38 | 0.03062 | 0.007326 | 265.2 | 0.01079258 | 218.5
553.44 | 0.03571 | 851.42415 | 0.03775 | 329.98 | 0.0348 | 382.98 | 0.03566 | 227.65 | 0.03575 | 249.68 | 0.03806 | 114.69 | 0.03728 | 95.44 | 0.03066 | 0.007352 | 265.3 | 0.01080358 | 219
554.2 | 0.03575 | 852.90905 | 0.03779 | 330.23 | 0.03483 | 383.35 | 0.0357 | 228.12 | 0.0358 | 250.08 | 0.03811 | 114.89 | 0.03733 | 95.56 | 0.03069 | 0.0073779 | 265.4 | 0.01081858 | 219.4
555.15 | 0.03579 | 853.96009 | 0.03783 | 330.56 | 0.03487 | 383.9 | 0.03574 | 228.46 | 0.03585 | 250.46 | 0.03816 | 115.04 | 0.03738 | 95.69 | 0.03073 | 0.0074039 | 265.5 | 0.01084158 | 219.7
556.08 | 0.03583 | 854.66087 | 0.03786 | 330.85 | 0.03491 | 384.5 | 0.03578 | 229.07 | 0.0359 | 250.76 | 0.03821 | 115.17 | 0.03742 | 95.9 | 0.03077 | 0.0074298 | 265.6 | 0.01085058 | 220.1
557.02 | 0.03587 | 855.76198 | 0.0379 | 331.16 | 0.03494 | 385.29 | 0.03582 | 229.34 | 0.03595 | 251.33 | 0.03826 | 115.3 | 0.03747 | 96.01 | 0.03081 | 0.0074558 | 265.7 | 0.01086258 | 220.6
558.17 | 0.03591 | 856.52949 | 0.03794 | 331.7 | 0.03498 | 385.79 | 0.03585 | 229.84 | 0.03599 | 251.73 | 0.03831 | 115.49 | 0.03752 | 96.1 | 0.03085 | 0.0074846 | 265.7 | 0.01098158 | 218.5
559.35 | 0.03595 | 857.84753 | 0.03797 | 331.98 | 0.03501 | 386.09 | 0.03589 | 230.57 | 0.03604 | 252.2 | 0.03836 | 115.6 | 0.03757 | 96.3 | 0.03089 | 0.0075106 | 265.8 | 0.01135258 | 211
559.87 | 0.03598 | 859.96654 | 0.03801 | 332.5 | 0.03505 | 386.7 | 0.03593 | 230.76 | 0.03609 | 252.7 | 0.03841 | 115.74 | 0.03762 | 96.46 | 0.03093 | 0.0075423 | 265.9 | 0.01136158 | 211.5
560.85 | 0.03602 | 861.3513 | 0.03805 | 332.77 | 0.03508 | 387.42 | 0.03597 | 231.19 | 0.03614 | 253.03 | 0.03846 | 115.97 | 0.03767 | 96.56 | 0.03097 | 0.0075654 | 266 | 0.01137258 | 212
561.79 | 0.03606 | 862.8028 | 0.03809 | 333.05 | 0.03512 | 387.86 | 0.036 | 231.68 | 0.03619 | 253.48 | 0.03851 | 116.19 | 0.03772 | 96.66 | 0.03101 | 0.0075914 | 266.1 | 0.01138158 | 212.5
562.29 | 0.0361 | 863.98737 | 0.03812 | 333.38 | 0.03515 | 388.39 | 0.03604 | 231.94 | 0.03624 | 253.93 | 0.03856 | 116.35 | 0.03777 | 96.8 | 0.03105 | 0.0076173 | 266.2 | 0.01139058 | 213
563.14 | 0.03614 | 864.85495 | 0.03816 | 333.98 | 0.03519 | 388.77 | 0.03607 | 232.49 | 0.03629 | 254.42 | 0.03861 | 116.52 | 0.03782 | 96.95 | 0.03108 | 0.0076433 | 266.4 | 0.01139958 | 213.6
563.64 | 0.03617 | 865.65579 | 0.0382 | 334.32 | 0.03523 | 389.12 | 0.03611 | 232.89 | 0.03634 | 255.08 | 0.03866 | 116.71 | 0.03787 | 97.1 | 0.03112 | 0.0076663 | 266.5 | 0.01141058 | 214.1
564.14 | 0.03621 | 866.75697 | 0.03823 | 334.89 | 0.03526 | 389.56 | 0.03615 | 233.31 | 0.03639 | 255.38 | 0.03871 | 116.82 | 0.03792 | 97.21 | 0.03116 | 0.0076894 | 266.6 | 0.01141958 | 214.6
564.91 | 0.03625 | 868.05827 | 0.03827 | 335.45 | 0.0353 | 390.01 | 0.03618 | 233.59 | 0.03644 | 255.67 | 0.03876 | 117.04 | 0.03798 | 97.38 | 0.0312 | 0.0077125 | 266.8 | 0.01142858 | 215.1
565.57 | 0.03629 | 868.80905 | 0.03831 | 336.04 | 0.03534 | 390.46 | 0.03622 | 234.06 | 0.03649 | 255.95 | 0.0388 | 117.16 | 0.03803 | 97.48 | 0.03124 | 0.0077385 | 267 | 0.01144058 | 215.6
566.66 | 0.03633 | 870.21055 | 0.03834 | 336.52 | 0.03537 | 391.71 | 0.03625 | 234.46 | 0.03654 | 256.45 | 0.03885 | 117.36 | 0.03808 | 97.68 | 0.03128 | 0.0077615 | 267.1 | 0.01144858 | 216.1
567.09 | 0.03636 | 871.19492 | 0.03838 | 336.89 | 0.03541 | 392.08 | 0.03629 | 234.85 | 0.03659 | 256.9 | 0.0389 | 117.72 | 0.03813 | 97.85 | 0.03132 | 0.0077875 | 267.2 | 0.01145758 | 216.7
567.71 | 0.0364 | 872.2293 | 0.03842 | 337.29 | 0.03545 | 392.56 | 0.03632 | 235.31 | 0.03664 | 257.27 | 0.03895 | 117.84 | 0.03818 | 98 | 0.03136 | 0.0078134 | 267.3 | 0.01146658 | 217.2
568.31 | 0.03644 | 874.09792 | 0.03846 | 337.81 | 0.03549 | 392.89 | 0.03636 | 235.73 | 0.03669 | 257.52 | 0.03899 | 117.97 | 0.03824 | 98.11 | 0.0314 | 0.0078394 | 267.4 | 0.01147758 | 217.7
569.18 | 0.03648 | 875.16569 | 0.03849 | 338.14 | 0.03552 | 393.48 | 0.03639 | 236.15 | 0.03674 | 258 | 0.03904 | 118.12 | 0.03829 | 98.23 | 0.03143 | 0.0078682 | 267.4 | 0.01148658 | 218.3
570.21 | 0.03651 | 876.45039 | 0.03853 | 338.51 | 0.03556 | 393.81 | 0.03643 | 236.56 | 0.03679 | 258.49 | 0.03908 | 118.49 | 0.03834 | 98.33 | 0.03147 | 0.0079 | 267.4 | 0.01149858 | 218.8
571.3 | 0.03655 | 877.60163 | 0.03857 | 338.92 | 0.0356 | 394.15 | 0.03646 | 237.08 | 0.03684 | 258.87 | 0.03913 | 118.76 | 0.0384 | 98.5 | 0.03151 | 0.0079288 | 267.4 | 0.01150758 | 219.3
572.18 | 0.03659 | 879.37012 | 0.0386 | 339.61 | 0.03564 | 394.48 | 0.0365 | 237.33 | 0.03689 | 259.14 | 0.03918 | 118.94 | 0.03845 | 98.8 | 0.03155 | 0.0079577 | 267.4 | 0.01151558 | 219.8
573.35 | 0.03663 | 880.18763 | 0.03864 | 340.34 | 0.03568 | 394.81 | 0.03653 | 237.83 | 0.03694 | 259.39 | 0.03922 | 119.06 | 0.03851 | 98.96 | 0.03159 | 0.0079836 | 267.5 | 0.01152758 | 220.3
574.03 | 0.03667 | 880.97181 | 0.03867 | 340.67 | 0.03572 | 395.16 | 0.03657 | 238.4 | 0.03699 | 259.64 | 0.03927 | 119.36 | 0.03856 | 99.07 | 0.03163 | 0.0080067 | 267.8 | 0.01155658 | 220.4
575 | 0.03671 | 882.30651 | 0.03871 | 341.04 | 0.03576 | 395.9 | 0.0366 | 238.47 | 0.03704 | 259.94 | 0.03931 | 119.51 | 0.03862 | 99.18 | 0.03167 | 0.0080298 | 268 | 0.01156858 | 220.9
575.6 | 0.03674 | 883.04063 | 0.03874 | 341.79 | 0.0358 | 396.51 | 0.03664 | 238.87 | 0.03709 | 260.29 | 0.03936 | 119.73 | 0.03868 | 99.35 | 0.03171 | 0.00805 | 268.3 | 0.01157758 | 221.4
576.07 | 0.03678 | 884.09173 | 0.03878 | 342.08 | 0.03584 | 397.28 | 0.03667 | 239.25 | 0.03714 | 260.66 | 0.0394 | 119.83 | 0.03873 | 99.47 | 0.03175 | 0.0080701 | 268.6 | 0.01203558 | 211.5
576.85 | 0.03682 | 885.04271 | 0.03881 | 342.79 | 0.03588 | 397.72 | 0.03671 | 239.63 | 0.03719 | 260.97 | 0.03945 | 120.04 | 0.03879 | 99.52 | 0.03179 | 0.0080875 | 268.8 | 0.01204658 | 212.1
577.75 | 0.03686 | 886.7612 | 0.03885 | 343.34 | 0.03592 | 398.1 | 0.03674 | 239.92 | 0.03724 | 261.39 | 0.03949 | 120.41 | 0.03885 | 99.63 | 0.03184 | 0.0081076 | 269.1 | 0.01205558 | 212.6
578.65 | 0.03689 | 888.06257 | 0.03888 | 344.01 | 0.03596 | 398.6 | 0.03678 | 240.22 | 0.03729 | 261.81 | 0.03954 | 120.64 | 0.0389 | 99.75 | 0.03188 | 0.0081249 | 269.4 | 0.01206758 | 213.1
579.32 | 0.03693 | 889.79766 | 0.03891 | 344.31 | 0.036 | 399.05 | 0.03682 | 240.53 | 0.03734 | 262.24 | 0.03958 | 120.71 | 0.03896 | 99.95 | 0.03192 | 0.0081423 | 269.6 | 0.01207658 | 213.6
580.07 | 0.03697 | 890.6319 | 0.03895 | 344.78 | 0.03604 | 399.38 | 0.03685 | 240.85 | 0.03738 | 262.64 | 0.03963 | 120.88 | 0.03901 | 100.1 | 0.03196 | 0.0081624 | 269.9 | 0.01208758 | 214.1
580.86 | 0.037 | 891.36595 | 0.03898 | 345.53 | 0.03608 | 399.8 | 0.03689 | 241.37 | 0.03743 | 262.91 | 0.03967 | 121.01 | 0.03907 | 100.25 | 0.032 | 0.0081855 | 270.2 | 0.01209658 | 214.6
582.24 | 0.03704 | 892.35033 | 0.03902 | 346 | 0.03612 | 400.77 | 0.03692 | 241.84 | 0.03748 | 263.29 | 0.03972 | 121.38 | 0.03912 | 100.5 | 0.03205 | 0.0082057 | 270.3 | 0.01210558 | 215.2
582.81 | 0.03708 | 894.15221 | 0.03905 | 346.31 | 0.03616 | 401.47 | 0.03696 | 242.09 | 0.03753 | 263.68 | 0.03976 | 121.49 | 0.03917 | 100.6 | 0.03209 | 0.0082317 | 270.5 | 0.01211658 | 215.7
583.71 | 0.03711 | 895.58704 | 0.03908 | 346.86 | 0.0362 | 401.89 | 0.037 | 242.49 | 0.03757 | 263.96 | 0.03981 | 121.71 | 0.03923 | 100.88 | 0.03214 | 0.0082576 | 270.6 | 0.01212558 | 216.3
584.48 | 0.03715 | 896.40456 | 0.03912 | 347.21 | 0.03625 | 402.22 | 0.03703 | 242.84 | 0.03762 | 264.28 | 0.03985 | 121.91 | 0.03928 | 101 | 0.03218 | 0.0082951 | 270.4 | 0.01213758 | 216.8
585.16 | 0.03718 | 897.22207 | 0.03915 | 347.48 | 0.03629 | 403.37 | 0.03707 | 243.32 | 0.03767 | 264.56 | 0.0399 | 122.19 | 0.03933 | 101.08 | 0.03223 | 0.008399 | 268.4 | 0.01214658 | 217.3
586.35 | 0.03721 | 898.40664 | 0.03919 | 348.28 | 0.03633 | 403.74 | 0.03711 | 243.7 | 0.03772 | 265.21 | 0.03994 | 122.36 | 0.03939 | 101.2 | 0.03227 | 0.0084451 | 268.1 | 0.01215458 | 217.8
587.01 | 0.03725 | 899.44102 | 0.03922 | 348.82 | 0.03638 | 404.17 | 0.03715 | 244.12 | 0.03776 | 265.61 | 0.03998 | 122.51 | 0.03944 | 101.37 | 0.03232 | 0.0084682 | 268.3 | 0.01216658 | 218.4
587.7 | 0.03728 | 900.65898 | 0.03926 | 349.22 | 0.03642 | 404.76 | 0.03718 | 244.57 | 0.03781 | 265.98 | 0.04003 | 122.68 | 0.03949 | 101.48 | 0.03236 | 0.0084855 | 268.6 | 0.01217558 | 218.9
588.25 | 0.03731 | 901.45983 | 0.03929 | 349.8 | 0.03646 | 405.42 | 0.03722 | 244.87 | 0.03786 | 266.35 | 0.04007 | 122.85 | 0.03955 | 101.55 | 0.03241 | 0.0084999 | 269 | 0.01218458 | 219.4
589.07 | 0.03735 | 902.34408 | 0.03932 | 350.52 | 0.0365 | 406.34 | 0.03726 | 245.27 | 0.0379 | 266.63 | 0.04012 | 123.05 | 0.0396 | 101.7 | 0.03245 | 0.0085172 | 269.4 | 0.01219558 | 219.9
589.62 | 0.03738 | 903.09486 | 0.03936 | 351.02 | 0.03655 | 406.81 | 0.0373 | 245.64 | 0.03795 | 266.85 | 0.04016 | 123.33 | 0.03965 | 101.88 | 0.0325 | 0.0085316 | 269.9 | 0.01220458 | 220.4
590.6 | 0.03741 | 903.9791 | 0.03939 | 351.55 | 0.03659 | 407.23 | 0.03734 | 245.89 | 0.03799 | 267.25 | 0.04021 | 123.45 | 0.0397 | 102.03 | 0.03254 | 0.0085489 | 270.2 | 0.01221658 | 220.9
591.28 | 0.03745 | 905.03021 | 0.03943 | 351.94 | 0.03663 | 407.69 | 0.03738 | 246.36 | 0.03804 | 267.75 | 0.04025 | 123.63 | 0.03976 | 102.13 | 0.03259 | 0.0085662 | 270.6 | 0.01222458 | 221.4
592.12 | 0.03748 | 905.78099 | 0.03946 | 352.4 | 0.03667 | 408.04 | 0.03742 | 246.52 | 0.03809 | 268 | 0.0403 | 123.8 | 0.03981 | 102.42 | 0.03264 | 0.0085864 | 270.7 | 0.01223358 | 221.9
592.75 | 0.03751 | 906.64857 | 0.0395 | 352.77 | 0.03672 | 408.53 | 0.03746 | 246.82 | 0.03813 | 268.35 | 0.04034 | 123.96 | 0.03986 | 102.55 | 0.03268 | 0.0086383 | 270.2 | 0.01224258 | 222.4
593.45 | 0.03755 | 907.89987 | 0.03953 | 353.5 | 0.03676 | 409.29 | 0.0375 | 247.17 | 0.03818 | 268.76 | 0.04039 | 124.1 | 0.03991 | 102.75 | 0.03273 | 0.0087162 | 269 | 0.01261858 | 214.1
594.7 | 0.03758 | 909.48483 | 0.03956 | 354.12 | 0.0368 | 409.65 | 0.03754 | 248.08 | 0.03823 | 269 | 0.04043 | 124.2 | 0.03996 | 102.97 | 0.03277 | 0.0087451 | 269.1 | 0.01262758 | 214.6
595.34 | 0.03761 | 910.30234 | 0.0396 | 354.49 | 0.03684 | 410.3 | 0.03758 | 248.36 | 0.03828 | 269.35 | 0.04048 | 124.48 | 0.04001 | 103.15 | 0.03282 | 0.0087653 | 269.3 | 0.01263958 | 215.1
595.84 | 0.03765 | 912.17096 | 0.03963 | 354.77 | 0.03688 | 410.96 | 0.03762 | 248.66 | 0.03832 | 269.65 | 0.04053 | 124.61 | 0.04006 | 103.35 | 0.03287 | 0.0087826 | 269.6 | 0.01265058 | 215.7
596.37 | 0.03768 | 913.73926 | 0.03966 | 355.11 | 0.03692 | 411.48 | 0.03767 | 249.19 | 0.03837 | 270.12 | 0.04058 | 124.75 | 0.04011 | 103.4 | 0.03292 | 0.0087999 | 270 | 0.01265958 | 216.2
597.54 | 0.03772 | 915.14069 | 0.0397 | 355.77 | 0.03696 | 411.8 | 0.03771 | 249.51 | 0.03842 | 270.57 | 0.04062 | 124.88 | 0.04016 | 103.64 | 0.03296 | 0.0088143 | 270.4 | 0.01266858 | 216.7
598.31 | 0.03775 | 915.85814 | 0.03973 | 356.59 | 0.037 | 412.38 | 0.03775 | 249.96 | 0.03847 | 271.03 | 0.04067 | 125.28 | 0.0402 | 103.8 | 0.03301 | 0.0088316 | 270.8 | 0.01268058 | 217.3
599.26 | 0.03778 | 917.3597 | 0.03977 | 356.98 | 0.03704 | 413.05 | 0.03779 | 250.28 | 0.03851 | 271.35 | 0.04072 | 125.4 | 0.04025 | 103.89 | 0.03306 | 0.0088489 | 271 | 0.01268858 | 217.7
599.81 | 0.03781 | 918.34408 | 0.0398 | 357.38 | 0.03708 | 414.02 | 0.03783 | 250.83 | 0.03856 | 271.77 | 0.04077 | 125.6 | 0.0403 | 104.19 | 0.03311 | 0.0088691 | 271.3 | 0.01270058 | 218.3
600.38 | 0.03785 | 919.16159 | 0.03983 | 358.36 | 0.03712 | 414.45 | 0.03787 | 251.11 | 0.03861 | 272.55 | 0.04081 | 125.78 | 0.04035 | 104.39 | 0.03315 | 0.0089037 | 271.3 | 0.01270958 | 218.8
601.5 | 0.03788 | 920.1459 | 0.03987 | 358.66 | 0.03716 | 415.32 | 0.03792 | 251.43 | 0.03866 | 273.02 | 0.04086 | 125.98 | 0.0404 | 104.49 | 0.0332 | 0.0089354 | 271.2 | 0.01272058 | 219.3
602.03 | 0.03791 | 921.41393 | 0.0399 | 359.13 | 0.0372 | 415.75 | 0.03796 | 251.81 | 0.0387 | 273.27 | 0.04091 | 126.13 | 0.04045 | 104.79 | 0.03325 | 0.0089729 | 271 | 0.01272958 | 219.8
602.86 | 0.03794 | 922.13132 | 0.03993 | 359.38 | 0.03724 | 416.67 | 0.038 | 252 | 0.03875 | 273.74 | 0.04096 | 126.23 | 0.0405 | 104.92 | 0.03329 | 0.0090046 | 270.9 | 0.01274158 | 220.3
603.4 | 0.03797 | 923.49941 | 0.03997 | 359.98 | 0.03728 | 417.54 | 0.03804 | 252.3 | 0.0388 | 273.99 | 0.041 | 126.35 | 0.04055 | 105.15 | 0.03334 | 0.0090364 | 271 | 0.01275058 | 220.8
604 | 0.038 | 924.93425 | 0.04001 | 360.45 | 0.03732 | 418.05 | 0.03808 | 252.55 | 0.03885 | 274.29 | 0.04105 | 126.65 | 0.0406 | 105.22 | 0.03339 | 0.0090594 | 271.2 | 0.01276158 | 221.2
604.82 | 0.03803 | 926.03535 | 0.04004 | 361.13 | 0.03736 | 418.37 | 0.03812 | 253.16 | 0.0389 | 274.67 | 0.0411 | 126.77 | 0.04064 | 105.46 | 0.03343 | 0.0090825 | 271.3 | 0.01277058 | 221.8
605.25 | 0.03807 | 926.80287 | 0.04008 | 361.51 | 0.03739 | 419.26 | 0.03817 | 253.33 | 0.03894 | 275.35 | 0.04114 | 126.92 | 0.04069 | 105.57 | 0.03348 | 0.0091056 | 271.6 | 0.01278258 | 222.3
605.72 | 0.0381 | 928.27103 | 0.04011 | 361.88 | 0.03743 | 420.11 | 0.03821 | 253.6 | 0.03899 | 275.64 | 0.04119 | 127.1 | 0.04074 | 105.72 | 0.03352 | 0.0091287 | 271.7 | 0.01279158 | 222.7
606.65 | 0.03813 | 929.30547 | 0.04015 | 362.2 | 0.03747 | 420.47 | 0.03825 | 254.08 | 0.03904 | 276.14 | 0.04124 | 127.28 | 0.04079 | 105.97 | 0.03357 | 0.0091517 | 271.9 | 0.01280258 | 223.3
607.13 | 0.03816 | 930.40658 | 0.04018 | 362.81 | 0.03751 | 421.36 | 0.03829 | 254.4 | 0.03909 | 276.46 | 0.04129 | 127.57 | 0.04084 | 106.16 | 0.03361 | 0.0091777 | 272.1 | 0.01281158 | 223.7
607.74 | 0.03819 | 931.97487 | 0.04022 | 363.62 | 0.03754 | 422.11 | 0.03833 | 254.95 | 0.03913 | 276.82 | 0.04133 | 127.85 | 0.04089 | 106.26 | 0.03366 | 0.0092037 | 272.2 | 0.01283458 | 224
608.82 | 0.03822 | 933.20951 | 0.04025 | 364.22 | 0.03758 | 422.66 | 0.03837 | 255.23 | 0.03918 | 277.19 | 0.04138 | 127.93 | 0.04095 | 106.44 | 0.0337 | 0.0092325 | 272.3 | 0.01284958 | 224.4
609.49 | 0.03825 | 934.54421 | 0.04029 | 364.55 | 0.03762 | 423.29 | 0.03841 | 255.58 | 0.03923 | 277.57 | 0.04143 | 127.95 | 0.041 | 106.51 | 0.03375 | 0.0092585 | 272.4 | 0.01289058 | 224.3
610.52 | 0.03829 | 936.76322 | 0.04032 | 364.97 | 0.03766 | 423.64 | 0.03846 | 256.17 | 0.03927 | 277.99 | 0.04148 | 127.97 | 0.04105 | 106.67 | 0.03379 | 0.0092844 | 272.5 | 0.01290158 | 224.7
611.47 | 0.03832 | 937.58073 | 0.04036 | 365.32 | 0.0377 | 424.61 | 0.0385 | 256.62 | 0.03932 | 278.42 | 0.04152 | 128.27 | 0.0411 | 106.84 | 0.03383 | 0.0093075 | 272.7 | 0.01291358 | 225.1
611.99 | 0.03835 | 938.41491 | 0.04039 | 365.73 | 0.03774 | 425.09 | 0.03854 | 257.02 | 0.03937 | 278.71 | 0.04157 | 128.5 | 0.04115 | 106.97 | 0.03388 | 0.0093306 | 272.9 | 0.01311458 | 220.8
612.79 | 0.03838 | 939.26582 | 0.04043 | 366.32 | 0.03778 | 425.5 | 0.03858 | 257.55 | 0.03941 | 279.11 | 0.04162 | 128.82 | 0.0412 | 107.11 | 0.03392 | 0.0093536 | 273 | 0.01329858 | 217.1
613.67 | 0.03842 | 940.45039 | 0.04046 | 366.62 | 0.03781 | 426.38 | 0.03862 | 258.05 | 0.03945 | 279.36 | 0.04167 | 129.27 | 0.04125 | 107.17 | 0.03396 | 0.0093767 | 273.2 | 0.01330758 | 217.5
614.14 | 0.03845 | 941.90189 | 0.04049 | 366.92 | 0.03785 | 426.73 | 0.03866 | 258.3 | 0.0395 | 279.81 | 0.04171 | 129.49 | 0.0413 | 107.42 | 0.034 | 0.0093998 | 273.4 | 0.01331958 | 218
614.73 | 0.03848 | 943.33672 | 0.04053 | 367.5 | 0.03789 | 427.28 | 0.03871 | 258.62 | 0.03954 | 279.99 | 0.04176 | 129.75 | 0.04135 | 107.56 | 0.03404 | 0.0094229 | 273.6 | 0.01333058 | 218.6
615.68 | 0.03852 | 944.1709 | 0.04056 | 367.79 | 0.03793 | 427.73 | 0.03875 | 258.85 | 0.03959 | 280.73 | 0.04181 | 129.85 | 0.04141 | 107.66 | 0.03408 | 0.0094488 | 273.7 | 0.01333958 | 219
616.46 | 0.03855 | 944.92168 | 0.0406 | 368.24 | 0.03797 | 428.57 | 0.03879 | 259.22 | 0.03963 | 281.03 | 0.04186 | 129.97 | 0.04146 | 107.82 | 0.03412 | 0.0094719 | 273.9 | 0.01335158 | 219.6
617.35 | 0.03858 | 945.68919 | 0.04063 | 368.65 | 0.038 | 428.97 | 0.03883 | 259.59 | 0.03968 | 281.36 | 0.0419 | 130.1 | 0.04151 | 107.92 | 0.03416 | 0.0095007 | 274 | 0.01336058 | 220
618.4 | 0.03862 | 946.54004 | 0.04067 | 369.14 | 0.03804 | 429.4 | 0.03887 | 259.92 | 0.03972 | 281.84 | 0.04195 | 130.3 | 0.04156 | 108.07 | 0.0342 | 0.0095267 | 274 | 0.01337458 | 220.6
619.36 | 0.03865 | 948.02494 | 0.0407 | 369.39 | 0.03808 | 429.8 | 0.03891 | 260.17 | 0.03977 | 282.21 | 0.042 | 130.4 | 0.04161 | 108.17 | 0.03424 | 0.0095527 | 274.1 | 0.01338358 | 221.1
620 | 0.03869 | 948.80905 | 0.04073 | 369.84 | 0.03812 | 430.3 | 0.03895 | 260.44 | 0.03981 | 282.56 | 0.04204 | 130.57 | 0.04167 | 108.37 | 0.03428 | 0.0095815 | 274.2 | 0.01339258 | 221.6
620.82 | 0.03872 | 950.39408 | 0.04077 | 370.59 | 0.03816 | 430.63 | 0.03899 | 260.76 | 0.03985 | 282.9 | 0.04209 | 130.72 | 0.04172 | 108.51 | 0.03432 | 0.0096103 | 274.2 | 0.01340358 | 222.1
621.82 | 0.03876 | 951.82891 | 0.0408 | 371.39 | 0.03819 | 431.47 | 0.03903 | 261.11 | 0.0399 | 283.16 | 0.04213 | 130.89 | 0.04177 | 108.69 | 0.03436 | 0.0096392 | 274.2 | 0.01341558 | 222.6
622.23 | 0.03879 | 952.98008 | 0.04084 | 371.92 | 0.03823 | 431.87 | 0.03907 | 261.57 | 0.03994 | 283.51 | 0.04218 | 131.14 | 0.04182 | 108.84 | 0.0344 | 0.009668 | 274.3 | 0.01342458 | 223.1
622.8 | 0.03883 | 954.48164 | 0.04087 | 372.32 | 0.03827 | 432.57 | 0.03911 | 262.06 | 0.03998 | 284.26 | 0.04223 | 131.25 | 0.04188 | 109.03 | 0.03444 | 0.0096969 | 274.3 | 0.01343558 | 223.6
623.43 | 0.03886 | 955.51608 | 0.04091 | 372.76 | 0.03831 | 433 | 0.03915 | 262.31 | 0.04003 | 284.66 | 0.04227 | 131.49 | 0.04193 | 109.14 | 0.03448 | 0.0097257 | 274.3 | 0.01344458 | 224.1
624.32 | 0.0389 | 956.60052 | 0.04094 | 373.46 | 0.03835 | 433.65 | 0.03919 | 262.72 | 0.04007 | 284.83 | 0.04232 | 131.69 | 0.04198 | 109.34 | 0.03452 | 0.0097545 | 274.5 | 0.01345658 | 224.6
624.89 | 0.03893 | 958.38574 | 0.04097 | 373.86 | 0.03838 | 434.12 | 0.03923 | 262.99 | 0.04011 | 285.25 | 0.04236 | 131.92 | 0.04203 | 109.46 | 0.03456 | 0.0097805 | 274.6 | 0.01346758 | 225.1
625.39 | 0.03897 | 959.11979 | 0.04101 | 374.19 | 0.03842 | 434.79 | 0.03927 | 263.26 | 0.04015 | 285.53 | 0.04241 | 132.14 | 0.04209 | 109.56 | 0.03459 | 0.0098036 | 274.7 | 0.01347958 | 225.5
625.84 | 0.039 | 959.80384 | 0.04104 | 374.59 | 0.03846 | 435.44 | 0.03931 | 263.64 | 0.0402 | 285.82 | 0.04245 | 132.4 | 0.04214 | 109.68 | 0.03463 | 0.0098324 | 274.8 | 0.01377158 | 219.5
626.32 | 0.03904 | 960.78822 | 0.04107 | 374.88 | 0.0385 | 436.27 | 0.03935 | 264.01 | 0.04024 | 286.25 | 0.0425 | 132.67 | 0.04219 | 109.76 | 0.03467 | 0.0098613 | 274.8 | 0.01378358 | 219.9
627.36 | 0.03907 | 962.8737 | 0.04111 | 375.51 | 0.03854 | 436.61 | 0.03938 | 264.36 | 0.04028 | 286.55 | 0.04254 | 132.79 | 0.04224 | 109.98 | 0.03471 | 0.0098959 | 274.7 | 0.01379458 | 220.4
627.89 | 0.03911 | 964.05827 | 0.04114 | 376.36 | 0.03858 | 437.34 | 0.03942 | 264.73 | 0.04032 | 286.95 | 0.04259 | 133.02 | 0.04229 | 110.14 | 0.03475 | 0.010193 | 274.4 | 0.01380658 | 220.9
628.54 | 0.03914 | 965.42637 | 0.04118 | 376.93 | 0.03862 | 438.64 | 0.03946 | 265.03 | 0.04036 | 287.3 | 0.04263 | 133.19 | 0.04234 | 110.21 | 0.03479 | 0.010219 | 274.5 | 0.01381558 | 221.4
629.26 | 0.03918 | 966.49414 | 0.04121 | 377.31 | 0.03865 | 438.98 | 0.03949 | 265.33 | 0.04041 | 287.67 | 0.04268 | 133.41 | 0.04239 | 110.33 | 0.03483 | 0.010248 | 274.6 | 0.01382658 | 221.9
630.13 | 0.03921 | 967.64538 | 0.04124 | 377.68 | 0.03869 | 439.36 | 0.03953 | 265.99 | 0.04045 | 288.1 | 0.04272 | 133.62 | 0.04244 | 110.53 | 0.03487 | 0.010274 | 274.6 | 0.01383858 | 222.4
630.74 | 0.03925 | 968.64642 | 0.04128 | 377.98 | 0.03873 | 439.84 | 0.03957 | 266.31 | 0.04049 | 288.67 | 0.04277 | 133.76 | 0.04249 | 110.59 | 0.03491 | 0.0103 | 274.8 | 0.01385058 | 223
631.78 | 0.03928 | 969.41387 | 0.04131 | 378.61 | 0.03877 | 440.13 | 0.0396 | 266.63 | 0.04054 | 289.27 | 0.04281 | 133.86 | 0.04254 | 110.76 | 0.03495 | 0.010323 | 274.9 | 0.01386158 | 223.5
632.39 | 0.03931 | 970.8487 | 0.04135 | 379.4 | 0.03881 | 440.44 | 0.03964 | 266.91 | 0.04058 | 289.72 | 0.04285 | 133.96 | 0.04259 | 110.98 | 0.03499 | 0.010346 | 275.1 | 0.01387358 | 224
632.89 | 0.03935 | 971.58275 | 0.04138 | 379.83 | 0.03885 | 440.86 | 0.03967 | 267.15 | 0.04062 | 290.09 | 0.0429 | 134.16 | 0.04265 | 111.16 | 0.03503 | 0.010366 | 275.4 | 0.01388558 | 224.4
634.11 | 0.03938 | 972.85078 | 0.04142 | 380.33 | 0.03889 | 441.85 | 0.0397 | 267.43 | 0.04066 | 290.67 | 0.04294 | 134.29 | 0.0427 | 111.34 | 0.03507 | 0.010386 | 275.6 | 0.01389658 | 224.9
635.1 | 0.03942 | 973.93522 | 0.04145 | 380.8 | 0.03893 | 442.25 | 0.03974 | 267.75 | 0.0407 | 290.97 | 0.04299 | 134.77 | 0.04275 | 111.48 | 0.03512 | 0.010409 | 275.8 | 0.01390558 | 225.4
635.56 | 0.03945 | 974.85287 | 0.04148 | 381.2 | 0.03897 | 442.9 | 0.03977 | 268.01 | 0.04074 | 291.32 | 0.04304 | 134.94 | 0.0428 | 111.66 | 0.03516 | 0.010429 | 276.1 | 0.01391758 | 225.9
636.78 | 0.03949 | 975.65371 | 0.04152 | 381.53 | 0.03901 | 443.66 | 0.03981 | 268.23 | 0.04078 | 291.67 | 0.04308 | 135.11 | 0.04284 | 111.75 | 0.0352 | 0.010453 | 276.3 | 0.01393158 | 226.3
637.52 | 0.03952 | 976.58796 | 0.04155 | 381.9 | 0.03905 | 443.98 | 0.03984 | 268.43 | 0.04082 | 291.99 | 0.04313 | 135.26 | 0.04289 | 111.86 | 0.03524 | 0.010473 | 276.5 | 0.01394058 | 226.7
638.2 | 0.03956 | 977.33874 | 0.04159 | 382.72 | 0.03909 | 444.53 | 0.03988 | 268.81 | 0.04086 | 292.29 | 0.04317 | 135.37 | 0.04294 | 112.08 | 0.03529 | 0.010502 | 276.6 | 0.01395558 | 227.3
638.88 | 0.03959 | 978.08952 | 0.04163 | 383.45 | 0.03913 | 445.02 | 0.03991 | 269.36 | 0.0409 | 292.49 | 0.04322 | 135.61 | 0.04299 | 112.2 | 0.03533 | 0.010528 | 276.7 | 0.01396458 | 227.7
639.82 | 0.03963 | 979.02383 | 0.04166 | 384.12 | 0.03917 | 445.53 | 0.03995 | 269.7 | 0.04094 | 292.82 | 0.04327 | 135.74 | 0.04304 | 112.4 | 0.03537 | 0.010559 | 276.6 | 0.01397558 | 228.2
640.3 | 0.03966 | 980.94251 | 0.0417 | 384.39 | 0.03921 | 445.95 | 0.03998 | 270.17 | 0.04098 | 293.11 | 0.04331 | 135.86 | 0.04309 | 112.63 | 0.03542 | 0.010597 | 276.4 | 0.01441658 | 218.8
640.84 | 0.0397 | 983.54525 | 0.04173 | 384.92 | 0.03925 | 446.33 | 0.04001 | 270.42 | 0.04102 | 293.37 | 0.04336 | 135.99 | 0.04313 | 112.7 | 0.03546 | 0.010634 | 276.2 | 0.01442758 | 219.3
641.44 | 0.03973 | 985.34707 | 0.04177 | 385.34 | 0.03928 | 446.75 | 0.04005 | 270.83 | 0.04105 | 293.77 | 0.0434 | 136.18 | 0.04318 | 112.76 | 0.03551 | 0.010672 | 276 | 0.01443658 | 219.7
642.49 | 0.03977 | 986.26471 | 0.04181 | 385.67 | 0.03932 | 447.05 | 0.04008 | 271.18 | 0.04109 | 294.09 | 0.04345 | 136.36 | 0.04323 | 113.03 | 0.03555 | 0.010706 | 276 | 0.01444858 | 220.3
643.09 | 0.0398 | 988.21673 | 0.04184 | 385.92 | 0.03936 | 447.89 | 0.04012 | 271.62 | 0.04113 | 294.47 | 0.04349 | 136.56 | 0.04328 | 113.21 | 0.0356 | 0.010735 | 276 | 0.01446058 | 220.7
643.57 | 0.03984 | 989.25117 | 0.04188 | 386.46 | 0.0394 | 448.29 | 0.04016 | 271.98 | 0.04117 | 294.94 | 0.04354 | 136.71 | 0.04332 | 113.41 | 0.03564 | 0.010767 | 276.1 | 0.01447158 | 221.2
644.37 | 0.03987 | 990.10202 | 0.04192 | 386.86 | 0.03944 | 448.75 | 0.04019 | 272.27 | 0.04121 | 295.43 | 0.04359 | 136.96 | 0.04337 | 113.65 | 0.03569 | 0.01079 | 276.2 | 0.01448058 | 221.7
644.96 | 0.03991 | 991.35332 | 0.04195 | 387.21 | 0.03948 | 449.07 | 0.04023 | 272.57 | 0.04125 | 295.91 | 0.04363 | 137.09 | 0.04342 | 113.76 | 0.03573 | 0.010816 | 276.4 | 0.01449258 | 222.2
645.89 | 0.03995 | 992.88828 | 0.04199 | 387.51 | 0.03952 | 449.65 | 0.04026 | 272.89 | 0.04129 | 296.21 | 0.04368 | 137.18 | 0.04346 | 113.88 | 0.03578 | 0.010842 | 276.5 | 0.01450358 | 222.7
646.39 | 0.03999 | 994.15625 | 0.04203 | 388.67 | 0.03955 | 449.99 | 0.0403 | 273.25 | 0.04133 | 296.71 | 0.04372 | 137.41 | 0.04351 | 114.11 | 0.03582 | 0.010868 | 276.6 | 0.01451558 | 223.2
646.98 | 0.04002 | 995.02383 | 0.04206 | 389.24 | 0.03959 | 450.62 | 0.04033 | 273.5 | 0.04138 | 297.01 | 0.04377 | 137.54 | 0.04355 | 114.16 | 0.03587 | 0.010897 | 276.6 | 0.01452458 | 223.7
648.24 | 0.04006 | 996.75898 | 0.0421 | 389.78 | 0.03963 | 451.06 | 0.04037 | 273.79 | 0.04142 | 297.28 | 0.04381 | 137.64 | 0.0436 | 114.4 | 0.03591 | 0.010926 | 276.7 | 0.01453558 | 224.2
648.74 | 0.0401 | 997.4931 | 0.04213 | 390.26 | 0.03967 | 451.44 | 0.0404 | 274.05 | 0.04146 | 297.73 | 0.04386 | 137.98 | 0.04365 | 114.51 | 0.03596 | 0.010957 | 276.7 | 0.01454758 | 224.6
649.81 | 0.04014 | 998.89453 | 0.04217 | 390.66 | 0.03971 | 452.02 | 0.04044 | 274.34 | 0.0415 | 298.18 | 0.0439 | 138.14 | 0.0437 | 114.63 | 0.036 | 0.010983 | 276.8 | 0.01455658 | 225.1
650.33 | 0.04018 | 999.61191 | 0.04221 | 391.04 | 0.03975 | 452.47 | 0.04047 | 274.87 | 0.04154 | 298.5 | 0.04395 | 138.31 | 0.04375 | 114.81 | 0.03605 | 0.011006 | 277 | 0.01456858 | 225.6
650.85 | 0.04021 | 1001.86426 | 0.04224 | 391.29 | 0.03979 | 452.89 | 0.04051 | 275.12 | 0.04158 | 298.78 | 0.04399 | 138.39 | 0.0438 | 114.9 | 0.03609 | 0.011029 | 277.1 | 0.01457958 | 226.2
651.86 | 0.04025 | 1002.6985 | 0.04228 | 391.64 | 0.03982 | 453.42 | 0.04054 | 275.52 | 0.04162 | 299.21 | 0.04404 | 138.68 | 0.04384 | 114.98 | 0.03614 | 0.011052 | 277.3 | 0.01459158 | 226.6
652.62 | 0.04029 | 1003.79961 | 0.04231 | 392.23 | 0.03986 | 453.79 | 0.04058 | 275.8 | 0.04166 | 299.61 | 0.04408 | 138.81 | 0.04389 | 115.15 | 0.03618 | 0.011078 | 277.4 | 0.01460058 | 227.1
653.1 | 0.04033 | 1004.63385 | 0.04235 | 392.63 | 0.0399 | 454.24 | 0.04062 | 276.16 | 0.04171 | 300.26 | 0.04413 | 139.06 | 0.04394 | 115.37 | 0.03623 | 0.011104 | 277.5 | 0.01461158 | 227.6
653.55 | 0.04037 | 1005.6349 | 0.04238 | 393.38 | 0.03994 | 454.99 | 0.04065 | 276.41 | 0.04175 | 300.78 | 0.04417 | 139.18 | 0.04399 | 115.58 | 0.03627 | 0.01113 | 277.6 | 0.01462358 | 228
654.47 | 0.04041 | 1007.03633 | 0.04242 | 393.98 | 0.03998 | 456.11 | 0.04069 | 276.71 | 0.04179 | 301.12 | 0.04421 | 139.38 | 0.04403 | 115.65 | 0.03632 | 0.011159 | 277.7 | 0.01463258 | 228.5
655.17 | 0.04045 | 1007.83717 | 0.04246 | 394.55 | 0.04002 | 456.66 | 0.04073 | 276.96 | 0.04183 | 301.47 | 0.04426 | 139.58 | 0.04408 | 115.88 | 0.03636 | 0.011188 | 277.8 | 0.01467558 | 228
657.44 | 0.04048 | 1009.92266 | 0.04249 | 395.18 | 0.04006 | 457.01 | 0.04076 | 277.22 | 0.04187 | 301.67 | 0.0443 | 139.76 | 0.04413 | 116.02 | 0.03641 | 0.011211 | 277.9 | 0.01469058 | 228.5
657.9 | 0.04052 | 1010.74017 | 0.04253 | 395.6 | 0.0401 | 457.36 | 0.0408 | 277.62 | 0.04191 | 301.92 | 0.04434 | 139.85 | 0.04418 | 116.38 | 0.03645 | 0.01124 | 278 | 0.01469958 | 229
659.21 | 0.04056 | 1012.15833 | 0.04256 | 395.98 | 0.04014 | 458.08 | 0.04084 | 278.06 | 0.04195 | 302.43 | 0.04439 | 140.1 | 0.04423 | 116.53 | 0.0365 | 0.011266 | 278.1 | 0.01471158 | 229.4
659.79 | 0.0406 | 1013.91016 | 0.0426 | 396.57 | 0.04018 | 458.45 | 0.04088 | 278.19 | 0.042 | 302.72 | 0.04443 | 140.23 | 0.04428 | 116.77 | 0.03655 | 0.011292 | 278.3 | 0.01504658 | 222.1
660.44 | 0.04064 | 1014.72767 | 0.04263 | 396.85 | 0.04022 | 458.98 | 0.04091 | 278.49 | 0.04204 | 303.13 | 0.04447 | 140.38 | 0.04433 | 116.9 | 0.03659 | 0.011321 | 278.4 | 0.01505858 | 222.6
661.49 | 0.04068 | 1015.92891 | 0.04267 | 397.23 | 0.04026 | 459.6 | 0.04095 | 279.02 | 0.04208 | 303.4 | 0.04452 | 140.56 | 0.04438 | 117.03 | 0.03663 | 0.011347 | 278.4 | 0.01506958 | 223.1
662.64 | 0.04072 | 1017.5306 | 0.0427 | 397.62 | 0.0403 | 460.21 | 0.04099 | 279.43 | 0.04213 | 303.85 | 0.04456 | 141 | 0.04443 | 117.18 | 0.03668 | 0.011373 | 278.6 | 0.01508158 | 223.6
663.84 | 0.04076 | 1019.23236 | 0.04274 | 398.07 | 0.04034 | 460.93 | 0.04103 | 279.78 | 0.04217 | 304.25 | 0.0446 | 141.11 | 0.04448 | 117.33 | 0.03672 | 0.011401 | 278.6 | 0.01509358 | 224.1
664.29 | 0.0408 | 1020.65052 | 0.04277 | 398.69 | 0.04038 | 462.07 | 0.04107 | 280.24 | 0.04222 | 304.89 | 0.04465 | 141.33 | 0.04454 | 117.5 | 0.03677 | 0.01143 | 278.7 | 0.01510458 | 224.5
665.15 | 0.04084 | 1021.46803 | 0.0428 | 399.37 | 0.04043 | 462.5 | 0.04111 | 280.59 | 0.04226 | 305.19 | 0.04469 | 141.45 | 0.04459 | 117.62 | 0.03681 | 0.011462 | 278.7 | 0.01511658 | 225
666.28 | 0.04088 | 1022.16875 | 0.04284 | 399.69 | 0.04047 | 462.93 | 0.04115 | 280.86 | 0.04231 | 305.59 | 0.04473 | 141.56 | 0.04464 | 117.8 | 0.03685 | 0.011488 | 278.7 | 0.01512858 | 225.6
666.95 | 0.04092 | 1023.28659 | 0.04287 | 400.37 | 0.04051 | 463.59 | 0.04119 | 281.28 | 0.04235 | 305.99 | 0.04477 | 141.8 | 0.04469 | 117.9 | 0.0369 | 0.01152 | 278.8 | 0.01513958 | 226
667.63 | 0.04096 | 1024.0707 | 0.0429 | 400.9 | 0.04055 | 464.52 | 0.04122 | 281.49 | 0.0424 | 306.44 | 0.04482 | 142.03 | 0.04475 | 118.15 | 0.03694 | 0.011549 | 278.8 | 0.01515158 | 226.5
669.07 | 0.041 | 1025.22194 | 0.04293 | 401.27 | 0.04059 | 464.92 | 0.04126 | 281.83 | 0.04244 | 306.5 | 0.04486 | 142.18 | 0.0448 | 118.3 | 0.03699 | 0.011575 | 278.9 | 0.01516358 | 227
670.12 | 0.04104 | 1025.93932 | 0.04296 | 401.67 | 0.04064 | 465.95 | 0.0413 | 282.38 | 0.04249 | 306.77 | 0.0449 | 142.32 | 0.04485 | 118.44 | 0.03703 | 0.011606 | 278.9 | 0.01518058 | 227.3
671.1 | 0.04108 | 1026.64004 | 0.04299 | 402.57 | 0.04068 | 466.54 | 0.04134 | 283.06 | 0.04254 | 307.12 | 0.04495 | 142.47 | 0.04491 | 118.54 | 0.03707 | 0.011641 | 278.8 | 0.01519258 | 227.8
672.14 | 0.04112 | 1027.39095 | 0.04303 | 402.96 | 0.04072 | 467.39 | 0.04138 | 283.5 | 0.04258 | 307.41 | 0.04499 | 142.58 | 0.04496 | 118.8 | 0.03712 | 0.011673 | 278.7 | 0.01520458 | 228.3
672.92 | 0.04116 | 1028.72572 | 0.04306 | 403.31 | 0.04077 | 467.69 | 0.04142 | 283.93 | 0.04263 | 307.67 | 0.04503 | 142.9 | 0.04501 | 118.89 | 0.03716 | 0.01171 | 278.5 | 0.01521258 | 228.7
673.7 | 0.0412 | 1029.54329 | 0.04309 | 403.94 | 0.04081 | 468.02 | 0.04145 | 284.41 | 0.04268 | 307.99 | 0.04508 | 143.18 | 0.04507 | 119.04 | 0.0372 | 0.011745 | 278.5 | 0.01522758 | 229.2
674.5 | 0.04124 | 1030.54434 | 0.04312 | 404.64 | 0.04085 | 468.41 | 0.04149 | 284.68 | 0.04272 | 308.39 | 0.04512 | 143.5 | 0.04512 | 119.22 | 0.03724 | 0.011774 | 278.5 | 0.01523658 | 229.7
675.16 | 0.04128 | 1032.0459 | 0.04314 | 405.09 | 0.0409 | 468.79 | 0.04153 | 285.1 | 0.04277 | 308.74 | 0.04516 | 143.65 | 0.04518 | 119.34 | 0.03729 | 0.011797 | 278.7 | 0.01525058 | 230.1
675.87 | 0.04132 | 1032.71322 | 0.04317 | 405.48 | 0.04094 | 469.24 | 0.04157 | 285.58 | 0.04282 | 309.02 | 0.0452 | 143.82 | 0.04523 | 119.4 | 0.03733 | 0.01182 | 278.9 | 0.01526258 | 230.6
676.89 | 0.04136 | 1033.68092 | 0.0432 | 406.79 | 0.04098 | 469.79 | 0.0416 | 285.92 | 0.04286 | 309.32 | 0.04525 | 143.93 | 0.04528 | 119.59 | 0.03737 | 0.01184 | 279.2 | 0.01527158 | 231
678.04 | 0.0414 | 1034.83216 | 0.04323 | 407.58 | 0.04103 | 470.16 | 0.04164 | 286.12 | 0.04291 | 309.77 | 0.04529 | 144.13 | 0.04534 | 119.79 | 0.03742 | 0.011857 | 279.5 | 0.01528558 | 231.5
679.14 | 0.04144 | 1037.0679 | 0.04326 | 408.1 | 0.04107 | 470.79 | 0.04167 | 286.73 | 0.04296 | 310.36 | 0.04533 | 144.42 | 0.04539 | 119.92 | 0.03746 | 0.011874 | 279.8 | 0.01529758 | 231.9
679.91 | 0.04148 | 1038.03555 | 0.04329 | 408.51 | 0.04111 | 471.29 | 0.04171 | 287.23 | 0.04301 | 310.86 | 0.04537 | 144.62 | 0.04544 | 120.02 | 0.0375 | 0.011892 | 280.1 | 0.01530958 | 232.4
680.54 | 0.04152 | 1038.81973 | 0.04332 | 409.28 | 0.04115 | 471.64 | 0.04174 | 287.42 | 0.04306 | 311.06 | 0.04541 | 144.82 | 0.0455 | 120.3 | 0.03754 | 0.011909 | 280.4 | 0.01564158 | 225.4
681.46 | 0.04156 | 1039.83744 | 0.04335 | 409.55 | 0.0412 | 472.43 | 0.04178 | 287.77 | 0.04311 | 311.36 | 0.04545 | 145.17 | 0.04555 | 120.47 | 0.03759 | 0.011926 | 280.7 | 0.01565358 | 225.9
681.93 | 0.0416 | 1040.58854 | 0.04338 | 410 | 0.04124 | 472.74 | 0.04181 | 288.15 | 0.04315 | 311.66 | 0.04549 | 145.34 | 0.04561 | 120.7 | 0.03763 | 0.011949 | 281 | 0.01566558 | 226.4
682.91 | 0.04163 | 1042.02337 | 0.04341 | 410.4 | 0.04128 | 473.38 | 0.04184 | 288.42 | 0.0432 | 311.99 | 0.04554 | 145.5 | 0.04566 | 120.85 | 0.03767 | 0.01197 | 281.2 | 0.01567658 | 226.8
683.46 | 0.04167 | 1042.80749 | 0.04344 | 410.9 | 0.04132 | 473.88 | 0.04188 | 288.84 | 0.04325 | 312.36 | 0.04558 | 145.67 | 0.04571 | 121 | 0.03772 | 0.011993 | 281.4 | 0.01568858 | 227.3
684.62 | 0.04171 | 1043.59167 | 0.04347 | 411.32 | 0.04136 | 475.01 | 0.04191 | 289.04 | 0.0433 | 312.74 | 0.04562 | 145.84 | 0.04577 | 121.14 | 0.03776 | 0.012019 | 281.5 | 0.01570058 | 227.8
685.42 | 0.04174 | 1044.74284 | 0.0435 | 411.98 | 0.0414 | 475.36 | 0.04194 | 289.42 | 0.04335 | 312.94 | 0.04566 | 145.99 | 0.04582 | 121.3 | 0.0378 | 0.012042 | 281.6 | 0.01571158 | 228.2
686.05 | 0.04178 | 1045.82734 | 0.04353 | 412.32 | 0.04144 | 476.1 | 0.04198 | 289.8 | 0.0434 | 313.36 | 0.04571 | 146.1 | 0.04587 | 121.37 | 0.03784 | 0.012068 | 281.8 | 0.01572358 | 228.7
687 | 0.04182 | 1047.31217 | 0.04356 | 412.68 | 0.04148 | 476.43 | 0.04201 | 290.37 | 0.04345 | 313.85 | 0.04575 | 146.4 | 0.04593 | 121.56 | 0.03789 | 0.012094 | 281.9 | 0.01573558 | 229.2
688.27 | 0.04185 | 1048.69701 | 0.04359 | 413.3 | 0.04152 | 476.98 | 0.04204 | 290.8 | 0.0435 | 314.1 | 0.04579 | 146.6 | 0.04598 | 121.74 | 0.03793 | 0.01212 | 282.1 | 0.01574958 | 229.6
688.77 | 0.04189 | 1049.46445 | 0.04362 | 413.57 | 0.04156 | 477.23 | 0.04208 | 291.27 | 0.04355 | 314.56 | 0.04583 | 146.7 | 0.04603 | 121.81 | 0.03797 | 0.012143 | 282.2 | 0.01576158 | 230
689.57 | 0.04192 | 1050.54889 | 0.04365 | 414.12 | 0.04159 | 477.88 | 0.04211 | 291.87 | 0.0436 | 315.26 | 0.04587 | 146.94 | 0.04608 | 121.99 | 0.03801 | 0.012169 | 282.4 | 0.01577358 | 230.6
690.39 | 0.04196 | 1051.21628 | 0.04368 | 414.82 | 0.04163 | 478.27 | 0.04214 | 292.51 | 0.04365 | 315.66 | 0.04591 | 147.12 | 0.04613 | 122.11 | 0.03805 | 0.012195 | 282.4 | 0.01578458 | 231.1
691.11 | 0.04199 | 1052.58438 | 0.04371 | 415.45 | 0.04167 | 478.6 | 0.04217 | 292.77 | 0.04371 | 315.95 | 0.04595 | 147.37 | 0.04618 | 122.27 | 0.0381 | 0.012223 | 282.5 | 0.01583458 | 230.4
691.87 | 0.04203 | 1053.63548 | 0.04374 | 416.24 | 0.0417 | 479 | 0.04221 | 293.24 | 0.04376 | 316.35 | 0.04599 | 147.5 | 0.04623 | 122.41 | 0.03814 | 0.012255 | 282.5 | 0.01590158 | 229.5
692.89 | 0.04206 | 1054.56979 | 0.04377 | 416.62 | 0.04174 | 479.33 | 0.04224 | 293.79 | 0.04381 | 316.61 | 0.04603 | 147.65 | 0.04628 | 122.64 | 0.03818 | 0.012296 | 282.2 | 0.01591358 | 229.9
693.69 | 0.0421 | 1055.43737 | 0.0438 | 417.15 | 0.04177 | 479.87 | 0.04227 | 294.16 | 0.04386 | 316.96 | 0.04607 | 147.9 | 0.04633 | 122.76 | 0.03822 | 0.012815 | 267.5 | 0.01592758 | 230.4
694.46 | 0.04213 | 1056.28828 | 0.04384 | 417.51 | 0.04181 | 480.75 | 0.04231 | 294.54 | 0.04391 | 317.43 | 0.04612 | 148.14 | 0.04638 | 122.82 | 0.03826 | 0.012818 | 268.2 | 0.01593958 | 230.8
695.23 | 0.04216 | 1057.73978 | 0.04387 | 418.07 | 0.04184 | 481.24 | 0.04234 | 295.01 | 0.04396 | 317.73 | 0.04616 | 148.35 | 0.04642 | 122.99 | 0.0383 | 0.012823 | 268.8 | 0.01595158 | 231.3
696.49 | 0.0422 | 1058.64069 | 0.0439 | 418.71 | 0.04188 | 481.74 | 0.04238 | 295.54 | 0.04401 | 318.02 | 0.0462 | 148.51 | 0.04647 | 123.16 | 0.03835 | 0.012829 | 269.5 | 0.01596258 | 231.7
697.1 | 0.04223 | 1059.32474 | 0.04393 | 419.06 | 0.04191 | 482.15 | 0.04241 | 295.78 | 0.04407 | 318.3 | 0.04624 | 148.67 | 0.04652 | 123.39 | 0.03839 | 0.012835 | 270.2 | 0.01598658 | 232
697.93 | 0.04226 | 1060.00879 | 0.04396 | 419.34 | 0.04195 | 482.67 | 0.04245 | 296.29 | 0.04412 | 318.62 | 0.04628 | 148.82 | 0.04657 | 123.49 | 0.03843 | 0.012838 | 270.8 | 0.01599758 | 232.4
698.8 | 0.0423 | 1061.76061 | 0.044 | 419.67 | 0.04198 | 482.94 | 0.04248 | 296.63 | 0.04417 | 318.9 | 0.04632 | 148.97 | 0.04662 | 123.61 | 0.03847 | 0.012844 | 271.5 | 0.01600958 | 232.9
699.61 | 0.04233 | 1063.66263 | 0.04403 | 419.97 | 0.04201 | 484.01 | 0.04251 | 296.94 | 0.04422 | 319.22 | 0.04636 | 149.09 | 0.04666 | 123.74 | 0.03852 | 0.012849 | 272.1 | 0.01602458 | 233.3
700.2 | 0.04237 | 1064.53014 | 0.04406 | 420.47 | 0.04205 | 484.36 | 0.04255 | 297.16 | 0.04427 | 319.7 | 0.0464 | 149.26 | 0.04671 | 124.02 | 0.03856 | 0.012855 | 272.7 | 0.01603558 | 233.7
700.7 | 0.0424 | 1065.51452 | 0.0441 | 420.83 | 0.04208 | 484.94 | 0.04258 | 297.44 | 0.04432 | 319.95 | 0.04644 | 149.42 | 0.04676 | 124.17 | 0.0386 | 0.012858 | 273.4 | 0.01641258 | 225.1
701.38 | 0.04243 | 1066.2653 | 0.04413 | 421.21 | 0.04211 | 485.41 | 0.04262 | 297.94 | 0.04437 | 320.42 | 0.04649 | 149.62 | 0.04681 | 124.29 | 0.03865 | 0.012864 | 274 | 0.01642658 | 225.6
702.12 | 0.04247 | 1068.06725 | 0.04416 | 421.51 | 0.04215 | 485.81 | 0.04265 | 298.13 | 0.04442 | 320.82 | 0.04653 | 149.87 | 0.04686 | 124.49 | 0.03869 | 0.01287 | 274.6 | 0.01643858 | 226.1
702.75 | 0.0425 | 1069.31856 | 0.0442 | 421.83 | 0.04218 | 486.26 | 0.04269 | 298.73 | 0.04447 | 321.07 | 0.04657 | 150.12 | 0.0469 | 124.54 | 0.03873 | 0.012875 | 275.3 | 0.01645058 | 226.5
703.72 | 0.04253 | 1070.41966 | 0.04423 | 422.23 | 0.04221 | 486.93 | 0.04273 | 299.2 | 0.04452 | 321.32 | 0.04661 | 150.24 | 0.04695 | 124.68 | 0.03877 | 0.012881 | 275.9 | 0.01646458 | 227
704.24 | 0.04257 | 1071.88789 | 0.04427 | 422.56 | 0.04224 | 487.36 | 0.04276 | 299.8 | 0.04457 | 321.7 | 0.04666 | 150.41 | 0.047 | 124.93 | 0.03881 | 0.012887 | 276.5 | 0.01647658 | 227.5
704.82 | 0.0426 | 1073.87331 | 0.0443 | 422.94 | 0.04228 | 488.21 | 0.0428 | 300.26 | 0.04462 | 322.07 | 0.0467 | 150.52 | 0.04705 | 125.11 | 0.03886 | 0.012893 | 277.1 | 0.01648858 | 228
705.92 | 0.04264 | 1075.19134 | 0.04434 | 423.39 | 0.04231 | 488.54 | 0.04284 | 300.71 | 0.04467 | 322.6 | 0.04674 | 150.72 | 0.0471 | 125.23 | 0.0389 | 0.012898 | 277.7 | 0.01649958 | 228.4
706.51 | 0.04267 | 1076.57617 | 0.04437 | 423.86 | 0.04234 | 489.3 | 0.04287 | 301.25 | 0.04472 | 323.1 | 0.04678 | 150.91 | 0.04714 | 125.39 | 0.03894 | 0.012904 | 278.3 | 0.01651458 | 228.9
707.51 | 0.0427 | 1077.66061 | 0.04441 | 424.18 | 0.04237 | 489.66 | 0.04291 | 301.52 | 0.04477 | 323.36 | 0.04683 | 151.07 | 0.04719 | 125.58 | 0.03898 | 0.012913 | 278.8 | 0.01652558 | 229.4
708.02 | 0.04274 | 1078.49479 | 0.04444 | 424.5 | 0.04241 | 490.15 | 0.04295 | 301.85 | 0.04482 | 323.64 | 0.04687 | 151.37 | 0.04724 | 125.69 | 0.03902 | 0.012921 | 279.4 | 0.01653758 | 229.8
708.66 | 0.04277 | 1079.81283 | 0.04447 | 425.05 | 0.04244 | 490.68 | 0.04298 | 302.42 | 0.04487 | 323.87 | 0.04691 | 151.56 | 0.04729 | 125.79 | 0.03907 | 0.01293 | 279.9 | 0.01654958 | 230.3
709.17 | 0.0428 | 1080.56361 | 0.04451 | 425.38 | 0.04247 | 491.3 | 0.04302 | 302.95 | 0.04493 | 324.31 | 0.04695 | 151.64 | 0.04734 | 125.96 | 0.03911 | 0.012942 | 280.4 | 0.01656058 | 230.8
710.06 | 0.04284 | 1081.28106 | 0.04454 | 425.93 | 0.04251 | 491.75 | 0.04306 | 303.42 | 0.04498 | 324.57 | 0.04699 | 151.84 | 0.04738 | 126.16 | 0.03915 | 0.012956 | 280.9 | 0.01657258 | 231.2
710.84 | 0.04287 | 1083.03288 | 0.04458 | 426.28 | 0.04254 | 492.7 | 0.04309 | 303.92 | 0.04503 | 324.81 | 0.04704 | 151.98 | 0.04743 | 126.34 | 0.03919 | 0.01297 | 281.2 | 0.01659558 | 232.1
711.74 | 0.04291 | 1084.93483 | 0.04461 | 426.73 | 0.04257 | 493.85 | 0.04313 | 304.38 | 0.04508 | 325.31 | 0.04708 | 152.16 | 0.04748 | 126.44 | 0.03923 | 0.012991 | 281.5 | 0.01661058 | 232.6
713.25 | 0.04294 | 1086.28626 | 0.04465 | 426.98 | 0.04261 | 494.37 | 0.04317 | 304.74 | 0.04512 | 325.56 | 0.04712 | 152.31 | 0.04753 | 126.58 | 0.03927 | 0.013014 | 281.6 | 0.01663358 | 233.4
714.7 | 0.04297 | 1086.95358 | 0.04468 | 427.23 | 0.04265 | 494.73 | 0.0432 | 305.19 | 0.04517 | 325.94 | 0.04716 | 152.46 | 0.04758 | 126.68 | 0.03932 | 0.013043 | 281.6 | 0.01664858 | 233.9
715.56 | 0.04301 | 1088.03809 | 0.04471 | 427.92 | 0.04268 | 495.35 | 0.04324 | 305.49 | 0.04522 | 326.24 | 0.04721 | 152.64 | 0.04763 | 126.88 | 0.03936 | 0.013071 | 281.6 | 0.01667458 | 234.1
716.05 | 0.04304 | 1089.25599 | 0.04475 | 428.47 | 0.04272 | 496.14 | 0.04327 | 305.85 | 0.04526 | 326.78 | 0.04725 | 152.88 | 0.04768 | 127.06 | 0.0394 | 0.0131 | 281.6 | 0.01673858 | 233.8
716.68 | 0.04308 | 1090.09023 | 0.04478 | 429.27 | 0.04275 | 496.57 | 0.04331 | 306.75 | 0.04531 | 327.11 | 0.04729 | 152.98 | 0.04773 | 127.18 | 0.03944 | 0.013129 | 281.6 | 0.01675658 | 234.1
717.57 | 0.04311 | 1091.17467 | 0.04482 | 429.62 | 0.04279 | 497.39 | 0.04335 | 307.2 | 0.04536 | 327.54 | 0.04734 | 153.13 | 0.04778 | 127.31 | 0.03948 | 0.013158 | 281.8 | 0.01677358 | 234.5
717.98 | 0.04315 | 1092.22578 | 0.04485 | 430.09 | 0.04283 | 497.74 | 0.04338 | 307.39 | 0.0454 | 327.89 | 0.04738 | 153.43 | 0.04784 | 127.43 | 0.03952 | 0.01319 | 281.8 | 0.01678858 | 235
718.82 | 0.04319 | 1093.07669 | 0.04488 | 430.59 | 0.04286 | 498.1 | 0.04342 | 307.65 | 0.04545 | 328.24 | 0.04742 | 153.56 | 0.04789 | 127.58 | 0.03956 | 0.013213 | 281.9 | 0.01680058 | 235.4
720.17 | 0.04322 | 1094.12773 | 0.04491 | 431.32 | 0.0429 | 498.49 | 0.04346 | 307.96 | 0.04549 | 328.53 | 0.04747 | 153.69 | 0.04794 | 127.71 | 0.0396 | 0.013242 | 282 | 0.01681458 | 235.8
720.89 | 0.04326 | 1095.42917 | 0.04495 | 431.64 | 0.04294 | 498.84 | 0.04349 | 308.29 | 0.04553 | 328.79 | 0.04751 | 153.88 | 0.04799 | 127.96 | 0.03965 | 0.013268 | 282.1 | 0.01682658 | 236.2
721.4 | 0.0433 | 1097.11432 | 0.04498 | 432.42 | 0.04297 | 499.34 | 0.04353 | 308.54 | 0.04558 | 329.49 | 0.04755 | 154.01 | 0.04804 | 128.08 | 0.03969 | 0.013296 | 282.2 | 0.01715958 | 228.7
722.15 | 0.04333 | 1100.06732 | 0.04501 | 432.95 | 0.04301 | 499.91 | 0.04357 | 308.84 | 0.04562 | 329.88 | 0.04759 | 154.41 | 0.04809 | 128.15 | 0.03973 | 0.013322 | 282.2 | 0.01717058 | 229.2
722.76 | 0.04337 | 1100.78477 | 0.04504 | 433.41 | 0.04305 | 500.47 | 0.04361 | 309.04 | 0.04567 | 330.3 | 0.04764 | 154.53 | 0.04814 | 128.36 | 0.03977 | 0.013351 | 282.3 | 0.01719758 | 230
724.42 | 0.04341 | 1101.9526 | 0.04507 | 434.52 | 0.04309 | 500.76 | 0.04364 | 309.46 | 0.04571 | 330.93 | 0.04768 | 154.98 | 0.04819 | 128.66 | 0.0398 | 0.01338 | 282.4 | 0.01721158 | 230.5
724.94 | 0.04344 | 1103.00378 | 0.0451 | 435.04 | 0.04312 | 501.16 | 0.04368 | 309.76 | 0.04575 | 331.33 | 0.04772 | 155.16 | 0.04824 | 128.73 | 0.03984 | 0.013406 | 282.5 | 0.01722358 | 230.9
725.59 | 0.04348 | 1103.82122 | 0.04513 | 435.39 | 0.04316 | 501.71 | 0.04372 | 310.06 | 0.0458 | 331.81 | 0.04777 | 155.48 | 0.0483 | 128.83 | 0.03988 | 0.013438 | 282.6 | 0.01723558 | 231.4
726.53 | 0.04352 | 1104.62214 | 0.04517 | 435.99 | 0.0432 | 502.29 | 0.04375 | 310.57 | 0.04584 | 332.26 | 0.04781 | 155.7 | 0.04835 | 128.98 | 0.03992 | 0.013464 | 282.7 | 0.01724958 | 231.9
727.51 | 0.04355 | 1105.57305 | 0.0452 | 436.27 | 0.04324 | 502.76 | 0.04379 | 310.92 | 0.04589 | 332.75 | 0.04785 | 155.85 | 0.0484 | 129.1 | 0.03996 | 0.01349 | 282.8 | 0.01726458 | 232.3
728.51 | 0.04359 | 1106.30716 | 0.04523 | 436.63 | 0.04328 | 503.61 | 0.04383 | 311.31 | 0.04593 | 332.97 | 0.0479 | 155.98 | 0.04845 | 129.18 | 0.04 | 0.013516 | 282.9 | 0.01727558 | 232.8
729.68 | 0.04363 | 1107.77552 | 0.04526 | 437.13 | 0.04332 | 503.96 | 0.04386 | 311.53 | 0.04597 | 333.32 | 0.04794 | 156.21 | 0.0485 | 129.38 | 0.04003 | 0.013542 | 283.1 | 0.01728758 | 233.2
730.33 | 0.04367 | 1109.17695 | 0.04529 | 437.46 | 0.04336 | 504.34 | 0.0439 | 311.96 | 0.04602 | 333.58 | 0.04799 | 156.43 | 0.04856 | 129.5 | 0.04007 | 0.01357 | 283.2 | 0.01730258 | 233.7
730.95 | 0.04371 | 1110.69518 | 0.04532 | 437.79 | 0.0434 | 504.86 | 0.04394 | 312.51 | 0.04606 | 333.95 | 0.04803 | 156.56 | 0.04861 | 129.68 | 0.04011 | 0.013599 | 283.2 | 0.01731658 | 234.2
732.18 | 0.04375 | 1112.06328 | 0.04535 | 438.48 | 0.04344 | 505.45 | 0.04397 | 312.86 | 0.0461 | 334.02 | 0.04807 | 156.8 | 0.04866 | 129.81 | 0.04014 | 0.013631 | 283.2 | 0.01732858 | 234.6
732.68 | 0.04378 | 1112.78073 | 0.04538 | 438.89 | 0.04348 | 505.86 | 0.04401 | 313.39 | 0.04615 | 334.5 | 0.04812 | 156.91 | 0.04871 | 129.95 | 0.04018 | 0.013663 | 283.1 | 0.01734258 | 235
734.03 | 0.04382 | 1113.68164 | 0.04541 | 439.18 | 0.04352 | 506.45 | 0.04404 | 313.88 | 0.04619 | 334.92 | 0.04816 | 157.05 | 0.04876 | 130.08 | 0.04022 | 0.013694 | 283.2 | 0.01735458 | 235.5
734.68 | 0.04386 | 1114.83281 | 0.04544 | 439.93 | 0.04356 | 507.46 | 0.04408 | 314.21 | 0.04623 | 335.35 | 0.0482 | 157.26 | 0.04882 | 130.28 | 0.04025 | 0.013723 | 283.2 | 0.01736658 | 235.9
735.45 | 0.0439 | 1115.61706 | 0.04547 | 440.4 | 0.0436 | 508.27 | 0.04411 | 314.45 | 0.04628 | 335.75 | 0.04824 | 157.46 | 0.04887 | 130.48 | 0.04029 | 0.013752 | 283.3 | 0.01773158 | 227.9
736.57 | 0.04394 | 1116.35104 | 0.0455 | 440.73 | 0.04364 | 508.7 | 0.04415 | 314.8 | 0.04632 | 336 | 0.04829 | 157.55 | 0.04892 | 130.56 | 0.04033 | 0.013775 | 283.5 | 0.01774258 | 228.3
736.99 | 0.04397 | 1117.8526 | 0.04553 | 441.01 | 0.04368 | 509.37 | 0.04419 | 314.96 | 0.04636 | 336.42 | 0.04833 | 157.78 | 0.04897 | 130.7 | 0.04037 | 0.013801 | 283.7 | 0.01775758 | 228.8
737.52 | 0.04401 | 1118.65352 | 0.04556 | 441.53 | 0.04371 | 509.7 | 0.04422 | 315.36 | 0.0464 | 336.6 | 0.04837 | 157.91 | 0.04903 | 130.78 | 0.0404 | 0.013821 | 283.8 | 0.01777158 | 229.2
738.74 | 0.04405 | 1119.70456 | 0.04558 | 442.06 | 0.04375 | 510.15 | 0.04426 | 315.68 | 0.04644 | 336.89 | 0.04841 | 158.15 | 0.04908 | 131 | 0.04044 | 0.013844 | 284 | 0.01778358 | 229.7
740.11 | 0.04408 | 1120.93919 | 0.04561 | 442.78 | 0.04379 | 510.83 | 0.04429 | 316.2 | 0.04648 | 337.37 | 0.04845 | 158.38 | 0.04913 | 131.15 | 0.04047 | 0.01387 | 284.2 | 0.01779858 | 230.2
740.59 | 0.04412 | 1121.75677 | 0.04564 | 443.12 | 0.04383 | 511.54 | 0.04433 | 316.55 | 0.04653 | 337.64 | 0.04849 | 158.55 | 0.04918 | 131.25 | 0.04051 | 0.013893 | 284.4 | 0.01780958 | 230.6
741.53 | 0.04416 | 1123.09154 | 0.04567 | 443.78 | 0.04387 | 511.92 | 0.04436 | 316.83 | 0.04657 | 338.09 | 0.04854 | 158.8 | 0.04923 | 131.33 | 0.04055 | 0.013917 | 284.5 | 0.01782158 | 231.1
742.98 | 0.0442 | 1123.84232 | 0.0457 | 444.6 | 0.04391 | 512.47 | 0.0444 | 317.03 | 0.04661 | 338.42 | 0.04858 | 158.97 | 0.04929 | 131.43 | 0.04059 | 0.013942 | 284.6 | 0.01783658 | 231.5
744.04 | 0.04423 | 1124.7099 | 0.04573 | 445.08 | 0.04394 | 512.89 | 0.04443 | 317.31 | 0.04665 | 338.94 | 0.04862 | 159.12 | 0.04934 | 131.55 | 0.04062 | 0.013968 | 284.8 | 0.01784758 | 232
744.7 | 0.04427 | 1125.51068 | 0.04576 | 445.67 | 0.04398 | 513.79 | 0.04447 | 317.75 | 0.04669 | 339.19 | 0.04866 | 159.33 | 0.04939 | 131.73 | 0.04066 | 0.013994 | 284.9 | 0.01786258 | 232.4
745.2 | 0.0443 | 1126.24479 | 0.04579 | 446.24 | 0.04402 | 514.56 | 0.0445 | 318.13 | 0.04674 | 339.52 | 0.0487 | 159.48 | 0.04945 | 131.82 | 0.0407 | 0.01402 | 285 | 0.01787458 | 232.9
745.98 | 0.04434 | 1127.12904 | 0.04582 | 446.75 | 0.04406 | 515.17 | 0.04454 | 318.45 | 0.04678 | 340.21 | 0.04874 | 159.7 | 0.0495 | 131.92 | 0.04074 | 0.014043 | 285.2 | 0.01788558 | 233.4
746.96 | 0.04437 | 1128.06341 | 0.04585 | 447.17 | 0.0441 | 515.54 | 0.04457 | 318.87 | 0.04682 | 340.36 | 0.04879 | 160 | 0.04955 | 132.07 | 0.04077 | 0.014069 | 285.3 | 0.01790058 | 233.8
747.65 | 0.04441 | 1129.24792 | 0.04588 | 447.57 | 0.04413 | 516.36 | 0.04461 | 319.28 | 0.04686 | 340.66 | 0.04883 | 160.15 | 0.0496 | 132.18 | 0.04081 | 0.014095 | 285.5 | 0.01791158 | 234.3
748.48 | 0.04444 | 1130.69948 | 0.04591 | 448.34 | 0.04417 | 516.69 | 0.04464 | 319.73 | 0.04691 | 341.01 | 0.04887 | 160.32 | 0.04965 | 132.3 | 0.04085 | 0.014118 | 285.7 | 0.01792658 | 234.8
749.05 | 0.04448 | 1132.36797 | 0.04594 | 448.6 | 0.04421 | 517.64 | 0.04468 | 320.15 | 0.04695 | 341.21 | 0.04891 | 160.55 | 0.0497 | 132.43 | 0.04089 | 0.014144 | 285.8 | 0.01793858 | 235.2
749.47 | 0.04451 | 1133.21875 | 0.04597 | 449.24 | 0.04424 | 517.93 | 0.04471 | 320.4 | 0.04699 | 341.57 | 0.04895 | 160.7 | 0.04976 | 132.65 | 0.04092 | 0.014167 | 285.9 | 0.01795258 | 235.6
750.32 | 0.04454 | 1134.03633 | 0.04599 | 449.56 | 0.04428 | 518.43 | 0.04475 | 321.12 | 0.04704 | 341.87 | 0.04899 | 160.83 | 0.04981 | 132.73 | 0.04096 | 0.014193 | 286 | 0.01796458 | 236.2
750.95 | 0.04458 | 1135.2543 | 0.04602 | 450.02 | 0.04432 | 519.01 | 0.04478 | 321.32 | 0.04708 | 342.51 | 0.04903 | 161.07 | 0.04986 | 132.88 | 0.041 | 0.014216 | 286.2 | 0.01797658 | 236.5
751.59 | 0.04461 | 1136.88932 | 0.04605 | 450.39 | 0.04435 | 519.56 | 0.04482 | 322.02 | 0.04713 | 342.96 | 0.04908 | 161.3 | 0.04991 | 133 | 0.04104 | 0.014245 | 286.3 | 0.01799058 | 236.9
752.2 | 0.04464 | 1138.24076 | 0.04608 | 450.82 | 0.04439 | 520.03 | 0.04485 | 322.39 | 0.04717 | 343.23 | 0.04912 | 161.62 | 0.04996 | 133.08 | 0.04107 | 0.014271 | 286.3 | 0.01800258 | 237.4
753.44 | 0.04467 | 1139.42526 | 0.04611 | 451.12 | 0.04443 | 520.34 | 0.04489 | 322.74 | 0.04721 | 343.51 | 0.04916 | 161.72 | 0.05001 | 133.27 | 0.04111 | 0.0143 | 286.4 | 0.01808958 | 236.8
754.26 | 0.04471 | 1140.47643 | 0.04614 | 451.59 | 0.04446 | 520.78 | 0.04492 | 323.02 | 0.04726 | 343.94 | 0.0492 | 161.89 | 0.05006 | 133.38 | 0.04115 | 0.014329 | 286.4 | 0.01810458 | 237.2
754.86 | 0.04474 | 1141.39401 | 0.04617 | 452.56 | 0.0445 | 521.18 | 0.04496 | 323.3 | 0.0473 | 344.34 | 0.04924 | 162.05 | 0.05011 | 133.68 | 0.04119 | 0.014358 | 286.4 | 0.01811658 | 237.6
755.66 | 0.04477 | 1142.47852 | 0.0462 | 453.09 | 0.04454 | 521.66 | 0.04499 | 323.65 | 0.04735 | 344.81 | 0.04929 | 162.19 | 0.05017 | 133.82 | 0.04122 | 0.014392 | 286.4 | 0.01813058 | 238
756.22 | 0.04481 | 1143.72982 | 0.04623 | 453.89 | 0.04457 | 522.18 | 0.04503 | 323.92 | 0.04739 | 345.19 | 0.04933 | 162.57 | 0.05022 | 134 | 0.04126 | 0.014424 | 286.4 | 0.01814858 | 238.4
756.72 | 0.04484 | 1144.96445 | 0.04626 | 454.48 | 0.04461 | 522.63 | 0.04506 | 324.24 | 0.04743 | 345.75 | 0.04937 | 162.75 | 0.05027 | 134.2 | 0.0413 | 0.014456 | 286.4 | 0.01816258 | 238.8
757.22 | 0.04487 | 1146.51615 | 0.04629 | 454.84 | 0.04465 | 522.91 | 0.0451 | 324.86 | 0.04748 | 346.16 | 0.04942 | 162.94 | 0.05032 | 134.32 | 0.04134 | 0.014493 | 286.3 | 0.01818958 | 238.9
757.89 | 0.04491 | 1147.65065 | 0.04632 | 455.11 | 0.04469 | 523.91 | 0.04513 | 325.06 | 0.04752 | 346.35 | 0.04946 | 163.1 | 0.05038 | 134.45 | 0.04138 | 0.014528 | 286.1 | 0.01862958 | 229.5
759.06 | 0.04494 | 1148.35143 | 0.04635 | 455.44 | 0.04472 | 524.28 | 0.04516 | 325.31 | 0.04757 | 346.66 | 0.04951 | 163.34 | 0.05043 | 134.57 | 0.04142 | 0.01456 | 286.1 | 0.01864458 | 230
759.61 | 0.04498 | 1149.48594 | 0.04638 | 455.71 | 0.04476 | 524.7 | 0.04519 | 325.57 | 0.04761 | 347.28 | 0.04955 | 163.64 | 0.05049 | 134.72 | 0.04146 | 0.014589 | 286.1 | 0.01865658 | 230.5
760.7 | 0.04501 | 1150.15326 | 0.04641 | 456.16 | 0.0448 | 525.18 | 0.04523 | 325.94 | 0.04766 | 347.65 | 0.0496 | 163.8 | 0.05054 | 134.87 | 0.04151 | 0.014615 | 286.2 | 0.01867058 | 230.9
761.65 | 0.04505 | 1150.90404 | 0.04644 | 456.7 | 0.04484 | 525.78 | 0.04526 | 326.24 | 0.0477 | 347.9 | 0.04964 | 163.95 | 0.0506 | 135.02 | 0.04155 | 0.01464 | 286.3 | 0.01867958 | 231.3
762.46 | 0.04508 | 1151.63815 | 0.04647 | 457.25 | 0.04488 | 526.53 | 0.04529 | 326.66 | 0.04774 | 348.16 | 0.04969 | 164.07 | 0.05065 | 135.27 | 0.04159 | 0.014666 | 286.5 | 0.01869658 | 231.8
763.03 | 0.04511 | 1152.55573 | 0.0465 | 457.88 | 0.04492 | 527.08 | 0.04532 | 327.23 | 0.04779 | 348.61 | 0.04973 | 164.42 | 0.05071 | 135.4 | 0.04163 | 0.014692 | 286.6 | 0.01870858 | 232.3
763.83 | 0.04515 | 1153.45677 | 0.04653 | 458.3 | 0.04496 | 527.6 | 0.04535 | 327.58 | 0.04783 | 348.93 | 0.04978 | 164.64 | 0.05077 | 135.49 | 0.04167 | 0.014718 | 286.7 | 0.01872358 | 232.7
764.38 | 0.04518 | 1154.55794 | 0.04657 | 459.05 | 0.045 | 528.02 | 0.04538 | 327.88 | 0.04788 | 349.32 | 0.04983 | 164.77 | 0.05082 | 135.67 | 0.04172 | 0.014741 | 286.9 | 0.01873758 | 233.2
765.22 | 0.04522 | 1155.57565 | 0.0466 | 459.7 | 0.04503 | 528.47 | 0.04541 | 328.21 | 0.04792 | 349.87 | 0.04987 | 164.97 | 0.05088 | 135.87 | 0.04176 | 0.014767 | 287 | 0.01874958 | 233.6
765.78 | 0.04525 | 1156.47656 | 0.04663 | 459.95 | 0.04507 | 528.87 | 0.04544 | 328.48 | 0.04796 | 350.28 | 0.04992 | 165.14 | 0.05094 | 135.99 | 0.0418 | 0.01479 | 287.2 | 0.01876158 | 234.1
766.7 | 0.04528 | 1157.6444 | 0.04666 | 460.42 | 0.04511 | 529.42 | 0.04547 | 328.76 | 0.04801 | 350.63 | 0.04997 | 165.34 | 0.05099 | 136.19 | 0.04185 | 0.014814 | 287.3 | 0.01877558 | 234.5
767.52 | 0.04532 | 1159.19609 | 0.04669 | 461.17 | 0.04515 | 529.95 | 0.0455 | 329.41 | 0.04805 | 351.05 | 0.05001 | 165.47 | 0.05105 | 136.37 | 0.04189 | 0.014837 | 287.5 | 0.01879058 | 235
768.34 | 0.04535 | 1160.84779 | 0.04672 | 461.75 | 0.04518 | 530.39 | 0.04553 | 329.84 | 0.0481 | 351.52 | 0.05006 | 165.71 | 0.0511 | 136.44 | 0.04193 | 0.01486 | 287.7 | 0.01880158 | 235.4
769.59 | 0.04538 | 1161.79896 | 0.04675 | 462.2 | 0.04522 | 531.42 | 0.04556 | 330.3 | 0.04814 | 351.93 | 0.05011 | 165.97 | 0.05116 | 136.57 | 0.04198 | 0.014886 | 287.9 | 0.01881658 | 235.9
770.67 | 0.04542 | 1162.56641 | 0.04678 | 462.52 | 0.04526 | 531.97 | 0.04559 | 330.55 | 0.04819 | 352.39 | 0.05015 | 166.14 | 0.05121 | 136.77 | 0.04202 | 0.014912 | 288 | 0.01883158 | 236.3
771.49 | 0.04545 | 1163.33385 | 0.04681 | 462.82 | 0.04529 | 532.31 | 0.04562 | 331.1 | 0.04823 | 352.9 | 0.0502 | 166.29 | 0.05127 | 136.95 | 0.04207 | 0.01494 | 288.1 | 0.01884258 | 236.8
772.11 | 0.04548 | 1164.18477 | 0.04684 | 463.17 | 0.04533 | 532.87 | 0.04565 | 331.4 | 0.04827 | 353.34 | 0.05025 | 166.67 | 0.05132 | 137.05 | 0.04211 | 0.015451 | 275.2 | 0.01885758 | 237.2
773.04 | 0.04552 | 1165.18581 | 0.04688 | 463.84 | 0.04537 | 533.24 | 0.04569 | 331.75 | 0.04832 | 353.82 | 0.0503 | 166.84 | 0.05137 | 137.24 | 0.04216 | 0.015549 | 273.7 | 0.01886958 | 237.7
773.64 | 0.04555 | 1167.42148 | 0.04691 | 464.44 | 0.0454 | 533.61 | 0.04572 | 332.05 | 0.04836 | 354.35 | 0.05034 | 166.96 | 0.05142 | 137.36 | 0.0422 | 0.015555 | 274.4 | 0.01888358 | 238.1
774.98 | 0.04558 | 1168.80625 | 0.04694 | 465.21 | 0.04544 | 534.06 | 0.04575 | 332.61 | 0.0484 | 354.77 | 0.05039 | 167.11 | 0.05148 | 137.56 | 0.04225 | 0.015558 | 275 | 0.01889858 | 238.5
775.79 | 0.04562 | 1170.7582 | 0.04697 | 465.47 | 0.04548 | 534.64 | 0.04578 | 333.1 | 0.04844 | 355.17 | 0.05044 | 167.32 | 0.05153 | 137.71 | 0.04229 | 0.015563 | 275.7 | 0.01894458 | 238.4
776.45 | 0.04565 | 1171.99284 | 0.047 | 465.94 | 0.04552 | 535.08 | 0.04581 | 333.31 | 0.04849 | 355.39 | 0.05048 | 167.51 | 0.05158 | 137.92 | 0.04234 | 0.015569 | 276.3 | 0.01895958 | 238.8
777.26 | 0.04569 | 1172.66029 | 0.04703 | 466.39 | 0.04555 | 535.46 | 0.04584 | 333.73 | 0.04853 | 355.66 | 0.05053 | 167.69 | 0.05163 | 138.02 | 0.04238 | 0.015575 | 277 | 0.01897458 | 239.2
777.83 | 0.04572 | 1173.64466 | 0.04706 | 466.87 | 0.04559 | 535.96 | 0.04587 | 334.45 | 0.04857 | 355.91 | 0.05058 | 168.01 | 0.05168 | 138.09 | 0.04243 | 0.015581 | 277.6 | 0.01898858 | 239.7
778.51 | 0.04576 | 1174.39544 | 0.04709 | 467.32 | 0.04563 | 536.51 | 0.0459 | 334.75 | 0.04862 | 356.36 | 0.05062 | 168.13 | 0.05173 | 138.22 | 0.04247 | 0.015584 | 278.3 | 0.01900058 | 240.1
779.51 | 0.04579 | 1175.07943 | 0.04712 | 467.82 | 0.04567 | 536.98 | 0.04593 | 335.08 | 0.04866 | 356.94 | 0.05067 | 168.34 | 0.05178 | 138.37 | 0.04251 | 0.015589 | 278.9 | 0.01901458 | 240.5
780.37 | 0.04583 | 1176.13047 | 0.04716 | 468.46 | 0.04571 | 537.33 | 0.04596 | 335.3 | 0.04871 | 357.24 | 0.05072 | 168.76 | 0.05183 | 138.69 | 0.04255 | 0.015595 | 279.5 | 0.01907058 | 239.9
781.35 | 0.04587 | 1177.24831 | 0.04719 | 468.73 | 0.04575 | 538.21 | 0.04599 | 335.75 | 0.04875 | 358.06 | 0.05076 | 168.89 | 0.05189 | 138.79 | 0.0426 | 0.015601 | 280.1 | 0.01908458 | 240.3
782.77 | 0.0459 | 1178.90013 | 0.04722 | 469.38 | 0.04579 | 538.58 | 0.04603 | 336.22 | 0.04879 | 358.34 | 0.05081 | 169.19 | 0.05194 | 138.94 | 0.04264 | 0.015607 | 280.8 | 0.01911458 | 240.4
784.3 | 0.04594 | 1180.40169 | 0.04725 | 469.63 | 0.04582 | 538.96 | 0.04606 | 336.58 | 0.04884 | 358.74 | 0.05086 | 169.51 | 0.05198 | 139.22 | 0.04268 | 0.015612 | 281.4 | 0.01915258 | 240.1
785.1 | 0.04597 | 1181.83646 | 0.04728 | 470.51 | 0.04586 | 539.71 | 0.04609 | 336.89 | 0.04888 | 359.08 | 0.05091 | 169.63 | 0.05203 | 139.41 | 0.04272 | 0.015618 | 282 | 0.01916658 | 240.5
785.62 | 0.04601 | 1183.02109 | 0.04731 | 471.14 | 0.0459 | 540.08 | 0.04613 | 337.07 | 0.04893 | 359.58 | 0.05095 | 169.76 | 0.05208 | 139.61 | 0.04276 | 0.015624 | 282.6 | 0.01918158 | 240.9
786.41 | 0.04604 | 1184.05547 | 0.04734 | 471.76 | 0.04594 | 540.5 | 0.04616 | 337.34 | 0.04898 | 359.98 | 0.051 | 169.91 | 0.05213 | 139.72 | 0.04281 | 0.01563 | 283.3 | 0.01920158 | 241.4
787.26 | 0.04608 | 1185.13997 | 0.04737 | 472.38 | 0.04598 | 540.88 | 0.04619 | 337.82 | 0.04902 | 360.31 | 0.05105 | 170.09 | 0.05218 | 139.94 | 0.04285 | 0.015636 | 283.8 | 0.01921358 | 241.6
787.81 | 0.04612 | 1186.02422 | 0.0474 | 473.11 | 0.04601 | 541.2 | 0.04623 | 338.22 | 0.04907 | 360.84 | 0.05109 | 170.33 | 0.05223 | 140.11 | 0.04289 | 0.015641 | 284.4 | 0.01923358 | 242
788.71 | 0.04615 | 1187.54245 | 0.04743 | 473.45 | 0.04605 | 541.48 | 0.04626 | 338.59 | 0.04911 | 361.23 | 0.05114 | 170.54 | 0.05228 | 140.27 | 0.04293 | 0.015647 | 285 | 0.01924858 | 242.4
789.16 | 0.04619 | 1188.29323 | 0.04746 | 473.81 | 0.04609 | 541.97 | 0.0463 | 338.92 | 0.04916 | 361.78 | 0.05118 | 170.69 | 0.05233 | 140.49 | 0.04297 | 0.015656 | 285.6 | 0.01926258 | 242.9
789.69 | 0.04623 | 1189.71133 | 0.04749 | 474.1 | 0.04613 | 542.83 | 0.04633 | 339.17 | 0.0492 | 362.2 | 0.05123 | 170.83 | 0.05238 | 140.61 | 0.04301 | 0.015664 | 286.2 | 0.01927758 | 243.3
790.53 | 0.04626 | 1190.51224 | 0.04752 | 474.68 | 0.04616 | 543.39 | 0.04636 | 339.57 | 0.04925 | 362.46 | 0.05128 | 171.1 | 0.05244 | 140.73 | 0.04305 | 0.015673 | 286.7 | 0.01929258 | 243.7
791.06 | 0.0463 | 1191.66341 | 0.04755 | 475.02 | 0.0462 | 543.89 | 0.0464 | 340.47 | 0.0493 | 362.73 | 0.05132 | 171.28 | 0.05249 | 140.86 | 0.04309 | 0.015682 | 287.2 | 0.01963358 | 235.9
791.78 | 0.04633 | 1192.63112 | 0.04758 | 475.5 | 0.04624 | 544.4 | 0.04643 | 340.66 | 0.04934 | 363.18 | 0.05137 | 171.4 | 0.05254 | 140.91 | 0.04313 | 0.015693 | 287.7 | 0.01965158 | 236.3
792.21 | 0.04637 | 1193.6155 | 0.04761 | 475.95 | 0.04628 | 544.79 | 0.04647 | 341.12 | 0.04939 | 363.56 | 0.05141 | 171.55 | 0.05259 | 141.09 | 0.04317 | 0.015708 | 288 | 0.01966558 | 236.7
792.86 | 0.04641 | 1194.36628 | 0.04764 | 476.73 | 0.04632 | 545.55 | 0.0465 | 341.31 | 0.04943 | 364.1 | 0.05146 | 171.7 | 0.05264 | 141.14 | 0.0432 | 0.015725 | 288.4 | 0.01968058 | 237.1
793.68 | 0.04644 | 1195.40065 | 0.04767 | 477.15 | 0.04636 | 546.17 | 0.04653 | 341.56 | 0.04948 | 364.46 | 0.0515 | 171.85 | 0.05269 | 141.36 | 0.04324 | 0.015748 | 288.5 | 0.01969158 | 237.6
794.28 | 0.04648 | 1196.63529 | 0.0477 | 477.57 | 0.04639 | 546.71 | 0.04657 | 341.82 | 0.04952 | 364.78 | 0.05154 | 171.93 | 0.05274 | 141.44 | 0.04328 | 0.015777 | 288.5 | 0.01970658 | 238
795.18 | 0.04652 | 1198.02005 | 0.04773 | 477.89 | 0.04643 | 547.32 | 0.0466 | 342.24 | 0.04957 | 365.08 | 0.05159 | 172.1 | 0.05279 | 141.56 | 0.04332 | 0.015809 | 288.5 | 0.01972158 | 238.4
796.25 | 0.04655 | 1199.08789 | 0.04776 | 478.92 | 0.04647 | 547.59 | 0.04663 | 342.59 | 0.04961 | 365.55 | 0.05163 | 172.36 | 0.05284 | 141.63 | 0.04336 | 0.01584 | 288.5 | 0.01973558 | 238.8
796.68 | 0.04659 | 1199.80534 | 0.04779 | 479.44 | 0.04651 | 548.06 | 0.04667 | 342.84 | 0.04966 | 365.88 | 0.05168 | 172.55 | 0.0529 | 141.86 | 0.0434 | 0.015866 | 288.6 | 0.01975058 | 239.2
797.88 | 0.04662 | 1201.15677 | 0.04782 | 479.9 | 0.04655 | 548.72 | 0.0467 | 343.21 | 0.0497 | 366.48 | 0.05172 | 172.65 | 0.05295 | 141.98 | 0.04344 | 0.015889 | 288.7 | 0.01976458 | 239.7
799.37 | 0.04666 | 1202.40807 | 0.04785 | 480.3 | 0.04658 | 549.46 | 0.04674 | 343.93 | 0.04975 | 366.93 | 0.05176 | 172.85 | 0.053 | 142.09 | 0.04347 | 0.015912 | 288.9 | 0.01977958 | 240.1
800.67 | 0.04669 | 1203.50925 | 0.04788 | 480.55 | 0.04662 | 550.69 | 0.04677 | 344.41 | 0.04979 | 367.18 | 0.0518 | 173.1 | 0.05305 | 142.23 | 0.04351 | 0.015936 | 289.1 | 0.01979658 | 240.6
801.67 | 0.04673 | 1204.71042 | 0.04791 | 481.61 | 0.04666 | 551.06 | 0.0468 | 345.13 | 0.04984 | 367.53 | 0.05185 | 173.36 | 0.0531 | 142.41 | 0.04355 | 0.015959 | 289.3 | 0.01980858 | 241
802.32 | 0.04676 | 1205.97839 | 0.04793 | 482.12 | 0.0467 | 551.48 | 0.04684 | 345.49 | 0.04989 | 367.92 | 0.05189 | 173.5 | 0.05315 | 142.56 | 0.04359 | 0.015982 | 289.4 | 0.01982358 | 241.4
803.01 | 0.0468 | 1207.21302 | 0.04796 | 482.46 | 0.04674 | 551.84 | 0.04688 | 345.81 | 0.04993 | 368.22 | 0.05193 | 173.63 | 0.0532 | 142.68 | 0.04363 | 0.01601 | 289.6 | 0.01983758 | 241.8
803.64 | 0.04683 | 1207.99714 | 0.04799 | 482.76 | 0.04677 | 552.48 | 0.04691 | 346.09 | 0.04998 | 368.54 | 0.05197 | 173.75 | 0.05325 | 142.83 | 0.04366 | 0.016039 | 289.6 | 0.01985258 | 242.2
804.81 | 0.04686 | 1209.2151 | 0.04802 | 483.39 | 0.04681 | 552.91 | 0.04695 | 346.68 | 0.05003 | 368.82 | 0.05202 | 174 | 0.0533 | 142.91 | 0.0437 | 0.016068 | 289.7 | 0.01987258 | 242.5
805.49 | 0.0469 | 1210.08268 | 0.04805 | 484.06 | 0.04685 | 553.4 | 0.04698 | 347.01 | 0.05007 | 369.32 | 0.05206 | 174.4 | 0.05335 | 143.08 | 0.04374 | 0.016094 | 289.7 | 0.01988758 | 242.9
806.83 | 0.04693 | 1210.98359 | 0.04808 | 484.53 | 0.04689 | 553.85 | 0.04702 | 347.46 | 0.05012 | 369.74 | 0.0521 | 174.52 | 0.0534 | 143.16 | 0.04378 | 0.01612 | 289.8 | 0.01990158 | 243.3
807.34 | 0.04696 | 1212.21823 | 0.04811 | 484.89 | 0.04692 | 554.76 | 0.04706 | 347.83 | 0.05017 | 369.99 | 0.05214 | 174.73 | 0.05345 | 143.28 | 0.04382 | 0.016146 | 289.9 | 0.01991658 | 243.7
808.16 | 0.047 | 1213.80326 | 0.04814 | 485.81 | 0.04696 | 555.35 | 0.04709 | 348.25 | 0.05021 | 370.32 | 0.05218 | 174.98 | 0.0535 | 143.39 | 0.04386 | 0.016172 | 290.1 | 0.01993458 | 244.2
808.9 | 0.04703 | 1215.28815 | 0.04817 | 486.06 | 0.047 | 555.65 | 0.04713 | 348.65 | 0.05026 | 370.84 | 0.05223 | 175.27 | 0.05355 | 143.48 | 0.0439 | 0.016198 | 290.2 | 0.01994558 | 244.5
809.8 | 0.04706 | 1216.0556 | 0.0482 | 486.34 | 0.04703 | 556.23 | 0.04717 | 349.38 | 0.05031 | 371.15 | 0.05227 | 175.43 | 0.0536 | 143.8 | 0.04394 | 0.016224 | 290.4 | 0.01996058 | 244.9
810.45 | 0.0471 | 1216.72292 | 0.04823 | 486.64 | 0.04707 | 556.8 | 0.0472 | 349.7 | 0.05035 | 371.61 | 0.05231 | 175.62 | 0.05365 | 143.98 | 0.04398 | 0.01625 | 290.4 | 0.01997758 | 245.3
810.91 | 0.04713 | 1217.39023 | 0.04826 | 487.34 | 0.04711 | 557.5 | 0.04724 | 350 | 0.0504 | 371.86 | 0.05236 | 175.78 | 0.0537 | 144.13 | 0.04402 | 0.016282 | 290.5 | 0.01999558 | 245.7
811.53 | 0.04716 | 1218.62487 | 0.04829 | 487.65 | 0.04714 | 557.93 | 0.04728 | 350.2 | 0.05045 | 372.47 | 0.0524 | 176.02 | 0.05376 | 144.28 | 0.04406 | 0.01631 | 290.6 | 0.02037458 | 237.5
812.32 | 0.0472 | 1219.40912 | 0.04832 | 488.3 | 0.04718 | 558.95 | 0.04731 | 350.52 | 0.05049 | 372.96 | 0.05244 | 176.47 | 0.05381 | 144.41 | 0.0441 | 0.016339 | 290.6 | 0.02038958 | 237.9
813.37 | 0.04723 | 1220.52695 | 0.04835 | 488.58 | 0.04722 | 559.32 | 0.04735 | 350.9 | 0.05054 | 373.22 | 0.05248 | 176.6 | 0.05386 | 144.48 | 0.04414 | 0.016368 | 290.6 | 0.02040658 | 238.3
814.2 | 0.04726 | 1222.22865 | 0.04838 | 488.93 | 0.04725 | 559.67 | 0.04739 | 351.23 | 0.05058 | 373.49 | 0.05252 | 176.87 | 0.05391 | 144.73 | 0.04418 | 0.0164 | 290.6 | 0.02042158 | 238.8
815.47 | 0.0473 | 1223.09622 | 0.04841 | 489.33 | 0.04729 | 560.02 | 0.04743 | 351.7 | 0.05063 | 373.74 | 0.05256 | 176.93 | 0.05396 | 144.96 | 0.04422 | 0.016432 | 290.6 | 0.02043558 | 239.1
816.22 | 0.04733 | 1223.79701 | 0.04844 | 489.7 | 0.04733 | 560.62 | 0.04746 | 351.97 | 0.05068 | 374.02 | 0.0526 | 177.27 | 0.05402 | 145.05 | 0.04426 | 0.016463 | 290.5 | 0.02045058 | 239.6
816.79 | 0.04736 | 1224.63112 | 0.04847 | 490.3 | 0.04736 | 560.97 | 0.0475 | 352.35 | 0.05072 | 374.83 | 0.05264 | 177.32 | 0.05407 | 145.18 | 0.0443 | 0.016498 | 290.4 | 0.02046558 | 240
818.36 | 0.0474 | 1226.38307 | 0.0485 | 490.9 | 0.0474 | 561.69 | 0.04754 | 352.95 | 0.05077 | 375.11 | 0.05268 | 177.57 | 0.05412 | 145.3 | 0.04434 | 0.016533 | 290.3 | 0.02048258 | 240.4
819.21 | 0.04743 | 1227.35065 | 0.04853 | 491.67 | 0.04743 | 562.47 | 0.04758 | 353.3 | 0.05081 | 375.34 | 0.05272 | 177.8 | 0.05418 | 145.51 | 0.04438 | 0.016564 | 290.3 | 0.02049758 | 240.8
820.09 | 0.04747 | 1228.0849 | 0.04856 | 492.03 | 0.04747 | 562.89 | 0.04761 | 353.67 | 0.05086 | 375.59 | 0.05276 | 177.92 | 0.05423 | 145.75 | 0.04442 | 0.016596 | 290.2 | 0.02051158 | 241.2
820.74 | 0.0475 | 1229.60326 | 0.04859 | 492.88 | 0.04751 | 563.26 | 0.04765 | 354 | 0.05091 | 375.84 | 0.0528 | 178.15 | 0.05428 | 145.81 | 0.04447 | 0.016628 | 290.2 | 0.02052658 | 241.6
821.26 | 0.04753 | 1231.07135 | 0.04862 | 493.27 | 0.04755 | 563.52 | 0.04769 | 354.42 | 0.05095 | 376.13 | 0.05284 | 178.29 | 0.05434 | 146.03 | 0.04451 | 0.016659 | 290.2 | 0.02054658 | 242.1
821.69 | 0.04757 | 1232.97344 | 0.04865 | 493.92 | 0.04758 | 564.11 | 0.04772 | 354.99 | 0.051 | 376.54 | 0.05288 | 178.5 | 0.05439 | 146.28 | 0.04455 | 0.016688 | 290.2 | 0.02056158 | 242.5
822.24 | 0.0476 | 1233.82422 | 0.04868 | 494.39 | 0.04762 | 564.57 | 0.04776 | 355.29 | 0.05104 | 377.14 | 0.05292 | 178.62 | 0.05444 | 146.45 | 0.0446 | 0.016723 | 290.2 | 0.02057658 | 242.9
822.74 | 0.04764 | 1234.5918 | 0.04871 | 494.72 | 0.04766 | 565.34 | 0.04779 | 355.91 | 0.05109 | 377.51 | 0.05297 | 178.8 | 0.0545 | 146.56 | 0.04464 | 0.016755 | 290.2 | 0.02059358 | 243.3
823.18 | 0.04767 | 1236.19349 | 0.04875 | 495.27 | 0.04769 | 565.66 | 0.04783 | 356.16 | 0.05113 | 377.8 | 0.05301 | 179.04 | 0.05455 | 146.7 | 0.04468 | 0.016778 | 290.3 | 0.02060858 | 243.7
823.78 | 0.0477 | 1237.87852 | 0.04878 | 495.67 | 0.04773 | 566.66 | 0.04786 | 356.77 | 0.05118 | 378.45 | 0.05305 | 179.17 | 0.0546 | 146.8 | 0.04473 | 0.016804 | 290.5 | 0.02062558 | 244.1
824.45 | 0.04774 | 1239.41341 | 0.04881 | 495.95 | 0.04777 | 567.13 | 0.0479 | 357.26 | 0.05122 | 378.66 | 0.05309 | 179.25 | 0.05465 | 147.05 | 0.04477 | 0.016824 | 290.7 | 0.02064058 | 244.6
825.5 | 0.04777 | 1240.46458 | 0.04884 | 496.6 | 0.04781 | 567.96 | 0.04794 | 357.57 | 0.05126 | 379.03 | 0.05313 | 179.44 | 0.0547 | 147.3 | 0.04481 | 0.016844 | 291 | 0.02065158 | 244.9
826.68 | 0.0478 | 1241.73255 | 0.04887 | 497.01 | 0.04784 | 568.68 | 0.04797 | 357.84 | 0.05131 | 379.3 | 0.05317 | 179.55 | 0.05475 | 147.5 | 0.04486 | 0.016864 | 291.3 | 0.02066958 | 245.3
827.43 | 0.04784 | 1242.41654 | 0.0489 | 497.39 | 0.04788 | 569.58 | 0.04801 | 358.22 | 0.05135 | 379.75 | 0.05321 | 179.65 | 0.0548 | 147.6 | 0.0449 | 0.016882 | 291.6 | 0.02068658 | 245.7
828.33 | 0.04787 | 1243.33425 | 0.04893 | 497.84 | 0.04792 | 570.4 | 0.04804 | 358.74 | 0.05139 | 380.25 | 0.05325 | 179.89 | 0.05485 | 147.72 | 0.04494 | 0.016902 | 291.8 | 0.02070158 | 246.1
828.95 | 0.04791 | 1244.61888 | 0.04896 | 498.17 | 0.04795 | 571.41 | 0.04808 | 359.36 | 0.05144 | 380.56 | 0.05329 | 180.27 | 0.05491 | 147.8 | 0.04499 | 0.016922 | 292.1 | 0.02071958 | 246.5
829.83 | 0.04794 | 1245.87018 | 0.049 | 498.97 | 0.04799 | 571.75 | 0.04811 | 359.69 | 0.05148 | 380.92 | 0.05333 | 180.56 | 0.05496 | 148 | 0.04503 | 0.016942 | 292.3 | 0.02086458 | 243.7
830.67 | 0.04797 | 1247.35508 | 0.04903 | 499.36 | 0.04803 | 572.52 | 0.04815 | 359.98 | 0.05152 | 381.33 | 0.05338 | 180.79 | 0.05501 | 148.27 | 0.04507 | 0.016965 | 292.5 | 0.02088258 | 244
831.24 | 0.04801 | 1248.08919 | 0.04906 | 499.67 | 0.04806 | 573.17 | 0.04818 | 360.31 | 0.05156 | 381.75 | 0.05342 | 180.92 | 0.05506 | 148.45 | 0.04512 | 0.016991 | 292.7 | 0.02089758 | 244.4
832.15 | 0.04804 | 1249.52409 | 0.04909 | 500.59 | 0.0481 | 573.6 | 0.04822 | 360.64 | 0.05161 | 382.27 | 0.05346 | 181.12 | 0.05511 | 148.57 | 0.04516 | 0.017017 | 292.8 | 0.02091158 | 244.8
832.79 | 0.04807 | 1250.20807 | 0.04912 | 500.86 | 0.04813 | 573.93 | 0.04825 | 360.89 | 0.05165 | 382.47 | 0.0535 | 181.26 | 0.05516 | 148.63 | 0.0452 | 0.017046 | 292.9 | 0.02092958 | 245.2
833.86 | 0.04811 | 1250.90885 | 0.04915 | 501.49 | 0.04817 | 574.43 | 0.04829 | 361.24 | 0.05169 | 382.92 | 0.05354 | 181.47 | 0.05521 | 148.8 | 0.04524 | 0.017089 | 292.5 | 0.02094658 | 245.5
834.36 | 0.04814 | 1252.37695 | 0.04918 | 501.93 | 0.04821 | 575 | 0.04832 | 361.58 | 0.05173 | 383.05 | 0.05358 | 181.72 | 0.05526 | 148.92 | 0.04529 | 0.01764 | 278.4 | 0.02096458 | 245.9
835.22 | 0.04818 | 1253.278 | 0.04921 | 502.39 | 0.04824 | 575.32 | 0.04835 | 361.86 | 0.05178 | 383.38 | 0.05362 | 181.94 | 0.05531 | 149.08 | 0.04533 | 0.017643 | 279.1 | 0.02098158 | 246.3
836.16 | 0.04821 | 1254.37904 | 0.04924 | 502.91 | 0.04828 | 575.77 | 0.04839 | 362.45 | 0.05182 | 383.8 | 0.05367 | 182.12 | 0.05536 | 149.32 | 0.04537 | 0.017649 | 279.7 | 0.02120658 | 241.5
837.08 | 0.04825 | 1255.26341 | 0.04927 | 503.7 | 0.04831 | 576.39 | 0.04842 | 362.93 | 0.05187 | 384.12 | 0.05371 | 182.51 | 0.05541 | 149.4 | 0.04542 | 0.017655 | 280.4 | 0.02122358 | 241.8
837.96 | 0.04828 | 1256.06419 | 0.0493 | 504.11 | 0.04835 | 577.04 | 0.04846 | 363.31 | 0.05191 | 384.67 | 0.05375 | 182.77 | 0.05546 | 149.6 | 0.04546 | 0.017657 | 281 | 0.02124458 | 242.2
839.29 | 0.04832 | 1257.73255 | 0.04934 | 504.58 | 0.04838 | 577.44 | 0.04849 | 363.6 | 0.05196 | 385.1 | 0.05379 | 182.91 | 0.05552 | 149.68 | 0.0455 | 0.017663 | 281.7 | 0.02125858 | 242.6
840.3 | 0.04835 | 1258.91719 | 0.04937 | 505.15 | 0.04842 | 577.8 | 0.04853 | 363.91 | 0.05201 | 385.35 | 0.05384 | 183.14 | 0.05557 | 149.75 | 0.04554 | 0.017669 | 282.3 | 0.02127658 | 243
841.2 | 0.04839 | 1259.7013 | 0.0494 | 505.66 | 0.04845 | 578.66 | 0.04856 | 364.15 | 0.05205 | 385.62 | 0.05388 | 183.34 | 0.05562 | 150 | 0.04559 | 0.017675 | 282.9 | 0.02129358 | 243.4
842.73 | 0.04843 | 1261.1362 | 0.04943 | 506.28 | 0.04849 | 579.17 | 0.04859 | 364.76 | 0.0521 | 385.95 | 0.05392 | 183.54 | 0.05568 | 150.14 | 0.04563 | 0.01768 | 283.6 | 0.02131158 | 243.7
843.62 | 0.04846 | 1261.93698 | 0.04946 | 506.67 | 0.04852 | 579.64 | 0.04863 | 365.28 | 0.05214 | 386.15 | 0.05396 | 183.83 | 0.05573 | 150.29 | 0.04567 | 0.017686 | 284.3 | 0.02132858 | 244.1
844.37 | 0.0485 | 1263.33841 | 0.04949 | 507.25 | 0.04856 | 580.02 | 0.04866 | 365.98 | 0.05219 | 386.59 | 0.054 | 183.98 | 0.05578 | 150.39 | 0.04571 | 0.017692 | 284.9 | 0.02134658 | 244.5
845.25 | 0.04853 | 1264.23945 | 0.04952 | 507.62 | 0.04859 | 580.81 | 0.04869 | 366.23 | 0.05224 | 387.04 | 0.05405 | 184.13 | 0.05584 | 150.52 | 0.04575 | 0.017698 | 285.5 | 0.02136358 | 244.9
846.72 | 0.04857 | 1265.35716 | 0.04955 | 507.87 | 0.04863 | 581.16 | 0.04873 | 366.52 | 0.05228 | 387.57 | 0.05409 | 184.26 | 0.05589 | 150.74 | 0.04579 | 0.017701 | 286.2 | 0.02137858 | 245.3
847.29 | 0.0486 | 1266.47513 | 0.04958 | 508.73 | 0.04866 | 581.81 | 0.04876 | 367.12 | 0.05233 | 388.01 | 0.05413 | 184.41 | 0.05595 | 150.97 | 0.04583 | 0.017709 | 286.8 | 0.02139558 | 245.7
847.82 | 0.04864 | 1268.41042 | 0.04961 | 509.17 | 0.04869 | 582.14 | 0.04879 | 367.38 | 0.05238 | 388.21 | 0.05418 | 184.59 | 0.056 | 151.17 | 0.04587 | 0.017715 | 287.4 | 0.02141358 | 246
848.37 | 0.04867 | 1269.61172 | 0.04964 | 509.5 | 0.04873 | 582.51 | 0.04883 | 367.73 | 0.05242 | 388.52 | 0.05422 | 184.76 | 0.05606 | 151.34 | 0.04591 | 0.017718 | 288 | 0.02142858 | 246.4
849.25 | 0.04871 | 1271.07995 | 0.04967 | 509.9 | 0.04876 | 582.86 | 0.04886 | 368.23 | 0.05247 | 388.82 | 0.05427 | 185.03 | 0.05611 | 151.59 | 0.04595 | 0.017727 | 288.6 | 0.02144558 | 246.8
849.67 | 0.04874 | 1272.49805 | 0.0497 | 510.44 | 0.04879 | 583.34 | 0.04889 | 368.53 | 0.05252 | 389.41 | 0.05431 | 185.21 | 0.05616 | 151.72 | 0.04599 | 0.017732 | 289.2 | 0.02146058 | 247.2
850.91 | 0.04878 | 1273.66589 | 0.04973 | 510.9 | 0.04883 | 583.86 | 0.04893 | 369.24 | 0.05257 | 390.38 | 0.05435 | 185.38 | 0.05621 | 151.8 | 0.04603 | 0.017741 | 289.8 | 0.02147758 | 247.5
852.16 | 0.04881 | 1274.55013 | 0.04976 | 511.52 | 0.04886 | 584.63 | 0.04896 | 369.44 | 0.05261 | 390.78 | 0.0544 | 185.53 | 0.05627 | 151.95 | 0.04607 | 0.017747 | 290.4 | 0.02149558 | 247.9
853.14 | 0.04884 | 1275.8849 | 0.04979 | 511.84 | 0.04889 | 585.28 | 0.04899 | 369.7 | 0.05266 | 391.06 | 0.05444 | 185.76 | 0.05632 | 152 | 0.04611 | 0.017755 | 291 | 0.02151258 | 248.2
853.93 | 0.04888 | 1276.86927 | 0.04982 | 512.2 | 0.04893 | 585.61 | 0.04902 | 370.15 | 0.0527 | 391.46 | 0.05448 | 185.93 | 0.05637 | 152.2 | 0.04615 | 0.017764 | 291.5 | 0.02155658 | 247.8
854.38 | 0.04891 | 1277.85365 | 0.04985 | 512.6 | 0.04896 | 585.95 | 0.04906 | 370.55 | 0.05275 | 391.73 | 0.05453 | 186.11 | 0.05642 | 152.27 | 0.04619 | 0.017773 | 292.1 | 0.02161158 | 247.3
855.09 | 0.04895 | 1278.5543 | 0.04988 | 513.11 | 0.04899 | 586.51 | 0.04909 | 370.99 | 0.0528 | 392.04 | 0.05457 | 186.31 | 0.05648 | 152.54 | 0.04623 | 0.017784 | 292.6 | 0.02162958 | 247.6
855.61 | 0.04898 | 1280.12266 | 0.04991 | 513.46 | 0.04903 | 587.13 | 0.04912 | 371.32 | 0.05284 | 392.34 | 0.05461 | 186.58 | 0.05653 | 152.65 | 0.04627 | 0.017802 | 293 | 0.02164658 | 248
856.26 | 0.04901 | 1281.82448 | 0.04994 | 513.86 | 0.04906 | 587.51 | 0.04915 | 371.52 | 0.05289 | 392.69 | 0.05466 | 187.01 | 0.05658 | 152.8 | 0.04631 | 0.017819 | 293.3 | 0.02166758 | 248.3
856.75 | 0.04905 | 1282.79219 | 0.04997 | 514.37 | 0.04909 | 588.67 | 0.04919 | 371.86 | 0.05294 | 393.08 | 0.0547 | 187.23 | 0.05663 | 152.95 | 0.04635 | 0.017845 | 293.5 | 0.02172858 | 247.6
857.21 | 0.04908 | 1283.87656 | 0.05 | 514.67 | 0.04913 | 589.33 | 0.04922 | 372.37 | 0.05299 | 393.28 | 0.05474 | 187.53 | 0.05668 | 153.02 | 0.04639 | 0.017868 | 293.6 | 0.02174958 | 247.8
857.86 | 0.04911 | 1285.01107 | 0.05003 | 515.07 | 0.04916 | 589.82 | 0.04925 | 372.64 | 0.05304 | 393.55 | 0.05479 | 187.71 | 0.05673 | 153.24 | 0.04643 | 0.017894 | 293.8 | 0.02176958 | 248.2
859.68 | 0.04914 | 1285.69518 | 0.05006 | 515.39 | 0.04919 | 590.7 | 0.04928 | 373.21 | 0.05308 | 393.83 | 0.05483 | 187.86 | 0.05678 | 153.41 | 0.04648 | 0.017917 | 293.9 | 0.02178658 | 248.5
860.68 | 0.04918 | 1287.12995 | 0.05009 | 515.77 | 0.04923 | 591.15 | 0.04932 | 373.87 | 0.05313 | 394.46 | 0.05487 | 188.05 | 0.05683 | 153.62 | 0.04652 | 0.01794 | 294.1 | 0.02180458 | 248.9
861.5 | 0.04921 | 1287.91419 | 0.05012 | 516.39 | 0.04926 | 591.64 | 0.04935 | 374.39 | 0.05318 | 395.01 | 0.05492 | 188.2 | 0.05688 | 153.67 | 0.04656 | 0.017963 | 294.3 | 0.02182158 | 249.2
861.97 | 0.04924 | 1288.63151 | 0.05015 | 516.88 | 0.04929 | 592.24 | 0.04938 | 374.86 | 0.05323 | 395.35 | 0.05496 | 188.35 | 0.05693 | 153.99 | 0.04661 | 0.017986 | 294.5 | 0.02183958 | 249.7
862.47 | 0.04927 | 1289.79948 | 0.05018 | 517.43 | 0.04933 | 592.7 | 0.04942 | 375.39 | 0.05327 | 395.7 | 0.055 | 188.61 | 0.05698 | 154.14 | 0.04665 | 0.018006 | 294.8 | 0.02185658 | 250
863.3 | 0.0493 | 1291.05078 | 0.05021 | 517.71 | 0.04936 | 593.14 | 0.04945 | 375.78 | 0.05332 | 396.26 | 0.05505 | 188.78 | 0.05702 | 154.26 | 0.0467 | 0.018027 | 295 | 0.02187458 | 250.3
864.17 | 0.04933 | 1293.11953 | 0.05024 | 518.08 | 0.04939 | 593.55 | 0.04949 | 376.29 | 0.05336 | 396.98 | 0.05509 | 189.01 | 0.05707 | 154.39 | 0.04674 | 0.01805 | 295.2 | 0.02220458 | 242.9
865.04 | 0.04937 | 1294.65456 | 0.05028 | 518.41 | 0.04942 | 593.89 | 0.04952 | 376.74 | 0.05341 | 397.32 | 0.05513 | 189.21 | 0.05712 | 154.57 | 0.04679 | 0.018076 | 295.3 | 0.02222158 | 243.2
865.82 | 0.0494 | 1295.52214 | 0.05031 | 518.98 | 0.04946 | 594.52 | 0.04956 | 377.13 | 0.05345 | 397.57 | 0.05518 | 189.33 | 0.05717 | 154.66 | 0.04683 | 0.018136 | 294.5 | 0.02223958 | 243.6
866.89 | 0.04943 | 1296.60651 | 0.05034 | 519.51 | 0.04949 | 595.39 | 0.04959 | 377.56 | 0.0535 | 397.93 | 0.05522 | 189.45 | 0.05721 | 154.74 | 0.04688 | 0.018205 | 293.5 | 0.02225358 | 243.9
867.51 | 0.04946 | 1297.94128 | 0.05037 | 519.96 | 0.04952 | 595.87 | 0.04963 | 377.88 | 0.05354 | 398.3 | 0.05526 | 189.6 | 0.05726 | 155.02 | 0.04693 | 0.018237 | 293.4 | 0.02227158 | 244.3
868.09 | 0.04949 | 1298.67539 | 0.0504 | 520.35 | 0.04955 | 596.71 | 0.04967 | 378.3 | 0.05359 | 398.77 | 0.05531 | 189.88 | 0.05731 | 155.12 | 0.04697 | 0.018263 | 293.6 | 0.02228858 | 244.7
869.56 | 0.04952 | 1299.5263 | 0.05044 | 520.9 | 0.04958 | 597.43 | 0.0497 | 378.65 | 0.05363 | 399.05 | 0.05535 | 190.02 | 0.05735 | 155.37 | 0.04702 | 0.018283 | 293.9 | 0.02230658 | 245
870.18 | 0.04955 | 1301.72852 | 0.05047 | 521.5 | 0.04962 | 598.13 | 0.04974 | 378.95 | 0.05368 | 399.37 | 0.05539 | 190.15 | 0.0574 | 155.46 | 0.04706 | 0.018303 | 294.2 | 0.02232358 | 245.4
870.66 | 0.04958 | 1303.33021 | 0.0505 | 522.13 | 0.04965 | 598.88 | 0.04977 | 379.3 | 0.05372 | 399.58 | 0.05543 | 190.28 | 0.05745 | 155.56 | 0.04711 | 0.018324 | 294.5 | 0.02234158 | 245.8
871.73 | 0.04961 | 1303.99766 | 0.05053 | 522.52 | 0.04968 | 599.23 | 0.04981 | 379.58 | 0.05376 | 399.87 | 0.05547 | 190.4 | 0.05749 | 155.76 | 0.04715 | 0.018347 | 294.7 | 0.02235858 | 246.1
872.23 | 0.04964 | 1305.34909 | 0.05057 | 523.23 | 0.04971 | 600.16 | 0.04984 | 379.83 | 0.05381 | 400.29 | 0.05551 | 190.57 | 0.05754 | 155.92 | 0.0472 | 0.018373 | 294.7 | 0.02237658 | 246.6
872.78 | 0.04967 | 1306.23333 | 0.0506 | 523.68 | 0.04975 | 600.59 | 0.04988 | 380.08 | 0.05385 | 400.62 | 0.05555 | 190.72 | 0.05758 | 156.16 | 0.04725 | 0.018407 | 294.7 | 0.02239058 | 246.9
873.7 | 0.0497 | 1307.35117 | 0.05063 | 524.1 | 0.04978 | 601.15 | 0.04991 | 380.48 | 0.05389 | 401 | 0.05559 | 190.88 | 0.05763 | 156.29 | 0.04729 | 0.018439 | 294.6 | 0.02240858 | 247.3
874.23 | 0.04973 | 1308.83607 | 0.05067 | 524.52 | 0.04981 | 601.5 | 0.04995 | 381.01 | 0.05393 | 401.57 | 0.05563 | 191.05 | 0.05768 | 156.48 | 0.04734 | 0.018471 | 294.6 | 0.02242558 | 247.6
875.35 | 0.04976 | 1309.85378 | 0.0507 | 524.87 | 0.04985 | 601.76 | 0.04998 | 381.33 | 0.05398 | 401.99 | 0.05567 | 191.18 | 0.05772 | 156.64 | 0.04738 | 0.0185 | 294.6 | 0.02244358 | 248
875.9 | 0.04979 | 1310.67122 | 0.05073 | 525.38 | 0.04988 | 602.15 | 0.05001 | 381.65 | 0.05402 | 402.4 | 0.05571 | 191.33 | 0.05777 | 156.94 | 0.04743 | 0.018526 | 294.8 | 0.02246158 | 248.4
876.55 | 0.04982 | 1311.37201 | 0.05076 | 525.95 | 0.04991 | 602.68 | 0.05005 | 382.33 | 0.05406 | 402.82 | 0.05575 | 191.6 | 0.05781 | 157.19 | 0.04747 | 0.018552 | 294.9 | 0.02247858 | 248.7
877.53 | 0.04986 | 1314.25833 | 0.0508 | 526.34 | 0.04994 | 603.88 | 0.05008 | 382.83 | 0.0541 | 403.09 | 0.05579 | 191.75 | 0.05786 | 157.34 | 0.04752 | 0.018575 | 295 | 0.02249658 | 249.1
878.34 | 0.04989 | 1315.04258 | 0.05083 | 527.09 | 0.04998 | 604.28 | 0.05012 | 383.08 | 0.05415 | 403.29 | 0.05583 | 191.88 | 0.05791 | 157.59 | 0.04756 | 0.018606 | 295 | 0.02251058 | 249.5
879.1 | 0.04992 | 1317.56185 | 0.05087 | 527.65 | 0.05001 | 604.65 | 0.05015 | 383.52 | 0.05419 | 403.54 | 0.05587 | 192 | 0.05795 | 157.74 | 0.0476 | 0.018638 | 295 | 0.02252858 | 249.8
879.74 | 0.04995 | 1318.36263 | 0.0509 | 528.09 | 0.05004 | 605.1 | 0.05018 | 383.77 | 0.05423 | 404.16 | 0.0559 | 192.25 | 0.058 | 158.03 | 0.04765 | 0.018678 | 294.7 | 0.02254558 | 250.2
880.57 | 0.04998 | 1319.4138 | 0.05093 | 528.5 | 0.05008 | 605.7 | 0.05022 | 384.2 | 0.05427 | 404.42 | 0.05594 | 192.48 | 0.05805 | 158.24 | 0.04769 | 0.018719 | 294.6 | 0.02256358 | 250.5
881.37 | 0.05001 | 1320.38138 | 0.05097 | 528.75 | 0.05011 | 606.37 | 0.05025 | 384.6 | 0.05432 | 404.69 | 0.05598 | 192.73 | 0.05809 | 158.36 | 0.04774 | 0.018751 | 294.5 | 0.02258058 | 250.8
882.01 | 0.05004 | 1322.13333 | 0.051 | 529.11 | 0.05014 | 606.73 | 0.05029 | 384.9 | 0.05436 | 404.96 | 0.05602 | 192.87 | 0.05814 | 158.53 | 0.04778 | 0.018779 | 294.5 | 0.02259858 | 251.2
882.67 | 0.05008 | 1323.6181 | 0.05104 | 529.54 | 0.05017 | 607.22 | 0.05032 | 385.24 | 0.0544 | 405.34 | 0.05606 | 193.27 | 0.05819 | 158.83 | 0.04782 | 0.018808 | 294.6 | 0.02261558 | 251.5
883.09 | 0.05011 | 1324.7194 | 0.05107 | 529.89 | 0.05021 | 607.92 | 0.05035 | 385.62 | 0.05445 | 405.62 | 0.0561 | 193.42 | 0.05824 | 158.91 | 0.04787 | 0.018834 | 294.7 | 0.02263358 | 251.9
883.69 | 0.05014 | 1325.50352 | 0.05111 | 530.31 | 0.05024 | 608.52 | 0.05039 | 385.87 | 0.05449 | 406.11 | 0.05614 | 193.79 | 0.05828 | 159.03 | 0.04791 | 0.01886 | 294.9 | 0.02271458 | 250.6
884.44 | 0.05017 | 1326.98841 | 0.05114 | 530.67 | 0.05027 | 608.95 | 0.05042 | 386.37 | 0.05453 | 406.73 | 0.05618 | 193.94 | 0.05833 | 159.23 | 0.04795 | 0.018883 | 295 | 0.02273258 | 251
885.28 | 0.0502 | 1327.80599 | 0.05118 | 531.22 | 0.0503 | 609.6 | 0.05046 | 386.82 | 0.05457 | 406.98 | 0.05622 | 194.12 | 0.05838 | 159.44 | 0.048 | 0.018909 | 295.2 | 0.02274958 | 251.3
886.31 | 0.05023 | 1328.72357 | 0.05121 | 531.64 | 0.05034 | 610.05 | 0.05049 | 387.2 | 0.05462 | 407.53 | 0.05626 | 194.27 | 0.05843 | 159.59 | 0.04804 | 0.018932 | 295.3 | 0.02279058 | 251.1
886.81 | 0.05026 | 1331.27617 | 0.05125 | 532.13 | 0.05037 | 610.49 | 0.05053 | 387.65 | 0.05466 | 407.86 | 0.0563 | 194.42 | 0.05848 | 159.7 | 0.04808 | 0.018958 | 295.4 | 0.02281158 | 251.4
887.96 | 0.05029 | 1333.22826 | 0.05128 | 532.38 | 0.0504 | 610.87 | 0.05056 | 387.92 | 0.0547 | 408.23 | 0.05635 | 194.5 | 0.05853 | 159.9 | 0.04812 | 0.018987 | 295.5 | 0.02283458 | 251.7
888.43 | 0.05033 | 1334.64648 | 0.05132 | 533.16 | 0.05043 | 611.36 | 0.0506 | 388.19 | 0.05475 | 408.59 | 0.05639 | 194.62 | 0.05858 | 160 | 0.04816 | 0.019013 | 295.6 | 0.02284958 | 252
889.13 | 0.05036 | 1335.44727 | 0.05135 | 533.56 | 0.05047 | 612.11 | 0.05063 | 388.82 | 0.05479 | 408.86 | 0.05643 | 194.79 | 0.05863 | 160.08 | 0.0482 | 0.019042 | 295.8 | 0.02286958 | 252.3
890.2 | 0.05039 | 1337.18242 | 0.05138 | 533.93 | 0.0505 | 612.51 | 0.05067 | 389.11 | 0.05484 | 409.13 | 0.05647 | 194.92 | 0.05868 | 160.16 | 0.04825 | 0.019068 | 295.8 | 0.02288958 | 252.6
890.7 | 0.05042 | 1338.78412 | 0.05142 | 534.36 | 0.05053 | 612.94 | 0.0507 | 389.27 | 0.05488 | 409.41 | 0.05651 | 195.14 | 0.05873 | 160.31 | 0.04829 | 0.019097 | 295.9 | 0.02292258 | 252.6
891.23 | 0.05045 | 1339.88529 | 0.05145 | 534.68 | 0.05056 | 613.37 | 0.05074 | 389.69 | 0.05493 | 410.05 | 0.05656 | 195.3 | 0.05878 | 160.41 | 0.04833 | 0.01912 | 296 | 0.02294258 | 252.9
892.3 | 0.05048 | 1342.0375 | 0.05149 | 535.01 | 0.05059 | 614.43 | 0.05077 | 390.17 | 0.05497 | 410.3 | 0.0566 | 195.47 | 0.05883 | 160.51 | 0.04837 | 0.019146 | 296.1 | 0.02295958 | 253.2
892.87 | 0.05051 | 1343.42227 | 0.05152 | 535.33 | 0.05062 | 615.04 | 0.05081 | 390.42 | 0.05502 | 410.73 | 0.05664 | 195.77 | 0.05888 | 160.61 | 0.04841 | 0.019175 | 296.2 | 0.02298058 | 253.5
893.37 | 0.05055 | 1344.48997 | 0.05156 | 536 | 0.05065 | 615.78 | 0.05085 | 391.04 | 0.05506 | 411.01 | 0.05668 | 195.95 | 0.05893 | 160.75 | 0.04845 | 0.019203 | 296.2 | 0.02299758 | 253.8
894.62 | 0.05058 | 1346.25859 | 0.05159 | 536.45 | 0.05068 | 616.21 | 0.05088 | 391.49 | 0.05511 | 411.45 | 0.05673 | 196.27 | 0.05898 | 161 | 0.04849 | 0.019235 | 296.1 | 0.02310258 | 252.2
895.15 | 0.05061 | 1346.99271 | 0.05162 | 536.93 | 0.05071 | 616.68 | 0.05092 | 392.36 | 0.05516 | 411.78 | 0.05677 | 196.46 | 0.05904 | 161.11 | 0.04853 | 0.019267 | 296.2 | 0.02312058 | 252.5
895.69 | 0.05064 | 1347.69336 | 0.05166 | 537.25 | 0.05074 | 617.05 | 0.05096 | 392.84 | 0.0552 | 412.21 | 0.05682 | 196.66 | 0.05909 | 161.21 | 0.04857 | 0.019293 | 296.2 | 0.02314058 | 252.8
896.4 | 0.05067 | 1349.41185 | 0.05169 | 537.85 | 0.05077 | 617.55 | 0.05099 | 393.14 | 0.05525 | 412.46 | 0.05686 | 196.82 | 0.05914 | 161.33 | 0.04861 | 0.019316 | 296.4 | 0.02316158 | 253.1
897.31 | 0.0507 | 1350.89675 | 0.05172 | 538.26 | 0.0508 | 617.88 | 0.05103 | 393.56 | 0.0553 | 412.78 | 0.05691 | 196.96 | 0.05919 | 161.53 | 0.04865 | 0.019339 | 296.6 | 0.02317858 | 253.3
898.62 | 0.05073 | 1351.58086 | 0.05176 | 538.57 | 0.05083 | 618.23 | 0.05106 | 394.04 | 0.05535 | 413.23 | 0.05695 | 197.16 | 0.05924 | 161.71 | 0.04869 | 0.019362 | 296.9 | 0.02322858 | 252.9
900.07 | 0.05076 | 1352.34831 | 0.05179 | 539.17 | 0.05086 | 618.81 | 0.0511 | 394.68 | 0.0554 | 413.52 | 0.057 | 197.39 | 0.05929 | 161.91 | 0.04873 | 0.019382 | 297.1 | 0.02324558 | 253.2
900.51 | 0.05079 | 1353.08242 | 0.05182 | 539.48 | 0.05089 | 619.65 | 0.05114 | 395.26 | 0.05545 | 413.92 | 0.05704 | 197.64 | 0.05934 | 162.16 | 0.04877 | 0.019402 | 297.4 | 0.02326658 | 253.5
901.08 | 0.05082 | 1354.01667 | 0.05186 | 539.9 | 0.05092 | 621.1 | 0.05117 | 395.6 | 0.0555 | 414.47 | 0.05709 | 197.87 | 0.05939 | 162.31 | 0.04881 | 0.01942 | 297.6 | 0.02328958 | 253.8
901.73 | 0.05085 | 1356.18568 | 0.05189 | 540.3 | 0.05095 | 621.6 | 0.05121 | 395.85 | 0.05555 | 414.73 | 0.05714 | 198.09 | 0.05944 | 162.38 | 0.04885 | 0.01944 | 297.9 | 0.02330758 | 254.1
902.29 | 0.05089 | 1357.03659 | 0.05192 | 540.83 | 0.05098 | 622.08 | 0.05125 | 396.15 | 0.05559 | 415.58 | 0.05718 | 198.47 | 0.0595 | 162.53 | 0.04888 | 0.019463 | 298.2 | 0.02332758 | 254.4
903.08 | 0.05092 | 1358.12096 | 0.05195 | 541.37 | 0.05101 | 622.68 | 0.05128 | 396.43 | 0.05564 | 415.99 | 0.05723 | 198.64 | 0.05955 | 162.68 | 0.04892 | 0.019486 | 298.3 | 0.02334858 | 254.7
903.8 | 0.05095 | 1358.95521 | 0.05198 | 541.95 | 0.05104 | 623.55 | 0.05132 | 396.91 | 0.05569 | 416.95 | 0.05727 | 198.79 | 0.0596 | 162.83 | 0.04896 | 0.019512 | 298.6 | 0.02336558 | 255
904.25 | 0.05098 | 1360.42344 | 0.05202 | 542.49 | 0.05107 | 624.12 | 0.05136 | 397.45 | 0.05574 | 417.32 | 0.05732 | 198.96 | 0.05965 | 163.12 | 0.049 | 0.019541 | 298.6 | 0.02338558 | 255.3
904.86 | 0.05101 | 1361.60794 | 0.05205 | 542.87 | 0.0511 | 624.77 | 0.05139 | 397.68 | 0.05579 | 417.69 | 0.05736 | 199.24 | 0.05971 | 163.2 | 0.04904 | 0.019567 | 298.7 | 0.02340658 | 255.6
905.63 | 0.05104 | 1364.29414 | 0.05208 | 543.14 | 0.05113 | 625.27 | 0.05143 | 398.12 | 0.05583 | 418.19 | 0.0574 | 199.43 | 0.05976 | 163.37 | 0.04908 | 0.019593 | 298.8 | 0.02342658 | 255.8
906.57 | 0.05107 | 1365.92917 | 0.05211 | 543.44 | 0.05116 | 625.99 | 0.05147 | 398.6 | 0.05588 | 418.4 | 0.05745 | 199.71 | 0.05981 | 163.53 | 0.04912 | 0.019619 | 298.9 | 0.02346458 | 255.6
907.23 | 0.0511 | 1366.66328 | 0.05214 | 544.09 | 0.05119 | 626.61 | 0.0515 | 399.05 | 0.05593 | 418.99 | 0.05749 | 199.88 | 0.05986 | 163.67 | 0.04916 | 0.019642 | 299 | 0.02349358 | 255.7
908.2 | 0.05112 | 1367.69766 | 0.05217 | 544.39 | 0.05122 | 627.31 | 0.05154 | 399.5 | 0.05597 | 419.27 | 0.05753 | 200.06 | 0.05991 | 163.83 | 0.0492 | 0.019671 | 299.1 | 0.02351758 | 255.9
908.62 | 0.05115 | 1368.7655 | 0.0522 | 544.67 | 0.05126 | 628.17 | 0.05157 | 400.12 | 0.05602 | 419.76 | 0.05758 | 200.23 | 0.05997 | 164.02 | 0.04924 | 0.019702 | 299.1 | 0.02353758 | 256.2
909.3 | 0.05118 | 1370.0668 | 0.05223 | 545.39 | 0.05129 | 628.82 | 0.05161 | 400.42 | 0.05607 | 420.11 | 0.05762 | 200.39 | 0.06002 | 164.2 | 0.04929 | 0.019769 | 298.1 | 0.02355858 | 256.5
909.77 | 0.05121 | 1371.10117 | 0.05226 | 545.91 | 0.05132 | 629.19 | 0.05164 | 400.85 | 0.05611 | 420.51 | 0.05767 | 200.51 | 0.06007 | 164.32 | 0.04933 | 0.019847 | 297 | 0.02357858 | 256.7
910.67 | 0.05124 | 1372.41927 | 0.05229 | 546.26 | 0.05135 | 629.59 | 0.05168 | 401.29 | 0.05616 | 420.82 | 0.05771 | 200.63 | 0.06012 | 164.47 | 0.04937 | 0.019875 | 297 | 0.02373058 | 253.6
911.17 | 0.05126 | 1373.80417 | 0.05232 | 546.74 | 0.05139 | 629.98 | 0.05171 | 401.54 | 0.05621 | 421.37 | 0.05776 | 200.89 | 0.06017 | 164.77 | 0.04941 | 0.019898 | 297.2 | 0.02378858 | 254.4
911.82 | 0.05129 | 1374.92201 | 0.05235 | 547.22 | 0.05142 | 630.63 | 0.05174 | 402.25 | 0.05625 | 421.64 | 0.0578 | 201.11 | 0.06022 | 164.95 | 0.04945 | 0.019916 | 297.5 | 0.02380958 | 254.7
912.24 | 0.05132 | 1375.85625 | 0.05238 | 547.69 | 0.05145 | 631.36 | 0.05178 | 402.64 | 0.0563 | 421.91 | 0.05785 | 201.24 | 0.06028 | 165.1 | 0.0495 | 0.019933 | 297.9 | 0.02382958 | 255
912.92 | 0.05135 | 1376.6405 | 0.05241 | 547.98 | 0.05149 | 631.78 | 0.05181 | 403.29 | 0.05634 | 422.26 | 0.05789 | 201.41 | 0.06033 | 165.27 | 0.04954 | 0.01995 | 298.2 | 0.02384958 | 255.3
913.42 | 0.05137 | 1377.85833 | 0.05244 | 548.28 | 0.05152 | 632.06 | 0.05185 | 403.49 | 0.05639 | 422.73 | 0.05793 | 201.64 | 0.06038 | 165.33 | 0.04958 | 0.019973 | 298.5 | 0.02387058 | 255.6
914.17 | 0.0514 | 1379.56016 | 0.05246 | 548.54 | 0.05156 | 632.76 | 0.05188 | 403.74 | 0.05643 | 423.04 | 0.05798 | 201.83 | 0.06043 | 165.47 | 0.04963 | 0.019994 | 298.7 | 0.02389358 | 255.8
914.67 | 0.05143 | 1380.37773 | 0.05249 | 548.93 | 0.05159 | 633.03 | 0.05191 | 404.29 | 0.05647 | 423.56 | 0.05802 | 201.98 | 0.06049 | 165.57 | 0.04967 | 0.02002 | 298.8 | 0.02391458 | 256.1
915.56 | 0.05145 | 1381.42878 | 0.05252 | 549.61 | 0.05162 | 633.66 | 0.05194 | 404.76 | 0.05652 | 424.08 | 0.05806 | 202.14 | 0.06054 | 165.82 | 0.04971 | 0.020048 | 298.9 | 0.02393158 | 256.4
916.23 | 0.05148 | 1382.09609 | 0.05255 | 549.94 | 0.05166 | 634.03 | 0.05198 | 405.12 | 0.05656 | 424.51 | 0.05811 | 202.38 | 0.0606 | 166 | 0.04975 | 0.020083 | 298.9 | 0.02399258 | 255.6
916.78 | 0.05151 | 1383.61432 | 0.05257 | 550.24 | 0.05169 | 634.85 | 0.05201 | 405.54 | 0.05661 | 424.83 | 0.05815 | 202.55 | 0.06065 | 166.07 | 0.0498 | 0.020115 | 298.8 | 0.02401358 | 255.9
917.28 | 0.05153 | 1385.29948 | 0.0526 | 550.91 | 0.05173 | 635.21 | 0.05204 | 405.97 | 0.05665 | 425.16 | 0.05819 | 202.66 | 0.0607 | 166.29 | 0.04984 | 0.020147 | 298.8 | 0.02403358 | 256.2
918.01 | 0.05156 | 1386.45065 | 0.05263 | 551.36 | 0.05176 | 635.7 | 0.05207 | 406.24 | 0.05669 | 425.63 | 0.05824 | 203.11 | 0.06076 | 166.54 | 0.04989 | 0.020178 | 298.8 | 0.02405758 | 256.5
918.79 | 0.05159 | 1387.18477 | 0.05266 | 551.65 | 0.0518 | 636.03 | 0.0521 | 406.52 | 0.05674 | 426.01 | 0.05828 | 203.31 | 0.06081 | 166.74 | 0.04993 | 0.020207 | 298.8 | 0.02407758 | 256.8
919.51 | 0.05161 | 1388.61966 | 0.05268 | 552.28 | 0.05183 | 636.82 | 0.05213 | 406.89 | 0.05678 | 426.28 | 0.05833 | 203.5 | 0.06086 | 166.82 | 0.04997 | 0.020233 | 298.9 | 0.02409758 | 257.1
920.11 | 0.05164 | 1389.48724 | 0.05271 | 552.88 | 0.05187 | 637.38 | 0.05216 | 407.29 | 0.05682 | 426.73 | 0.05837 | 203.75 | 0.06092 | 166.92 | 0.05001 | 0.020256 | 299 | 0.02411858 | 257.3
920.73 | 0.05167 | 1390.35482 | 0.05274 | 553.55 | 0.0519 | 637.98 | 0.0522 | 407.69 | 0.05686 | 427.16 | 0.05841 | 204.01 | 0.06097 | 167.04 | 0.05005 | 0.020285 | 299.1 | 0.02413858 | 257.6
921.31 | 0.05169 | 1391.33919 | 0.05276 | 553.93 | 0.05194 | 638.32 | 0.05223 | 408.11 | 0.0569 | 427.43 | 0.05846 | 204.46 | 0.06102 | 167.1 | 0.0501 | 0.020311 | 299.2 | 0.02415958 | 257.8
921.98 | 0.05172 | 1392.2401 | 0.05279 | 554.21 | 0.05197 | 638.8 | 0.05226 | 408.43 | 0.05694 | 427.78 | 0.0585 | 204.65 | 0.06108 | 167.35 | 0.05014 | 0.020343 | 299.3 | 0.02420358 | 257.7
922.73 | 0.05175 | 1393.25781 | 0.05282 | 555.28 | 0.05201 | 639.24 | 0.05229 | 408.63 | 0.05698 | 428.38 | 0.05854 | 205.05 | 0.06113 | 167.47 | 0.05018 | 0.020371 | 299.3 | 0.02424058 | 257.6
923.3 | 0.05178 | 1394.14206 | 0.05284 | 555.85 | 0.05205 | 639.79 | 0.05232 | 408.98 | 0.05702 | 428.41 | 0.05858 | 205.15 | 0.06118 | 167.7 | 0.05022 | 0.020403 | 299.2 | 0.02427058 | 257.6
924.2 | 0.05181 | 1395.29323 | 0.05287 | 556.65 | 0.05209 | 640.15 | 0.05235 | 409.31 | 0.05706 | 428.77 | 0.05862 | 205.33 | 0.06124 | 167.8 | 0.05026 | 0.020435 | 299.2 | 0.02429358 | 257.9
924.63 | 0.05184 | 1396.17747 | 0.0529 | 557.22 | 0.05212 | 640.74 | 0.05238 | 409.78 | 0.0571 | 429.02 | 0.05867 | 205.53 | 0.06129 | 167.89 | 0.0503 | 0.020467 | 299.2 | 0.02431358 | 258.1
925.43 | 0.05187 | 1397.54557 | 0.05292 | 557.72 | 0.05216 | 641.29 | 0.05241 | 410.13 | 0.05714 | 429.37 | 0.05871 | 205.66 | 0.06135 | 168.12 | 0.05035 | 0.020496 | 299.2 | 0.02433458 | 258.3
926.32 | 0.0519 | 1398.32982 | 0.05295 | 558.4 | 0.0522 | 641.72 | 0.05244 | 410.68 | 0.05718 | 429.72 | 0.05875 | 205.9 | 0.0614 | 168.24 | 0.05039 | 0.020524 | 299.3 | 0.02436358 | 258.4
927.2 | 0.05193 | 1399.49766 | 0.05298 | 558.7 | 0.05223 | 642.56 | 0.05247 | 411 | 0.05723 | 430 | 0.05879 | 206.13 | 0.06146 | 168.54 | 0.05043 | 0.020556 | 299.3 | 0.02439258 | 258.4
928.17 | 0.05196 | 1400.34857 | 0.053 | 559.1 | 0.05227 | 642.96 | 0.0525 | 411.33 | 0.05727 | 430.45 | 0.05883 | 206.32 | 0.06151 | 168.67 | 0.05047 | 0.020591 | 299.2 | 0.02442758 | 258.3
928.7 | 0.05199 | 1401.44974 | 0.05303 | 559.84 | 0.05231 | 643.37 | 0.05252 | 411.66 | 0.05731 | 431 | 0.05887 | 206.48 | 0.06157 | 168.79 | 0.05051 | 0.020631 | 299 | 0.02445358 | 258.6
929.21 | 0.05202 | 1402.61758 | 0.05305 | 560.34 | 0.05235 | 643.77 | 0.05255 | 412 | 0.05735 | 431.7 | 0.05891 | 206.62 | 0.06163 | 168.94 | 0.05055 | 0.020669 | 298.8 | 0.02447758 | 258.8
929.82 | 0.05205 | 1404.00234 | 0.05308 | 560.67 | 0.05239 | 644.17 | 0.05258 | 412.36 | 0.05739 | 432.32 | 0.05895 | 206.82 | 0.06168 | 169.12 | 0.05059 | 0.0207 | 298.8 | 0.02450058 | 258.9
930.39 | 0.05208 | 1404.76979 | 0.0531 | 561.56 | 0.05242 | 644.96 | 0.05261 | 412.61 | 0.05743 | 432.6 | 0.05899 | 206.93 | 0.06174 | 169.27 | 0.05063 | 0.020726 | 298.9 | 0.02452358 | 259.2
931.07 | 0.05211 | 1405.75417 | 0.05313 | 562.31 | 0.05246 | 645.46 | 0.05265 | 412.88 | 0.05747 | 432.87 | 0.05903 | 207.18 | 0.06179 | 169.49 | 0.05067 | 0.020752 | 299.1 | 0.02456458 | 258.9
932.43 | 0.05215 | 1406.85534 | 0.05315 | 562.97 | 0.0525 | 646.14 | 0.05268 | 413.35 | 0.05751 | 433.29 | 0.05907 | 207.4 | 0.06185 | 169.61 | 0.05071 | 0.020772 | 299.3 | 0.02458558 | 259.2
933.34 | 0.05218 | 1407.60612 | 0.05318 | 563.51 | 0.05253 | 646.61 | 0.05271 | 413.67 | 0.05755 | 434.22 | 0.05911 | 207.62 | 0.0619 | 169.72 | 0.05075 | 0.020795 | 299.6 | 0.02460858 | 259.4
934.44 | 0.05221 | 1408.80742 | 0.0532 | 563.98 | 0.05257 | 647.03 | 0.05274 | 414.12 | 0.05759 | 434.52 | 0.05915 | 207.77 | 0.06196 | 169.89 | 0.05079 | 0.020819 | 299.8 | 0.02462958 | 259.6
935.33 | 0.05225 | 1409.54154 | 0.05323 | 564.34 | 0.05261 | 647.38 | 0.05277 | 414.58 | 0.05763 | 434.96 | 0.05919 | 207.92 | 0.06202 | 170.02 | 0.05083 | 0.020842 | 300 | 0.02470158 | 258.6
936.08 | 0.05228 | 1410.44245 | 0.05325 | 564.59 | 0.05264 | 647.88 | 0.0528 | 414.92 | 0.05767 | 435.22 | 0.05924 | 208.28 | 0.06207 | 170.11 | 0.05087 | 0.02087 | 300 | 0.02472858 | 258.8
936.7 | 0.05231 | 1411.17656 | 0.05328 | 564.93 | 0.05268 | 648.29 | 0.05283 | 415.28 | 0.05771 | 435.71 | 0.05928 | 208.43 | 0.06213 | 170.39 | 0.05091 | 0.020899 | 300.1 | 0.02475158 | 259
938 | 0.05234 | 1411.84388 | 0.0533 | 565.34 | 0.05271 | 648.75 | 0.05286 | 415.85 | 0.05775 | 436.06 | 0.05932 | 208.77 | 0.06219 | 170.51 | 0.05095 | 0.020925 | 300.2 | 0.02477458 | 259.3
938.82 | 0.05238 | 1413.04518 | 0.05333 | 565.63 | 0.05275 | 649.71 | 0.05289 | 416.42 | 0.05779 | 436.59 | 0.05936 | 208.99 | 0.06224 | 170.61 | 0.05099 | 0.020951 | 300.4 | 0.02479558 | 259.5
939.6 | 0.05241 | 1415.0806 | 0.05335 | 566.18 | 0.05279 | 650.25 | 0.05292 | 416.72 | 0.05783 | 436.91 | 0.05941 | 209.29 | 0.0623 | 170.72 | 0.05103 | 0.020977 | 300.4 | 0.02481858 | 259.7
940.4 | 0.05244 | 1416.13164 | 0.05338 | 566.43 | 0.05282 | 650.71 | 0.05295 | 416.97 | 0.05787 | 437.17 | 0.05945 | 209.6 | 0.06235 | 170.81 | 0.05107 | 0.021003 | 300.6 | 0.02484458 | 259.9
941.38 | 0.05247 | 1417.09935 | 0.05341 | 566.98 | 0.05286 | 651.48 | 0.05298 | 417.27 | 0.05791 | 437.49 | 0.05949 | 209.79 | 0.06241 | 171.04 | 0.05111 | 0.021026 | 300.7 | 0.02487158 | 260
942.64 | 0.05251 | 1418.23385 | 0.05343 | 567.65 | 0.05289 | 652.13 | 0.05301 | 417.6 | 0.05795 | 437.69 | 0.05953 | 210.04 | 0.06246 | 171.26 | 0.05115 | 0.021049 | 300.9 | 0.02489158 | 260.3
943.19 | 0.05254 | 1419.41849 | 0.05346 | 567.91 | 0.05293 | 652.78 | 0.05304 | 417.89 | 0.058 | 437.99 | 0.05958 | 210.29 | 0.06252 | 171.37 | 0.05119 | 0.021075 | 301.1 | 0.02491458 | 260.5
943.8 | 0.05257 | 1420.3694 | 0.05349 | 568.51 | 0.05296 | 653.35 | 0.05307 | 418.27 | 0.05804 | 438.34 | 0.05962 | 210.49 | 0.06257 | 171.69 | 0.05123 | 0.021098 | 301.3 | 0.02493858 | 260.7
944.65 | 0.05261 | 1421.77096 | 0.05351 | 569.15 | 0.053 | 653.77 | 0.0531 | 418.67 | 0.05808 | 438.66 | 0.05966 | 210.69 | 0.06262 | 171.86 | 0.05127 | 0.021124 | 301.4 | 0.02526558 | 253.3
945.22 | 0.05264 | 1422.65521 | 0.05354 | 569.98 | 0.05303 | 654.13 | 0.05313 | 418.92 | 0.05812 | 439.06 | 0.0597 | 210.87 | 0.06267 | 171.92 | 0.05131 | 0.02115 | 301.5 | 0.02528858 | 253.7
946.34 | 0.05267 | 1423.52279 | 0.05357 | 570.35 | 0.05307 | 654.53 | 0.05316 | 419.24 | 0.05816 | 439.49 | 0.05974 | 211.04 | 0.06273 | 172.16 | 0.05135 | 0.021176 | 301.7 | 0.02530858 | 254
947.36 | 0.0527 | 1424.89089 | 0.05359 | 570.75 | 0.0531 | 654.87 | 0.05319 | 419.77 | 0.0582 | 439.89 | 0.05979 | 211.17 | 0.06278 | 172.27 | 0.05139 | 0.021202 | 301.7 | 0.02532958 | 254.3
948.28 | 0.05273 | 1426.00872 | 0.05362 | 571.08 | 0.05314 | 655.4 | 0.05323 | 420.04 | 0.05824 | 440.29 | 0.05983 | 211.34 | 0.06283 | 172.38 | 0.05143 | 0.021231 | 301.7 | 0.02534958 | 254.6
948.86 | 0.05277 | 1427.1599 | 0.05365 | 571.83 | 0.05318 | 656.32 | 0.05326 | 420.32 | 0.05828 | 440.66 | 0.05987 | 211.6 | 0.06288 | 172.53 | 0.05147 | 0.021266 | 301.6 | 0.02537358 | 254.9
949.86 | 0.0528 | 1428.1276 | 0.05368 | 572.52 | 0.05321 | 656.79 | 0.05329 | 420.66 | 0.05832 | 441.04 | 0.05991 | 211.77 | 0.06294 | 172.64 | 0.05151 | 0.021306 | 301.4 | 0.02539058 | 255.1
950.83 | 0.05283 | 1429.02852 | 0.0537 | 572.83 | 0.05325 | 657.44 | 0.05332 | 420.97 | 0.05836 | 441.33 | 0.05995 | 212.19 | 0.06299 | 172.73 | 0.05155 | 0.021343 | 301.1 | 0.02541158 | 255.4
951.4 | 0.05286 | 1429.84596 | 0.05373 | 573.37 | 0.05328 | 657.75 | 0.05335 | 421.29 | 0.0584 | 441.78 | 0.05999 | 212.36 | 0.06304 | 172.91 | 0.05159 | 0.021381 | 301 | 0.02543158 | 255.7
952.23 | 0.05289 | 1430.73034 | 0.05376 | 573.67 | 0.05331 | 658.11 | 0.05339 | 421.59 | 0.05844 | 442.16 | 0.06003 | 212.62 | 0.06309 | 172.99 | 0.05163 | 0.021407 | 301.2 | 0.02545158 | 256
953.56 | 0.05292 | 1431.93151 | 0.05379 | 574.24 | 0.05335 | 658.44 | 0.05342 | 421.91 | 0.05848 | 442.38 | 0.06008 | 212.77 | 0.06314 | 173.14 | 0.05167 | 0.02143 | 301.3 | 0.02547258 | 256.3
954.1 | 0.05295 | 1433.4832 | 0.05382 | 574.97 | 0.05338 | 659.07 | 0.05345 | 422.47 | 0.05852 | 442.63 | 0.06012 | 213.06 | 0.0632 | 173.34 | 0.05171 | 0.021453 | 301.6 | 0.02549558 | 256.6
954.98 | 0.05298 | 1434.25065 | 0.05385 | 575.25 | 0.05342 | 660.06 | 0.05349 | 423.11 | 0.05856 | 443.28 | 0.06016 | 213.24 | 0.06325 | 173.48 | 0.05175 | 0.021476 | 301.8 | 0.02551658 | 256.9
955.63 | 0.05301 | 1435.91901 | 0.05387 | 575.62 | 0.05345 | 660.39 | 0.05352 | 423.48 | 0.0586 | 443.73 | 0.0602 | 213.39 | 0.0633 | 173.61 | 0.05179 | 0.021499 | 302 | 0.02553658 | 257.2
956.1 | 0.05304 | 1437.07018 | 0.0539 | 576.04 | 0.05349 | 660.84 | 0.05356 | 423.96 | 0.05864 | 444.01 | 0.06024 | 213.49 | 0.06336 | 173.88 | 0.05183 | 0.021522 | 302.2 | 0.02555458 | 257.5
956.62 | 0.05307 | 1438.27148 | 0.05393 | 576.37 | 0.05352 | 661.44 | 0.05359 | 424.36 | 0.05868 | 444.42 | 0.06028 | 213.69 | 0.06341 | 174.03 | 0.05187 | 0.021548 | 302.3 | 0.02557758 | 257.7
957.58 | 0.0531 | 1439.0556 | 0.05396 | 576.89 | 0.05356 | 661.88 | 0.05362 | 424.79 | 0.05872 | 444.97 | 0.06032 | 213.87 | 0.06347 | 174.16 | 0.05191 | 0.021574 | 302.4 | 0.02559458 | 258
958.19 | 0.05313 | 1440.52383 | 0.05399 | 577.41 | 0.05359 | 662.31 | 0.05366 | 425.14 | 0.05876 | 445.33 | 0.06036 | 214.11 | 0.06352 | 174.28 | 0.05195 | 0.021606 | 302.4 | 0.02561558 | 258.3
958.79 | 0.05316 | 1441.82526 | 0.05402 | 577.81 | 0.05362 | 663.18 | 0.0537 | 425.39 | 0.0588 | 445.8 | 0.0604 | 214.36 | 0.06357 | 174.44 | 0.05199 | 0.021635 | 302.5 | 0.02563558 | 258.6
959.49 | 0.05319 | 1442.89297 | 0.05404 | 578.44 | 0.05366 | 664.26 | 0.05373 | 425.68 | 0.05884 | 446.13 | 0.06044 | 214.64 | 0.06363 | 174.53 | 0.05203 | 0.021664 | 302.5 | 0.02565658 | 258.8
959.97 | 0.05322 | 1444.02747 | 0.05407 | 578.87 | 0.05369 | 664.63 | 0.05377 | 426.15 | 0.05888 | 446.48 | 0.06048 | 214.81 | 0.06368 | 174.64 | 0.05206 | 0.021692 | 302.6 | 0.02567958 | 259.1
960.79 | 0.05325 | 1444.69492 | 0.0541 | 579.36 | 0.05373 | 665.03 | 0.0538 | 426.55 | 0.05892 | 447.08 | 0.06052 | 215.02 | 0.06373 | 174.76 | 0.0521 | 0.021721 | 302.6 | 0.02570258 | 259.4
961.44 | 0.05328 | 1445.92956 | 0.05413 | 579.86 | 0.05376 | 665.48 | 0.05384 | 426.8 | 0.05896 | 447.75 | 0.06056 | 215.19 | 0.06379 | 174.99 | 0.05214 | 0.021747 | 302.7 | 0.02572358 | 259.6
962.39 | 0.05331 | 1447.21419 | 0.05415 | 580.59 | 0.0538 | 666.2 | 0.05387 | 427.11 | 0.059 | 448.15 | 0.0606 | 215.34 | 0.06384 | 175.13 | 0.05218 | 0.021776 | 302.8 | 0.02574658 | 259.9
962.99 | 0.05333 | 1448.24857 | 0.05418 | 581.31 | 0.05383 | 666.63 | 0.05391 | 427.43 | 0.05904 | 448.47 | 0.06064 | 215.53 | 0.06389 | 175.33 | 0.05222 | 0.021805 | 302.9 | 0.02576758 | 260.1
963.52 | 0.05336 | 1449.70013 | 0.05421 | 581.76 | 0.05387 | 667.01 | 0.05395 | 427.78 | 0.05908 | 448.79 | 0.06068 | 215.86 | 0.06394 | 175.63 | 0.05225 | 0.021837 | 302.9 | 0.02579058 | 260.3
964.34 | 0.05339 | 1450.46758 | 0.05424 | 582.11 | 0.05391 | 667.5 | 0.05398 | 428.16 | 0.05912 | 449.25 | 0.06072 | 215.99 | 0.064 | 175.75 | 0.05229 | 0.021863 | 303 | 0.02581058 | 260.6
964.91 | 0.05342 | 1452.1694 | 0.05427 | 582.89 | 0.05394 | 668.15 | 0.05402 | 428.61 | 0.05916 | 449.6 | 0.06076 | 216.19 | 0.06405 | 175.88 | 0.05233 | 0.021891 | 303.1 | 0.02583758 | 260.7
965.94 | 0.05345 | 1453.18711 | 0.05429 | 583.43 | 0.05398 | 668.52 | 0.05406 | 428.83 | 0.0592 | 449.87 | 0.06081 | 216.38 | 0.0641 | 176.05 | 0.05237 | 0.02192 | 303.2 | 0.02587258 | 260.7
966.83 | 0.05348 | 1454.52188 | 0.05432 | 584.06 | 0.05401 | 669.28 | 0.05409 | 429.22 | 0.05924 | 450.39 | 0.06085 | 216.66 | 0.06415 | 176.2 | 0.05241 | 0.021949 | 303.2 | 0.02590158 | 260.8
967.31 | 0.0535 | 1456.0901 | 0.05435 | 584.71 | 0.05405 | 670.22 | 0.05413 | 429.67 | 0.05928 | 450.72 | 0.06089 | 216.96 | 0.0642 | 176.36 | 0.05245 | 0.021978 | 303.2 | 0.02592458 | 261.1
968.06 | 0.05353 | 1457.55833 | 0.05438 | 585.45 | 0.05409 | 670.6 | 0.05417 | 429.92 | 0.05933 | 451.04 | 0.06093 | 217.08 | 0.06426 | 176.51 | 0.05249 | 0.022013 | 303.1 | 0.02595058 | 261.1
968.65 | 0.05356 | 1458.35925 | 0.05441 | 586.1 | 0.05412 | 671.45 | 0.05421 | 430.52 | 0.05937 | 451.29 | 0.06097 | 217.36 | 0.06431 | 176.58 | 0.05252 | 0.022053 | 302.9 | 0.02600358 | 260.6
969.18 | 0.05359 | 1459.67721 | 0.05444 | 586.4 | 0.05416 | 672.54 | 0.05425 | 430.92 | 0.05941 | 451.64 | 0.06102 | 217.54 | 0.06436 | 176.7 | 0.05256 | 0.022099 | 302.5 | 0.02602658 | 260.8
969.93 | 0.05362 | 1460.77839 | 0.05447 | 587.13 | 0.05419 | 673.24 | 0.05429 | 431.25 | 0.05945 | 451.96 | 0.06106 | 217.74 | 0.06441 | 176.81 | 0.0526 | 0.022142 | 302.2 | 0.02604758 | 261
970.73 | 0.05365 | 1461.5125 | 0.05449 | 587.4 | 0.05423 | 674.51 | 0.05432 | 431.52 | 0.05949 | 452.29 | 0.0611 | 217.94 | 0.06447 | 176.96 | 0.05264 | 0.022174 | 302.2 | 0.02607058 | 261.3
971.55 | 0.05368 | 1463.26432 | 0.05452 | 587.87 | 0.05426 | 675.11 | 0.05436 | 431.9 | 0.05953 | 452.79 | 0.06114 | 218.06 | 0.06452 | 177.05 | 0.05268 | 0.022203 | 302.3 | 0.02609058 | 261.5
972.42 | 0.05371 | 1464.04844 | 0.05455 | 588.33 | 0.0543 | 675.47 | 0.0544 | 432.15 | 0.05957 | 453.29 | 0.06119 | 218.24 | 0.06457 | 177.28 | 0.05272 | 0.022226 | 302.5 | 0.02612058 | 261.6
973.08 | 0.05374 | 1464.71576 | 0.05458 | 588.7 | 0.05433 | 676.16 | 0.05444 | 432.5 | 0.05961 | 453.61 | 0.06123 | 218.45 | 0.06463 | 177.4 | 0.05276 | 0.022249 | 302.7 | 0.02614358 | 261.8
974.05 | 0.05377 | 1465.4332 | 0.05461 | 589.07 | 0.05437 | 677.01 | 0.05448 | 433.1 | 0.05965 | 453.89 | 0.06127 | 218.6 | 0.06468 | 177.65 | 0.0528 | 0.022272 | 302.9 | 0.02616658 | 262
975.2 | 0.0538 | 1466.40091 | 0.05464 | 589.45 | 0.0544 | 677.79 | 0.05452 | 433.37 | 0.05969 | 454.31 | 0.06131 | 218.96 | 0.06473 | 177.81 | 0.05284 | 0.022292 | 303.1 | 0.02619058 | 262.2
975.69 | 0.05383 | 1467.40195 | 0.05467 | 589.79 | 0.05443 | 678.31 | 0.05456 | 433.77 | 0.05973 | 454.64 | 0.06136 | 219.26 | 0.06479 | 177.91 | 0.05287 | 0.022318 | 303.3 | 0.02621058 | 262.4
976.5 | 0.05386 | 1468.353 | 0.05469 | 590.17 | 0.05447 | 678.84 | 0.0546 | 434.24 | 0.05977 | 455.01 | 0.0614 | 219.43 | 0.06484 | 178.05 | 0.05291 | 0.022341 | 303.4 | 0.02623358 | 262.4
977.71 | 0.05388 | 1469.73776 | 0.05472 | 590.49 | 0.0545 | 679.58 | 0.05464 | 434.55 | 0.05981 | 455.43 | 0.06144 | 219.65 | 0.0649 | 178.15 | 0.05295 | 0.022373 | 303.5 | 0.02626058 | 262.6
978.39 | 0.05391 | 1471.20599 | 0.05475 | 590.9 | 0.05454 | 679.99 | 0.05468 | 435.07 | 0.05985 | 455.74 | 0.06148 | 219.9 | 0.06495 | 178.33 | 0.05299 | 0.022399 | 303.5 | 0.02628358 | 262.8
979.47 | 0.05394 | 1472.17357 | 0.05478 | 591.2 | 0.05457 | 680.36 | 0.05472 | 435.62 | 0.05989 | 456.16 | 0.06152 | 220.11 | 0.065 | 178.43 | 0.05302 | 0.022428 | 303.6 | 0.02633058 | 262.6
980.26 | 0.05397 | 1472.95781 | 0.05481 | 591.82 | 0.05461 | 680.78 | 0.05476 | 435.91 | 0.05993 | 456.54 | 0.06156 | 220.36 | 0.06506 | 178.58 | 0.05306 | 0.022454 | 303.8 | 0.02635658 | 262.8
981.06 | 0.054 | 1474.94323 | 0.05484 | 592.49 | 0.05464 | 681.78 | 0.0548 | 436.27 | 0.05997 | 457.08 | 0.0616 | 220.48 | 0.06511 | 178.61 | 0.0531 | 0.02248 | 303.9 | 0.02637658 | 263
981.69 | 0.05403 | 1476.41133 | 0.05487 | 592.91 | 0.05467 | 682.35 | 0.05484 | 436.67 | 0.06001 | 457.48 | 0.06164 | 220.73 | 0.06516 | 178.85 | 0.05314 | 0.022506 | 304 | 0.02640058 | 263.2
982.31 | 0.05406 | 1477.37904 | 0.05491 | 593.69 | 0.05471 | 682.8 | 0.05487 | 437.27 | 0.06005 | 457.86 | 0.06169 | 220.86 | 0.06522 | 178.97 | 0.05318 | 0.022529 | 304.2 | 0.02642358 | 263.4
982.79 | 0.05409 | 1478.41341 | 0.05494 | 594.04 | 0.05474 | 683.31 | 0.05491 | 437.79 | 0.06008 | 458.25 | 0.06173 | 221.18 | 0.06527 | 179.2 | 0.05322 | 0.022555 | 304.3 | 0.02644358 | 263.6
983.78 | 0.05412 | 1479.41445 | 0.05497 | 594.46 | 0.05478 | 683.95 | 0.05495 | 438.16 | 0.06012 | 458.7 | 0.06177 | 221.31 | 0.06532 | 179.35 | 0.05326 | 0.022578 | 304.5 | 0.02646758 | 263.8
984.4 | 0.05415 | 1480.2487 | 0.055 | 595.17 | 0.05481 | 684.67 | 0.05499 | 438.73 | 0.06016 | 458.96 | 0.06181 | 221.45 | 0.06537 | 179.57 | 0.0533 | 0.022607 | 304.6 | 0.02649358 | 263.9
984.83 | 0.05418 | 1481.19974 | 0.05503 | 595.63 | 0.05484 | 685.12 | 0.05503 | 439.13 | 0.0602 | 459.53 | 0.06185 | 221.68 | 0.06543 | 179.68 | 0.05334 | 0.022633 | 304.7 | 0.02651658 | 264.1
985.95 | 0.05421 | 1483.16849 | 0.05506 | 596.09 | 0.05488 | 686.32 | 0.05506 | 439.43 | 0.06024 | 459.83 | 0.06189 | 221.87 | 0.06548 | 179.78 | 0.05338 | 0.022662 | 304.8 | 0.02654358 | 264.3
986.53 | 0.05423 | 1484.28633 | 0.05509 | 596.69 | 0.05491 | 686.6 | 0.0551 | 439.69 | 0.06027 | 460.15 | 0.06193 | 222.08 | 0.06553 | 179.88 | 0.05342 | 0.02269 | 304.8 | 0.02656958 | 264.4
987.08 | 0.05426 | 1486.52201 | 0.05512 | 597.09 | 0.05495 | 686.97 | 0.05514 | 439.78 | 0.06031 | 460.67 | 0.06198 | 222.33 | 0.06559 | 180.18 | 0.05346 | 0.022719 | 304.8 | 0.02662458 | 264.5
987.95 | 0.05429 | 1487.8901 | 0.05515 | 598.26 | 0.05498 | 687.25 | 0.05517 | 440.08 | 0.06035 | 460.95 | 0.06202 | 222.52 | 0.06564 | 180.35 | 0.0535 | 0.022757 | 304.6 | 0.02666258 | 264.3
988.48 | 0.05432 | 1488.80768 | 0.05519 | 598.66 | 0.05501 | 688.32 | 0.05521 | 440.34 | 0.06039 | 461.32 | 0.06206 | 222.68 | 0.06569 | 180.48 | 0.05354 | 0.023342 | 289.2 | 0.02669158 | 264.4
989.17 | 0.05435 | 1490.07565 | 0.05522 | 599.08 | 0.05505 | 689.32 | 0.05525 | 440.58 | 0.06042 | 462.3 | 0.0621 | 222.75 | 0.06575 | 180.77 | 0.05358 | 0.023345 | 289.8 | 0.02672458 | 264.4
990 | 0.05438 | 1491.91094 | 0.05525 | 599.43 | 0.05508 | 689.7 | 0.05528 | 440.83 | 0.06046 | 462.48 | 0.06214 | 223.08 | 0.0658 | 180.83 | 0.05362 | 0.023351 | 290.5 | 0.02675358 | 264.4
990.59 | 0.05441 | 1493.01211 | 0.05528 | 599.76 | 0.05512 | 690.74 | 0.05532 | 441.33 | 0.0605 | 462.73 | 0.06218 | 223.4 | 0.06586 | 181.03 | 0.05366 | 0.023357 | 291.2 | 0.02678858 | 264.4
991.3 | 0.05444 | 1493.76289 | 0.05531 | 600.15 | 0.05515 | 691.07 | 0.05535 | 441.73 | 0.06054 | 463.13 | 0.06222 | 223.67 | 0.06591 | 181.1 | 0.0537 | 0.023362 | 291.8 | 0.02681158 | 264.5
992.15 | 0.05447 | 1495.46458 | 0.05534 | 601.2 | 0.05518 | 691.47 | 0.05539 | 442 | 0.06057 | 463.4 | 0.06227 | 223.9 | 0.06596 | 181.22 | 0.05374 | 0.023368 | 292.5 | 0.02683758 | 264.7
992.59 | 0.0545 | 1497.3332 | 0.05537 | 601.9 | 0.05522 | 692.06 | 0.05542 | 442.3 | 0.06061 | 463.94 | 0.06231 | 224.18 | 0.06602 | 181.35 | 0.05378 | 0.023374 | 293.2 | 0.02686458 | 264.9
993.26 | 0.05453 | 1498.05065 | 0.05541 | 602.27 | 0.05526 | 692.84 | 0.05545 | 442.56 | 0.06065 | 464.37 | 0.06235 | 224.35 | 0.06607 | 181.63 | 0.05382 | 0.02338 | 293.8 | 0.02688758 | 265.1
993.97 | 0.05456 | 1499.21849 | 0.05544 | 602.65 | 0.05529 | 693.44 | 0.05549 | 442.8 | 0.06068 | 464.72 | 0.06239 | 224.52 | 0.06612 | 181.88 | 0.05386 | 0.023386 | 294.5 | 0.02691658 | 265.2
994.59 | 0.05458 | 1500.82018 | 0.05547 | 602.93 | 0.05533 | 694.56 | 0.05552 | 443.13 | 0.06072 | 465.04 | 0.06243 | 224.7 | 0.06618 | 182.04 | 0.05391 | 0.023391 | 295.1 | 0.02693758 | 265.4
995.12 | 0.05461 | 1502.38854 | 0.0555 | 603.2 | 0.05537 | 694.99 | 0.05555 | 443.41 | 0.06076 | 465.7 | 0.06247 | 224.92 | 0.06623 | 182.12 | 0.05395 | 0.023394 | 295.7 | 0.02696658 | 265.4
996.09 | 0.05464 | 1503.38958 | 0.05553 | 603.52 | 0.0554 | 695.54 | 0.05559 | 443.68 | 0.06079 | 466.04 | 0.06251 | 225.07 | 0.06629 | 182.2 | 0.05399 | 0.0234 | 296.4 | 0.02698958 | 265.6
997.06 | 0.05467 | 1504.1237 | 0.05556 | 604.23 | 0.05544 | 696.21 | 0.05562 | 444.18 | 0.06083 | 466.29 | 0.06255 | 225.25 | 0.06634 | 182.34 | 0.05403 | 0.023406 | 297.1 | 0.02701258 | 265.8
997.71 | 0.0547 | 1505.39167 | 0.05559 | 604.57 | 0.05548 | 696.75 | 0.05565 | 444.65 | 0.06086 | 466.71 | 0.06259 | 225.49 | 0.06639 | 182.45 | 0.05407 | 0.023414 | 297.7 | 0.02705658 | 265.5
998.88 | 0.05473 | 1507.12682 | 0.05562 | 605.03 | 0.05552 | 697.11 | 0.05569 | 444.95 | 0.0609 | 466.87 | 0.06264 | 225.75 | 0.06644 | 182.54 | 0.05411 | 0.023417 | 298.3 | 0.02708558 | 265.5
999.88 | 0.05477 | 1508.66172 | 0.05565 | 605.59 | 0.05556 | 697.55 | 0.05572 | 445.55 | 0.06093 | 467.12 | 0.06268 | 225.94 | 0.0665 | 182.67 | 0.05416 | 0.023423 | 298.9 | 0.02711558 | 265.6
1000.71 | 0.0548 | 1509.99648 | 0.05568 | 605.95 | 0.0556 | 698 | 0.05575 | 445.82 | 0.06097 | 467.67 | 0.06272 | 226.12 | 0.06655 | 182.92 | 0.0542 | 0.023432 | 299.5 | 0.02713858 | 265.8
1001.41 | 0.05483 | 1511.19779 | 0.05571 | 606.77 | 0.05563 | 698.86 | 0.05578 | 446.1 | 0.06101 | 467.91 | 0.06276 | 226.22 | 0.0666 | 183.05 | 0.05424 | 0.023437 | 300.2 | 0.02716158 | 265.9
1001.96 | 0.05486 | 1512.01523 | 0.05574 | 607.49 | 0.05567 | 699.23 | 0.05582 | 446.5 | 0.06104 | 468.37 | 0.0628 | 226.65 | 0.06665 | 183.17 | 0.05428 | 0.023443 | 300.7 | 0.02719358 | 266
1002.42 | 0.05489 | 1513.13307 | 0.05577 | 608.19 | 0.05571 | 699.85 | 0.05585 | 446.78 | 0.06108 | 468.81 | 0.06283 | 226.77 | 0.0667 | 183.29 | 0.05433 | 0.023449 | 301.4 | 0.02721458 | 266.1
1002.93 | 0.05492 | 1513.93398 | 0.0558 | 608.74 | 0.05575 | 700.1 | 0.05588 | 447.1 | 0.06112 | 469.16 | 0.06287 | 227.04 | 0.06675 | 183.57 | 0.05437 | 0.023455 | 301.9 | 0.02724058 | 266.3
1003.38 | 0.05496 | 1515.08516 | 0.05583 | 609.07 | 0.05579 | 700.57 | 0.05592 | 447.33 | 0.06116 | 469.46 | 0.06291 | 227.25 | 0.06681 | 183.64 | 0.05441 | 0.023463 | 302.5 | 0.02726658 | 266.5
1004.2 | 0.05499 | 1516.70352 | 0.05586 | 610.04 | 0.05583 | 701.07 | 0.05595 | 447.78 | 0.06119 | 469.94 | 0.06295 | 227.47 | 0.06686 | 183.8 | 0.05445 | 0.023469 | 303.1 | 0.02729058 | 266.6
1005.39 | 0.05502 | 1517.67109 | 0.05589 | 610.54 | 0.05587 | 701.9 | 0.05599 | 448.23 | 0.06123 | 470.38 | 0.06299 | 227.64 | 0.06691 | 184.02 | 0.05449 | 0.023478 | 303.7 | 0.02732258 | 266.7
1006.77 | 0.05505 | 1519.02253 | 0.05591 | 611.39 | 0.05591 | 702.58 | 0.05602 | 448.49 | 0.06127 | 470.73 | 0.06303 | 227.77 | 0.06696 | 184.17 | 0.05453 | 0.023489 | 304.2 | 0.02734558 | 266.8
1007.94 | 0.05509 | 1520.20716 | 0.05594 | 611.73 | 0.05595 | 703.05 | 0.05606 | 448.82 | 0.06131 | 471.16 | 0.06306 | 228.02 | 0.06701 | 184.45 | 0.05457 | 0.023498 | 304.7 | 0.02736858 | 266.9
1008.61 | 0.05512 | 1521.24154 | 0.05597 | 612.09 | 0.05599 | 703.79 | 0.05609 | 449.14 | 0.06135 | 471.44 | 0.0631 | 228.34 | 0.06706 | 184.75 | 0.05461 | 0.02351 | 305.2 | 0.02739558 | 267.1
1009.16 | 0.05515 | 1521.97565 | 0.056 | 612.49 | 0.05603 | 704.3 | 0.05612 | 449.39 | 0.06139 | 471.79 | 0.06314 | 228.47 | 0.06711 | 184.94 | 0.05465 | 0.023524 | 305.6 | 0.02742458 | 267.2
1010.07 | 0.05519 | 1523.69414 | 0.05602 | 613.44 | 0.05607 | 704.92 | 0.05616 | 449.82 | 0.06143 | 472.09 | 0.06318 | 228.87 | 0.06716 | 185.22 | 0.05469 | 0.023564 | 305.3 | 0.02745058 | 267.3
1012.14 | 0.05522 | 1524.41159 | 0.05605 | 613.71 | 0.05611 | 705.4 | 0.05619 | 450.19 | 0.06146 | 472.56 | 0.06322 | 229.19 | 0.06721 | 185.37 | 0.05473 | 0.023616 | 304.7 | 0.02747958 | 267.3
1012.76 | 0.05525 | 1525.46263 | 0.05607 | 614.49 | 0.05615 | 706.27 | 0.05622 | 450.5 | 0.0615 | 472.88 | 0.06326 | 229.31 | 0.06726 | 185.51 | 0.05478 | 0.023648 | 304.7 | 0.02750958 | 267.4
1013.33 | 0.05529 | 1526.14675 | 0.0561 | 614.96 | 0.05618 | 706.96 | 0.05626 | 450.95 | 0.06154 | 473.18 | 0.06329 | 229.57 | 0.06731 | 185.61 | 0.05482 | 0.023671 | 304.9 | 0.02753258 | 267.5
1014.46 | 0.05532 | 1527.16445 | 0.05613 | 615.53 | 0.05622 | 707.51 | 0.05629 | 451.4 | 0.06158 | 473.46 | 0.06333 | 229.72 | 0.06736 | 185.67 | 0.05486 | 0.023694 | 305.2 | 0.02755858 | 267.7
1015.51 | 0.05536 | 1528.19883 | 0.05615 | 616.35 | 0.05626 | 707.79 | 0.05632 | 451.67 | 0.06163 | 473.8 | 0.06337 | 229.91 | 0.06741 | 185.86 | 0.0549 | 0.023711 | 305.5 | 0.02758758 | 267.8
1016.6 | 0.05539 | 1529.21654 | 0.05618 | 616.98 | 0.0563 | 708.21 | 0.05636 | 451.92 | 0.06167 | 474.4 | 0.06341 | 230.07 | 0.06746 | 185.97 | 0.05494 | 0.023732 | 305.7 | 0.02761458 | 268
1017.15 | 0.05542 | 1530.25091 | 0.0562 | 617.58 | 0.05633 | 708.79 | 0.05639 | 452.74 | 0.06171 | 474.73 | 0.06345 | 230.24 | 0.06751 | 186.04 | 0.05498 | 0.023752 | 306 | 0.02764058 | 268.1
1017.83 | 0.05546 | 1531.40221 | 0.05623 | 618.18 | 0.05637 | 709.58 | 0.05642 | 453.07 | 0.06175 | 475.18 | 0.06349 | 230.46 | 0.06756 | 186.21 | 0.05502 | 0.023778 | 306.2 | 0.02767258 | 268
1018.35 | 0.05549 | 1532.28646 | 0.05625 | 618.6 | 0.05641 | 710.19 | 0.05645 | 453.59 | 0.06179 | 475.45 | 0.06352 | 230.61 | 0.06762 | 186.26 | 0.05506 | 0.023801 | 306.3 | 0.02770458 | 268
1019.2 | 0.05552 | 1533.07057 | 0.05627 | 619.3 | 0.05644 | 710.56 | 0.05649 | 453.84 | 0.06183 | 475.93 | 0.06356 | 230.79 | 0.06767 | 186.49 | 0.0551 | 0.02383 | 306.4 | 0.02773058 | 268.1
1019.87 | 0.05555 | 1534.30521 | 0.0563 | 619.97 | 0.05648 | 710.99 | 0.05652 | 454.16 | 0.06188 | 476.18 | 0.0636 | 230.99 | 0.06772 | 186.61 | 0.05514 | 0.023859 | 306.4 | 0.02775758 | 268.2
1021.05 | 0.05559 | 1535.43971 | 0.05632 | 620.68 | 0.05651 | 711.38 | 0.05655 | 454.44 | 0.06192 | 476.45 | 0.06364 | 231.19 | 0.06777 | 186.69 | 0.05518 | 0.023885 | 306.5 | 0.02778358 | 268.3
1021.97 | 0.05562 | 1536.52422 | 0.05634 | 621.44 | 0.05655 | 712.21 | 0.05659 | 454.73 | 0.06196 | 476.75 | 0.06368 | 231.39 | 0.06782 | 186.86 | 0.05522 | 0.02391 | 306.7 | 0.02780958 | 268.4
1022.59 | 0.05565 | 1538.02578 | 0.05637 | 621.74 | 0.05659 | 712.91 | 0.05662 | 455.26 | 0.062 | 477.23 | 0.06372 | 231.63 | 0.06787 | 187.01 | 0.05526 | 0.023934 | 306.8 | 0.02783558 | 268.6
1023.44 | 0.05568 | 1539.49401 | 0.05639 | 622.15 | 0.05662 | 713.78 | 0.05665 | 455.64 | 0.06205 | 477.48 | 0.06376 | 231.78 | 0.06792 | 187.19 | 0.0553 | 0.023957 | 307 | 0.02787658 | 268.5
1024.3 | 0.05572 | 1540.178 | 0.05642 | 622.57 | 0.05666 | 714.33 | 0.05668 | 456.21 | 0.06209 | 477.83 | 0.0638 | 231.93 | 0.06797 | 187.29 | 0.05534 | 0.02398 | 307.2 | 0.02790258 | 268.6
1025.54 | 0.05575 | 1541.86315 | 0.05644 | 623.12 | 0.05669 | 714.73 | 0.05672 | 456.71 | 0.06213 | 478.2 | 0.06384 | 232.11 | 0.06802 | 187.44 | 0.05538 | 0.024006 | 307.5 | 0.02793558 | 268.6
1026.69 | 0.05578 | 1542.5806 | 0.05647 | 623.44 | 0.05673 | 715.62 | 0.05675 | 457.19 | 0.06217 | 478.58 | 0.06388 | 232.29 | 0.06808 | 187.76 | 0.05542 | 0.024029 | 307.6 | 0.02796158 | 268.7
1027.12 | 0.05581 | 1543.36471 | 0.0565 | 623.75 | 0.05676 | 715.97 | 0.05678 | 457.54 | 0.06221 | 479.08 | 0.06393 | 232.39 | 0.06813 | 187.84 | 0.05546 | 0.024055 | 307.7 | 0.02798458 | 268.8
1027.94 | 0.05585 | 1544.93307 | 0.05652 | 624.25 | 0.0568 | 716.82 | 0.05681 | 457.86 | 0.06226 | 479.67 | 0.06397 | 232.54 | 0.06818 | 188.14 | 0.0555 | 0.024081 | 307.8 | 0.02801058 | 268.9
1029.18 | 0.05588 | 1545.93412 | 0.05655 | 624.94 | 0.05683 | 717.28 | 0.05685 | 458.26 | 0.0623 | 480.02 | 0.06401 | 232.79 | 0.06823 | 188.34 | 0.05554 | 0.024109 | 307.8 | 0.02804258 | 269
1029.74 | 0.05591 | 1546.86836 | 0.05657 | 625.31 | 0.05687 | 717.73 | 0.05688 | 458.8 | 0.06234 | 480.27 | 0.06405 | 232.93 | 0.06828 | 188.46 | 0.05558 | 0.024138 | 307.9 | 0.02807258 | 269.1
1030.16 | 0.05594 | 1547.53581 | 0.0566 | 625.71 | 0.0569 | 718.38 | 0.05691 | 459.23 | 0.06238 | 480.9 | 0.06409 | 233.23 | 0.06834 | 188.64 | 0.05562 | 0.024167 | 308 | 0.02809558 | 269.2
1030.89 | 0.05597 | 1548.85404 | 0.05663 | 626.26 | 0.05693 | 719.1 | 0.05694 | 459.5 | 0.06242 | 481.17 | 0.06414 | 233.53 | 0.06839 | 188.71 | 0.05566 | 0.024196 | 308 | 0.02812158 | 269.4
1032.28 | 0.056 | 1549.92175 | 0.05665 | 626.72 | 0.05696 | 719.55 | 0.05698 | 459.91 | 0.06247 | 481.57 | 0.06418 | 233.73 | 0.06844 | 188.88 | 0.0557 | 0.024222 | 308.1 | 0.02814558 | 269.5
1033.1 | 0.05603 | 1551.13971 | 0.05668 | 626.99 | 0.057 | 720.14 | 0.05701 | 460.06 | 0.06251 | 481.87 | 0.06422 | 233.88 | 0.0685 | 188.99 | 0.05574 | 0.024254 | 308.1 | 0.02817458 | 269.5
1033.91 | 0.05606 | 1552.02396 | 0.05671 | 627.26 | 0.05703 | 720.74 | 0.05704 | 460.55 | 0.06255 | 482.66 | 0.06427 | 234.14 | 0.06855 | 189.14 | 0.05578 | 0.02428 | 308.1 | 0.02821258 | 269.4
1034.48 | 0.05609 | 1552.82474 | 0.05674 | 627.81 | 0.05706 | 721.09 | 0.05707 | 460.88 | 0.06259 | 482.92 | 0.06431 | 234.38 | 0.0686 | 189.33 | 0.05582 | 0.024314 | 308.1 | 0.02824458 | 269.5
1035.42 | 0.05612 | 1554.4431 | 0.05677 | 628.18 | 0.05709 | 721.49 | 0.0571 | 461.42 | 0.06264 | 483.21 | 0.06435 | 234.58 | 0.06865 | 189.54 | 0.05586 | 0.024349 | 308 | 0.02827058 | 269.6
1036.05 | 0.05615 | 1555.84466 | 0.05679 | 629.08 | 0.05712 | 722.04 | 0.05714 | 461.72 | 0.06268 | 483.51 | 0.0644 | 234.86 | 0.06871 | 189.68 | 0.0559 | 0.024383 | 307.9 | 0.02829958 | 269.7
1037.05 | 0.05618 | 1556.86237 | 0.05682 | 629.66 | 0.05715 | 722.47 | 0.05717 | 462.28 | 0.06272 | 483.77 | 0.06444 | 235.25 | 0.06876 | 189.76 | 0.05594 | 0.024421 | 307.8 | 0.02832658 | 269.8
1037.64 | 0.05621 | 1558.3306 | 0.05685 | 630.09 | 0.05718 | 722.99 | 0.0572 | 462.55 | 0.06277 | 484.27 | 0.06449 | 235.46 | 0.06881 | 189.84 | 0.05598 | 0.024458 | 307.6 | 0.02836658 | 269.5
1038.1 | 0.05624 | 1559.33164 | 0.05688 | 630.43 | 0.05721 | 723.39 | 0.05723 | 462.87 | 0.06281 | 484.62 | 0.06453 | 235.7 | 0.06886 | 189.99 | 0.05603 | 0.024496 | 307.4 | 0.02839358 | 269.6
1038.95 | 0.05627 | 1560.89987 | 0.05691 | 630.78 | 0.05724 | 723.86 | 0.05726 | 463.18 | 0.06285 | 485.22 | 0.06457 | 235.96 | 0.06891 | 190.21 | 0.05607 | 0.024533 | 307.2 | 0.02841958 | 269.8
1039.59 | 0.0563 | 1562.23464 | 0.05694 | 631.13 | 0.05727 | 724.57 | 0.05729 | 463.6 | 0.0629 | 485.76 | 0.06462 | 236.13 | 0.06896 | 190.36 | 0.05611 | 0.024568 | 307.2 | 0.02845158 | 269.7
1040.07 | 0.05633 | 1563.4526 | 0.05697 | 631.46 | 0.0573 | 725.49 | 0.05732 | 464.05 | 0.06294 | 486.06 | 0.06466 | 236.28 | 0.06901 | 190.58 | 0.05615 | 0.0246 | 307.2 | 0.02847758 | 269.8
1040.76 | 0.05636 | 1564.11992 | 0.057 | 631.95 | 0.05733 | 725.91 | 0.05735 | 464.37 | 0.06298 | 486.83 | 0.0647 | 236.51 | 0.06906 | 190.64 | 0.05619 | 0.024629 | 307.2 | 0.02850458 | 270
1041.34 | 0.05639 | 1565.20443 | 0.05703 | 632.66 | 0.05736 | 726.34 | 0.05738 | 464.64 | 0.06303 | 487.13 | 0.06475 | 236.63 | 0.06911 | 190.83 | 0.05623 | 0.024657 | 307.2 | 0.02853058 | 270.1
1042.69 | 0.05642 | 1566.1888 | 0.05706 | 632.93 | 0.0574 | 726.89 | 0.05742 | 465.1 | 0.06307 | 487.49 | 0.06479 | 236.86 | 0.06916 | 191.08 | 0.05627 | 0.024689 | 307.3 | 0.02855958 | 270.2
1043.31 | 0.05645 | 1567.08971 | 0.05709 | 633.33 | 0.05743 | 727.56 | 0.05745 | 465.77 | 0.06311 | 487.96 | 0.06483 | 237.08 | 0.06921 | 191.36 | 0.05631 | 0.024724 | 307.3 | 0.02858258 | 270.3
1044.79 | 0.05648 | 1568.72474 | 0.05712 | 633.97 | 0.05746 | 728.13 | 0.05748 | 466.14 | 0.06315 | 488.18 | 0.06487 | 237.25 | 0.06926 | 191.49 | 0.05635 | 0.024756 | 307.2 | 0.02861158 | 270.4
1045.34 | 0.05651 | 1570.72682 | 0.05715 | 634.67 | 0.05749 | 728.86 | 0.05751 | 466.42 | 0.0632 | 488.46 | 0.06492 | 237.57 | 0.06931 | 191.7 | 0.0564 | 0.024787 | 307.2 | 0.02864658 | 270.4
1045.96 | 0.05654 | 1571.74453 | 0.05718 | 635.03 | 0.05752 | 729.21 | 0.05754 | 466.85 | 0.06324 | 488.85 | 0.06496 | 237.78 | 0.06936 | 191.83 | 0.05644 | 0.024816 | 307.2 | 0.02867358 | 270.5
1046.85 | 0.05657 | 1572.49531 | 0.05721 | 635.68 | 0.05755 | 729.93 | 0.05757 | 467.25 | 0.06328 | 489.36 | 0.065 | 237.93 | 0.0694 | 191.88 | 0.05648 | 0.024845 | 307.3 | 0.02869958 | 270.6
1047.96 | 0.0566 | 1573.17943 | 0.05724 | 636.18 | 0.05759 | 730.53 | 0.05761 | 467.44 | 0.06332 | 489.9 | 0.06504 | 238.08 | 0.06945 | 192.06 | 0.05652 | 0.024874 | 307.4 | 0.02872858 | 270.7
1048.68 | 0.05663 | 1574.1638 | 0.05727 | 636.63 | 0.05762 | 731 | 0.05764 | 467.92 | 0.06336 | 490.41 | 0.06508 | 238.23 | 0.0695 | 192.13 | 0.05656 | 0.0249 | 307.4 | 0.02875258 | 270.8
1049.5 | 0.05666 | 1575.68203 | 0.0573 | 637.34 | 0.05765 | 731.43 | 0.05767 | 468.22 | 0.06341 | 490.66 | 0.06513 | 238.47 | 0.06955 | 192.38 | 0.05661 | 0.024929 | 307.5 | 0.02878158 | 270.9
1050.1 | 0.05669 | 1577.35039 | 0.05733 | 637.59 | 0.05768 | 731.83 | 0.0577 | 469.06 | 0.06345 | 491.13 | 0.06517 | 238.62 | 0.0696 | 192.51 | 0.05665 | 0.024963 | 307.5 | 0.02881058 | 271
1050.73 | 0.05672 | 1579.60273 | 0.05736 | 638.35 | 0.05772 | 732.43 | 0.05774 | 469.46 | 0.06349 | 491.61 | 0.06521 | 238.78 | 0.06965 | 192.65 | 0.05669 | 0.024995 | 307.5 | 0.02883958 | 271.1
1051.62 | 0.05675 | 1581.0043 | 0.05739 | 638.77 | 0.05775 | 733.23 | 0.05777 | 469.91 | 0.06353 | 492.03 | 0.06525 | 238.98 | 0.0697 | 192.81 | 0.05673 | 0.025027 | 307.4 | 0.02887458 | 271
1052.48 | 0.05678 | 1583.00638 | 0.05742 | 639.3 | 0.05778 | 733.58 | 0.0578 | 470.27 | 0.06357 | 492.4 | 0.06528 | 239.23 | 0.06975 | 193.06 | 0.05677 | 0.025058 | 307.5 | 0.02890358 | 271
1053.07 | 0.05682 | 1584.07409 | 0.05745 | 639.74 | 0.05782 | 734.23 | 0.05783 | 470.63 | 0.06361 | 492.77 | 0.06532 | 239.37 | 0.0698 | 193.16 | 0.05682 | 0.02509 | 307.4 | 0.02893058 | 271.2
1054.09 | 0.05685 | 1584.8082 | 0.05748 | 640.32 | 0.05785 | 734.58 | 0.05786 | 470.94 | 0.06365 | 493.02 | 0.06536 | 239.58 | 0.06985 | 193.41 | 0.05686 | 0.025122 | 307.4 | 0.02895658 | 271.3
1055.04 | 0.05688 | 1586.99388 | 0.05751 | 640.82 | 0.05788 | 734.84 | 0.0579 | 471.24 | 0.06369 | 493.27 | 0.0654 | 239.68 | 0.0699 | 193.58 | 0.0569 | 0.025162 | 307.2 | 0.02898258 | 271.3
1055.62 | 0.05691 | 1587.81133 | 0.05754 | 641.22 | 0.05792 | 735.5 | 0.05793 | 471.58 | 0.06373 | 493.7 | 0.06544 | 240.02 | 0.06995 | 193.71 | 0.05694 | 0.025203 | 306.9 | 0.02900858 | 271.5
1056.34 | 0.05694 | 1588.57878 | 0.05756 | 641.81 | 0.05795 | 736.35 | 0.05796 | 472.08 | 0.06377 | 494.1 | 0.06548 | 240.18 | 0.07 | 193.81 | 0.05698 | 0.025246 | 306.6 | 0.02903758 | 271.5
1057.47 | 0.05697 | 1589.37969 | 0.05759 | 642.11 | 0.05799 | 737.35 | 0.058 | 472.53 | 0.06382 | 494.55 | 0.06552 | 240.23 | 0.07005 | 193.96 | 0.05702 | 0.025278 | 306.6 | 0.02907358 | 271.5
1058.21 | 0.057 | 1590.31393 | 0.05762 | 642.42 | 0.05802 | 738.11 | 0.05803 | 472.81 | 0.06386 | 495 | 0.06556 | 240.52 | 0.0701 | 194.13 | 0.05706 | 0.025304 | 306.7 | 0.02910258 | 271.7
1058.94 | 0.05704 | 1591.13151 | 0.05765 | 642.76 | 0.05806 | 738.46 | 0.05806 | 473.14 | 0.0639 | 495.3 | 0.0656 | 240.63 | 0.07015 | 194.36 | 0.0571 | 0.025327 | 306.9 | 0.02913458 | 271.7
1059.41 | 0.05707 | 1592.24935 | 0.05768 | 643.29 | 0.05809 | 738.97 | 0.0581 | 473.59 | 0.06394 | 495.72 | 0.06563 | 240.89 | 0.0702 | 194.46 | 0.05714 | 0.02535 | 307.2 | 0.02916058 | 271.8
1060.58 | 0.0571 | 1593.05013 | 0.05771 | 643.73 | 0.05813 | 739.94 | 0.05813 | 474.08 | 0.06398 | 496 | 0.06567 | 241.02 | 0.07025 | 194.66 | 0.05718 | 0.02537 | 307.4 | 0.02918658 | 271.9
1061.23 | 0.05713 | 1594.30143 | 0.05773 | 644.28 | 0.05816 | 740.54 | 0.05816 | 474.33 | 0.06402 | 496.25 | 0.06571 | 241.19 | 0.0703 | 194.8 | 0.05722 | 0.02539 | 307.7 | 0.02921358 | 272
1062.13 | 0.05717 | 1595.36927 | 0.05776 | 644.68 | 0.0582 | 741.08 | 0.0582 | 474.71 | 0.06406 | 496.7 | 0.06575 | 241.52 | 0.07035 | 195 | 0.05726 | 0.02541 | 308 | 0.02923958 | 272.1
1063.03 | 0.0572 | 1596.48711 | 0.05779 | 645.18 | 0.05824 | 741.44 | 0.05823 | 474.98 | 0.0641 | 497.07 | 0.06578 | 241.6 | 0.0704 | 195.07 | 0.0573 | 0.02543 | 308.2 | 0.02927458 | 272.1
1064.15 | 0.05723 | 1597.78841 | 0.05782 | 645.74 | 0.05827 | 742.14 | 0.05826 | 475.58 | 0.06414 | 497.49 | 0.06582 | 241.74 | 0.07045 | 195.22 | 0.05734 | 0.025451 | 308.4 | 0.02929758 | 272.2
1065.46 | 0.05726 | 1599.13984 | 0.05784 | 646.31 | 0.05831 | 742.41 | 0.0583 | 475.96 | 0.06418 | 497.74 | 0.06586 | 241.94 | 0.0705 | 195.35 | 0.05738 | 0.025477 | 308.7 | 0.02932658 | 272.3
1066.37 | 0.0573 | 1599.94063 | 0.05787 | 647.05 | 0.05834 | 743.13 | 0.05833 | 476.26 | 0.06422 | 498.07 | 0.0659 | 242.14 | 0.07055 | 195.53 | 0.05742 | 0.025497 | 308.9 | 0.02935658 | 272.3
1067.25 | 0.05733 | 1600.7582 | 0.05789 | 647.48 | 0.05838 | 743.48 | 0.05836 | 476.51 | 0.06426 | 498.39 | 0.06594 | 242.3 | 0.0706 | 195.65 | 0.05745 | 0.025517 | 309.1 | 0.02938558 | 272.4
1067.78 | 0.05736 | 1601.44219 | 0.05792 | 648.38 | 0.05841 | 744.38 | 0.05839 | 476.86 | 0.0643 | 498.77 | 0.06598 | 242.55 | 0.07065 | 195.82 | 0.05749 | 0.02554 | 309.3 | 0.02941458 | 272.5
1068.45 | 0.0574 | 1602.72695 | 0.05795 | 648.86 | 0.05845 | 745.28 | 0.05843 | 477.3 | 0.06434 | 499.01 | 0.06601 | 242.85 | 0.0707 | 195.95 | 0.05753 | 0.025566 | 309.5 | 0.02944358 | 272.5
1069.59 | 0.05743 | 1604.14505 | 0.05797 | 649.31 | 0.05848 | 745.63 | 0.05846 | 477.62 | 0.06438 | 499.31 | 0.06605 | 243.04 | 0.07075 | 196.07 | 0.05757 | 0.025586 | 309.7 | 0.02947258 | 272.6
1070.1 | 0.05746 | 1605.84688 | 0.058 | 650.15 | 0.05852 | 745.96 | 0.05849 | 477.97 | 0.06442 | 499.57 | 0.06609 | 243.2 | 0.0708 | 196.17 | 0.05761 | 0.025612 | 309.9 | 0.02950158 | 272.7
1071.05 | 0.05749 | 1606.59766 | 0.05802 | 650.47 | 0.05855 | 746.85 | 0.05853 | 478.28 | 0.06446 | 499.99 | 0.06613 | 243.34 | 0.07086 | 196.28 | 0.05765 | 0.025635 | 310 | 0.02953158 | 272.8
1071.95 | 0.05752 | 1607.43177 | 0.05805 | 651.13 | 0.05859 | 747.52 | 0.05856 | 478.55 | 0.0645 | 500.42 | 0.06617 | 243.62 | 0.07091 | 196.5 | 0.05768 | 0.025658 | 310.2 | 0.02956058 | 272.8
1072.77 | 0.05756 | 1608.41615 | 0.05807 | 652.15 | 0.05862 | 748.05 | 0.05859 | 478.82 | 0.06454 | 500.64 | 0.0662 | 243.92 | 0.07096 | 196.6 | 0.05772 | 0.025681 | 310.3 | 0.02958958 | 272.9
1073.56 | 0.05759 | 1609.16693 | 0.0581 | 652.43 | 0.05865 | 748.43 | 0.05862 | 479.15 | 0.06458 | 500.99 | 0.06624 | 244.19 | 0.07102 | 196.77 | 0.05776 | 0.025707 | 310.5 | 0.02961858 | 273
1074.77 | 0.05762 | 1610.90208 | 0.05812 | 653.04 | 0.05869 | 748.92 | 0.05865 | 479.52 | 0.06462 | 501.59 | 0.06628 | 244.42 | 0.07107 | 197.08 | 0.0578 | 0.025733 | 310.6 | 0.02964758 | 273.1
1075.66 | 0.05765 | 1611.71966 | 0.05815 | 653.42 | 0.05872 | 749.42 | 0.05869 | 480.35 | 0.06466 | 501.88 | 0.06632 | 244.72 | 0.07113 | 197.13 | 0.05784 | 0.025759 | 310.6 | 0.02967758 | 273.2
1077.04 | 0.05768 | 1613.27122 | 0.05817 | 653.92 | 0.05876 | 749.93 | 0.05872 | 480.47 | 0.0647 | 502.16 | 0.06636 | 245.04 | 0.07118 | 197.23 | 0.05788 | 0.025785 | 310.7 | 0.02970658 | 273.2
1077.46 | 0.05771 | 1613.95534 | 0.0582 | 654.22 | 0.05879 | 750.38 | 0.05875 | 480.72 | 0.06474 | 502.59 | 0.0664 | 245.44 | 0.07124 | 197.45 | 0.05791 | 0.025814 | 310.8 | 0.02970658 | 273.2
1077.98 | 0.05774 | 1614.70612 | 0.05822 | 654.85 | 0.05883 | 751.05 | 0.05878 | 481.27 | 0.06478 | 503.33 | 0.06644 | 245.61 | 0.07129 | 197.67 | 0.05795 | 0.025843 | 310.8 | 0.02976458 | 273.3
1078.98 | 0.05777 | 1615.5737 | 0.05825 | 655.24 | 0.05886 | 751.55 | 0.05882 | 481.77 | 0.06482 | 503.54 | 0.06648 | 245.76 | 0.07135 | 197.75 | 0.05799 | 0.025869 | 310.9 | 0.02979358 | 273.4
1080.23 | 0.05779 | 1616.67487 | 0.05827 | 655.79 | 0.0589 | 752.1 | 0.05885 | 482.22 | 0.06486 | 503.96 | 0.06652 | 245.97 | 0.07141 | 197.92 | 0.05803 | 0.025898 | 311 | 0.02982258 | 273.4
1080.9 | 0.05782 | 1617.54245 | 0.0583 | 656.21 | 0.05893 | 752.8 | 0.05888 | 482.59 | 0.0649 | 504.53 | 0.06656 | 246.32 | 0.07146 | 198.12 | 0.05807 | 0.025927 | 311 | 0.02982258 | 273.5
1081.31 | 0.05785 | 1619.07734 | 0.05832 | 656.57 | 0.05897 | 753.17 | 0.05892 | 482.84 | 0.06494 | 504.78 | 0.0666 | 246.52 | 0.07152 | 198.32 | 0.05811 | 0.025953 | 311.1 | 0.02985258 | 273.6
1082.27 | 0.05788 | 1619.79479 | 0.05835 | 657.02 | 0.059 | 753.62 | 0.05895 | 483.1 | 0.06498 | 505.36 | 0.06664 | 246.81 | 0.07157 | 198.39 | 0.05815 | 0.025984 | 311.1 | 0.02988158 | 273.7
1083.15 | 0.05791 | 1620.82917 | 0.05837 | 657.54 | 0.05904 | 754.04 | 0.05898 | 483.51 | 0.06502 | 505.78 | 0.06668 | 246.96 | 0.07163 | 198.54 | 0.05818 | 0.026013 | 311.2 | 0.02991058 | 273.8
1083.75 | 0.05794 | 1622.09714 | 0.0584 | 657.91 | 0.05907 | 754.92 | 0.05901 | 483.92 | 0.06506 | 506.1 | 0.06672 | 247.18 | 0.07168 | 198.7 | 0.05822 | 0.026042 | 311.2 | 0.02993958 | 273.8
1084.28 | 0.05797 | 1623.69883 | 0.05843 | 658.47 | 0.05911 | 755.29 | 0.05904 | 484.39 | 0.06511 | 506.38 | 0.06676 | 247.38 | 0.07174 | 198.8 | 0.05826 | 0.026071 | 311.2 | 0.02999758 | 273.7
1084.82 | 0.058 | 1624.53307 | 0.05845 | 659.31 | 0.05914 | 755.64 | 0.05908 | 484.72 | 0.06515 | 506.76 | 0.0668 | 247.53 | 0.07179 | 198.9 | 0.0583 | 0.026103 | 311.2 | 0.03002758 | 273.8
1085.67 | 0.05803 | 1626.1681 | 0.05848 | 659.78 | 0.05918 | 755.91 | 0.05911 | 485.02 | 0.06519 | 507.06 | 0.06684 | 247.68 | 0.07184 | 199.04 | 0.05834 | 0.026131 | 311.2 | 0.03005658 | 273.9
1086.2 | 0.05805 | 1627.23581 | 0.0585 | 660.24 | 0.05921 | 756.59 | 0.05914 | 485.54 | 0.06523 | 507.65 | 0.06688 | 247.81 | 0.0719 | 199.22 | 0.05838 | 0.026163 | 311.2 | 0.03008558 | 274
1086.72 | 0.05808 | 1628.15352 | 0.05853 | 660.59 | 0.05925 | 757.26 | 0.05917 | 485.91 | 0.06527 | 507.93 | 0.06693 | 247.99 | 0.07195 | 199.3 | 0.05842 | 0.026198 | 311.2 | 0.03011458 | 274.1
1087.4 | 0.05811 | 1628.87083 | 0.05856 | 661.09 | 0.05928 | 757.78 | 0.0592 | 486.17 | 0.06531 | 508.53 | 0.06697 | 248.21 | 0.072 | 199.47 | 0.05846 | 0.026229 | 311.2 | 0.03011458 | 274.2
1089.19 | 0.05814 | 1629.75508 | 0.05858 | 661.59 | 0.05932 | 758.46 | 0.05923 | 486.84 | 0.06535 | 509.07 | 0.06701 | 248.38 | 0.07206 | 199.57 | 0.0585 | 0.026258 | 311.2 | 0.03014358 | 274.2
1089.84 | 0.05817 | 1631.80729 | 0.05861 | 661.99 | 0.05935 | 758.71 | 0.05926 | 487.38 | 0.0654 | 509.62 | 0.06706 | 248.58 | 0.07211 | 199.75 | 0.05854 | 0.02629 | 311.2 | 0.03020258 | 274.2
1090.34 | 0.0582 | 1632.72487 | 0.05864 | 662.51 | 0.05939 | 760.01 | 0.0593 | 487.89 | 0.06544 | 509.87 | 0.0671 | 248.78 | 0.07216 | 199.9 | 0.05858 | 0.026319 | 311.2 | 0.03023158 | 274.3
1090.99 | 0.05823 | 1633.74258 | 0.05867 | 663.16 | 0.05942 | 760.6 | 0.05933 | 488.31 | 0.06548 | 510.15 | 0.06714 | 248.86 | 0.07221 | 200.15 | 0.05862 | 0.026351 | 311.3 | 0.03026058 | 274.3
1091.93 | 0.05826 | 1634.64362 | 0.0587 | 663.95 | 0.05946 | 761.01 | 0.05936 | 488.78 | 0.06552 | 510.47 | 0.06719 | 249.14 | 0.07227 | 200.27 | 0.05866 | 0.026379 | 311.3 | 0.03028958 | 274.4
1092.56 | 0.05829 | 1635.94492 | 0.05872 | 664.43 | 0.05949 | 761.43 | 0.05939 | 489.08 | 0.06557 | 510.75 | 0.06723 | 249.33 | 0.07232 | 200.44 | 0.0587 | 0.026405 | 311.4 | 0.03028958 | 274.4
1093.46 | 0.05832 | 1636.8125 | 0.05875 | 664.86 | 0.05952 | 761.76 | 0.05942 | 489.33 | 0.06561 | 511.05 | 0.06727 | 249.66 | 0.07237 | 200.59 | 0.05875 | 0.026437 | 311.5 | 0.03034858 | 274.5
1094.28 | 0.05836 | 1637.61328 | 0.05878 | 665.23 | 0.05956 | 762.2 | 0.05946 | 489.59 | 0.06565 | 511.5 | 0.06731 | 249.81 | 0.07243 | 200.75 | 0.05879 | 0.026466 | 311.5 | 0.03037758 | 274.5
1094.78 | 0.05839 | 1638.51419 | 0.05881 | 665.55 | 0.05959 | 762.6 | 0.05949 | 489.88 | 0.06569 | 511.94 | 0.06735 | 249.96 | 0.07248 | 201 | 0.05883 | 0.026492 | 311.6 | 0.03037758 | 274.7
1095.9 | 0.05842 | 1639.6487 | 0.05884 | 665.93 | 0.05962 | 763.78 | 0.05952 | 490.36 | 0.06574 | 512.34 | 0.0674 | 250.43 | 0.07253 | 201.17 | 0.05887 | 0.026521 | 311.7 | 0.03043558 | 274.7
1096.5 | 0.05845 | 1642.36823 | 0.05886 | 666.57 | 0.05966 | 764.15 | 0.05955 | 490.81 | 0.06578 | 512.72 | 0.06744 | 250.6 | 0.07258 | 201.42 | 0.05891 | 0.02655 | 311.7 | 0.03046458 | 274.7
1097.43 | 0.05848 | 1643.71979 | 0.05889 | 667.15 | 0.05969 | 764.95 | 0.05959 | 491.35 | 0.06582 | 513.2 | 0.06748 | 250.78 | 0.07263 | 201.54 | 0.05895 | 0.026578 | 311.8 | 0.03046458 | 274.8
1098.33 | 0.05851 | 1644.7875 | 0.05892 | 667.65 | 0.05972 | 765.8 | 0.05962 | 491.78 | 0.06587 | 513.65 | 0.06752 | 250.95 | 0.07269 | 201.64 | 0.05898 | 0.026607 | 311.9 | 0.03052358 | 274.8
1098.93 | 0.05854 | 1646.28906 | 0.05895 | 668.12 | 0.05975 | 766.53 | 0.05965 | 492.16 | 0.06591 | 514.02 | 0.06757 | 251.38 | 0.07274 | 201.79 | 0.05902 | 0.026633 | 311.9 | 0.03052358 | 274.9
1099.45 | 0.05858 | 1647.10664 | 0.05898 | 668.53 | 0.05979 | 767.05 | 0.05969 | 492.6 | 0.06595 | 514.57 | 0.06761 | 251.48 | 0.07279 | 201.89 | 0.05906 | 0.026671 | 311.9 | 0.03055258 | 275
1099.92 | 0.05861 | 1648.95859 | 0.05901 | 668.94 | 0.05982 | 767.85 | 0.05972 | 493.03 | 0.066 | 514.84 | 0.06765 | 251.71 | 0.07284 | 202.16 | 0.0591 | 0.0267 | 311.9 | 0.03058158 | 275
1100.72 | 0.05864 | 1649.75938 | 0.05903 | 669.34 | 0.05985 | 768.34 | 0.05975 | 493.4 | 0.06604 | 515.26 | 0.0677 | 252.03 | 0.07289 | 202.32 | 0.05915 | 0.026731 | 311.9 | 0.03061058 | 275.1
1101.39 | 0.05867 | 1650.42669 | 0.05906 | 670.19 | 0.05988 | 768.6 | 0.05978 | 493.72 | 0.06608 | 515.67 | 0.06774 | 252.11 | 0.07294 | 202.42 | 0.05919 | 0.026763 | 311.9 | 0.03069858 | 274.2
1103.22 | 0.05871 | 1652.19531 | 0.05909 | 670.99 | 0.05992 | 769.4 | 0.05982 | 494.02 | 0.06613 | 515.92 | 0.06778 | 252.3 | 0.07299 | 202.54 | 0.05923 | 0.026795 | 311.9 | 0.03072758 | 274.2
1103.97 | 0.05874 | 1653.63008 | 0.05912 | 671.49 | 0.05995 | 769.94 | 0.05985 | 494.35 | 0.06617 | 516.19 | 0.06783 | 252.48 | 0.07304 | 202.74 | 0.05927 | 0.026826 | 311.9 | 0.03075658 | 274.3
1104.57 | 0.05878 | 1654.46432 | 0.05915 | 671.82 | 0.05998 | 770.26 | 0.05988 | 494.75 | 0.06622 | 516.97 | 0.06787 | 252.71 | 0.07309 | 203.02 | 0.05931 | 0.026861 | 311.8 | 0.03078558 | 274.4
1105.46 | 0.05881 | 1655.4487 | 0.05918 | 672.17 | 0.06002 | 770.64 | 0.05991 | 495.02 | 0.06626 | 517.22 | 0.06791 | 252.86 | 0.07314 | 203.19 | 0.05935 | 0.026904 | 311.7 | 0.03081558 | 274.5
1105.89 | 0.05885 | 1656.26628 | 0.05921 | 673.07 | 0.06005 | 771.46 | 0.05995 | 495.58 | 0.0663 | 517.68 | 0.06796 | 252.96 | 0.0732 | 203.37 | 0.05939 | 0.026959 | 311.1 | 0.03084458 | 274.6
1106.45 | 0.05888 | 1657.86784 | 0.05924 | 673.54 | 0.06008 | 772.34 | 0.05998 | 495.88 | 0.06635 | 518.33 | 0.068 | 253.21 | 0.07325 | 203.47 | 0.05943 | 0.027002 | 310.8 | 0.03084458 | 274.7
1108 | 0.05891 | 1659.18594 | 0.05926 | 673.81 | 0.06012 | 772.79 | 0.06001 | 496.35 | 0.06639 | 518.98 | 0.06805 | 253.45 | 0.0733 | 203.56 | 0.05947 | 0.027037 | 310.7 | 0.03087358 | 274.7
1109.57 | 0.05895 | 1660.78763 | 0.05929 | 674.46 | 0.06015 | 773.33 | 0.06005 | 496.92 | 0.06643 | 519.34 | 0.06809 | 253.73 | 0.07335 | 203.72 | 0.05951 | 0.027069 | 310.8 | 0.03090258 | 274.8
1110.17 | 0.05898 | 1662.58945 | 0.05932 | 674.92 | 0.06019 | 773.71 | 0.06008 | 497.45 | 0.06648 | 519.73 | 0.06813 | 253.88 | 0.0734 | 203.77 | 0.05955 | 0.027098 | 310.8 | 0.03093158 | 274.8
1111.09 | 0.05902 | 1663.82409 | 0.05935 | 675.46 | 0.06022 | 774.11 | 0.06011 | 497.7 | 0.06652 | 519.98 | 0.06818 | 254.08 | 0.07345 | 204.11 | 0.05959 | 0.027132 | 310.6 | 0.03096058 | 274.9
1112.06 | 0.05905 | 1665.04206 | 0.05938 | 675.98 | 0.06025 | 774.63 | 0.06015 | 497.94 | 0.06656 | 520.38 | 0.06822 | 254.25 | 0.0735 | 204.24 | 0.05963 | 0.027167 | 310.5 | 0.03099058 | 275
1112.58 | 0.05909 | 1665.74284 | 0.05941 | 676.39 | 0.06029 | 774.96 | 0.06018 | 498.47 | 0.06661 | 520.88 | 0.06827 | 254.55 | 0.07355 | 204.36 | 0.05967 | 0.027196 | 310.6 | 0.03101958 | 275.1
1113.14 | 0.05912 | 1666.97747 | 0.05944 | 676.71 | 0.06032 | 775.48 | 0.06021 | 499.15 | 0.06665 | 521.35 | 0.06831 | 254.77 | 0.07361 | 204.53 | 0.05971 | 0.027219 | 310.8 | 0.03104858 | 275.2
1114.14 | 0.05916 | 1667.84505 | 0.05946 | 677.19 | 0.06035 | 775.91 | 0.06025 | 499.44 | 0.06669 | 521.85 | 0.06836 | 254.95 | 0.07366 | 204.66 | 0.05975 | 0.027239 | 311.1 | 0.03107758 | 275.2
1115.3 | 0.05919 | 1669.29648 | 0.05949 | 677.64 | 0.06039 | 776.43 | 0.06028 | 499.96 | 0.06674 | 522.15 | 0.0684 | 255.15 | 0.07371 | 204.81 | 0.0598 | 0.027259 | 311.4 | 0.03110658 | 275.3
1116.11 | 0.05923 | 1670.74805 | 0.05952 | 677.93 | 0.06042 | 777.11 | 0.06031 | 500.34 | 0.06678 | 522.61 | 0.06845 | 255.48 | 0.07376 | 204.96 | 0.05984 | 0.027282 | 311.7 | 0.03113558 | 275.3
1116.91 | 0.05927 | 1671.41537 | 0.05955 | 678.28 | 0.06045 | 777.73 | 0.06034 | 500.76 | 0.06682 | 522.83 | 0.06849 | 255.63 | 0.07382 | 205.13 | 0.05988 | 0.027302 | 311.9 | 0.03116558 | 275.4
1118.27 | 0.0593 | 1672.44987 | 0.05957 | 678.6 | 0.06048 | 779.03 | 0.06038 | 501.36 | 0.06687 | 523.55 | 0.06854 | 255.9 | 0.07387 | 205.38 | 0.05992 | 0.027328 | 312.1 | 0.03119458 | 275.4
1119.1 | 0.05934 | 1673.95143 | 0.0596 | 678.98 | 0.06052 | 779.68 | 0.06041 | 501.67 | 0.06691 | 523.88 | 0.06859 | 256.08 | 0.07392 | 205.56 | 0.05996 | 0.027354 | 312.2 | 0.03122358 | 275.5
1119.83 | 0.05937 | 1674.70221 | 0.05963 | 679.55 | 0.06055 | 780.12 | 0.06044 | 502.24 | 0.06695 | 524.3 | 0.06863 | 256.35 | 0.07398 | 205.73 | 0.06 | 0.027383 | 312.3 | 0.03125258 | 275.6
1120.48 | 0.05941 | 1675.48633 | 0.05965 | 680 | 0.06058 | 781.07 | 0.06047 | 502.54 | 0.06699 | 524.82 | 0.06868 | 256.57 | 0.07403 | 205.83 | 0.06004 | 0.027409 | 312.4 | 0.03128158 | 275.6
1121.32 | 0.05944 | 1676.87109 | 0.05968 | 680.45 | 0.06061 | 781.53 | 0.0605 | 503.04 | 0.06704 | 525.42 | 0.06872 | 256.87 | 0.07408 | 205.93 | 0.06008 | 0.027438 | 312.5 | 0.03131158 | 275.7
1123 | 0.05948 | 1677.67201 | 0.05971 | 681.15 | 0.06065 | 782.23 | 0.06054 | 503.33 | 0.06708 | 525.7 | 0.06877 | 257.07 | 0.07413 | 206.11 | 0.06012 | 0.027461 | 312.7 | 0.03134058 | 275.8
1123.57 | 0.05951 | 1678.97331 | 0.05974 | 682.02 | 0.06068 | 782.72 | 0.06057 | 503.68 | 0.06712 | 525.97 | 0.06881 | 257.4 | 0.07418 | 206.23 | 0.06016 | 0.027969 | 299.9 | 0.03136958 | 275.8
1124.07 | 0.05955 | 1680.29128 | 0.05976 | 682.57 | 0.06071 | 783.05 | 0.0606 | 504.04 | 0.06716 | 526.53 | 0.06886 | 257.57 | 0.07424 | 206.33 | 0.06019 | 0.027974 | 300.7 | 0.03139858 | 275.9
1125.37 | 0.05958 | 1682.09323 | 0.05979 | 682.93 | 0.06074 | 783.45 | 0.06063 | 504.44 | 0.06721 | 526.88 | 0.0689 | 257.8 | 0.07429 | 206.51 | 0.06023 | 0.02798 | 301.3 | 0.03142758 | 275.9
1126.09 | 0.05961 | 1683.49466 | 0.05982 | 683.23 | 0.06078 | 783.92 | 0.06066 | 504.81 | 0.06725 | 527.22 | 0.06894 | 258.02 | 0.07434 | 206.64 | 0.06027 | 0.027986 | 302 | 0.03145658 | 276
1126.54 | 0.05965 | 1685.12969 | 0.05984 | 683.57 | 0.06081 | 784.25 | 0.06069 | 505.43 | 0.06729 | 527.5 | 0.06899 | 258.17 | 0.07439 | 206.76 | 0.06031 | 0.027992 | 302.6 | 0.03148658 | 276.1
1128.11 | 0.05968 | 1685.96393 | 0.05987 | 684.15 | 0.06084 | 784.99 | 0.06072 | 505.59 | 0.06734 | 527.99 | 0.06903 | 258.37 | 0.07444 | 206.88 | 0.06035 | 0.027997 | 303.2 | 0.03151558 | 276.1
1129.06 | 0.05971 | 1686.71471 | 0.0599 | 684.58 | 0.06087 | 785.45 | 0.06075 | 505.88 | 0.06738 | 528.72 | 0.06908 | 258.49 | 0.0745 | 207.08 | 0.06039 | 0.028003 | 303.9 | 0.03154458 | 276
1130.03 | 0.05975 | 1688.33307 | 0.05992 | 685.44 | 0.0609 | 785.96 | 0.06078 | 506.45 | 0.06742 | 529.02 | 0.06912 | 258.64 | 0.07455 | 207.29 | 0.06042 | 0.028009 | 304.5 | 0.03157358 | 275.9
1130.55 | 0.05978 | 1689.08385 | 0.05995 | 685.7 | 0.06094 | 786.82 | 0.06082 | 506.9 | 0.06747 | 529.8 | 0.06916 | 258.82 | 0.0746 | 207.44 | 0.06046 | 0.028015 | 305.1 | 0.03160258 | 276
1131.21 | 0.05981 | 1690.20169 | 0.05998 | 686.59 | 0.06097 | 787.31 | 0.06085 | 507.35 | 0.06751 | 530.17 | 0.0692 | 258.92 | 0.07466 | 207.71 | 0.0605 | 0.028018 | 305.8 | 0.03163258 | 276
1131.65 | 0.05985 | 1690.95247 | 0.06 | 687.19 | 0.061 | 787.79 | 0.06088 | 507.66 | 0.06756 | 530.64 | 0.06924 | 259.07 | 0.07471 | 207.88 | 0.06054 | 0.028026 | 306.5 | 0.03166158 | 276.1
1132.31 | 0.05988 | 1691.98685 | 0.06003 | 687.49 | 0.06103 | 788.06 | 0.06091 | 508.25 | 0.0676 | 531.29 | 0.06928 | 259.34 | 0.07477 | 207.96 | 0.06058 | 0.028032 | 307.1 | 0.03169058 | 276.1
1133.55 | 0.05991 | 1693.27162 | 0.06006 | 687.79 | 0.06107 | 789.11 | 0.06094 | 508.73 | 0.06764 | 531.64 | 0.06932 | 259.45 | 0.07482 | 208.13 | 0.06062 | 0.028038 | 307.7 | 0.03171958 | 276.2
1134.78 | 0.05994 | 1694.67305 | 0.06008 | 688.07 | 0.0611 | 789.86 | 0.06097 | 509 | 0.06769 | 531.99 | 0.06936 | 259.91 | 0.07488 | 208.53 | 0.06066 | 0.028044 | 308.4 | 0.03177758 | 276.3
1135.47 | 0.05997 | 1695.92435 | 0.06011 | 688.82 | 0.06113 | 790.38 | 0.061 | 509.4 | 0.06773 | 532.51 | 0.0694 | 260.06 | 0.07493 | 208.61 | 0.0607 | 0.028049 | 309 | 0.03180758 | 276.3
1136.43 | 0.06001 | 1697.12565 | 0.06014 | 689.22 | 0.06116 | 790.84 | 0.06104 | 509.8 | 0.06777 | 532.81 | 0.06944 | 260.37 | 0.07499 | 208.76 | 0.06074 | 0.028055 | 309.6 | 0.03183658 | 276.3
1137.19 | 0.06004 | 1697.90977 | 0.06016 | 689.81 | 0.0612 | 791.49 | 0.06107 | 510.15 | 0.06781 | 533.06 | 0.06948 | 260.62 | 0.07504 | 208.88 | 0.06078 | 0.028061 | 310.2 | 0.03186558 | 276.4
1138.1 | 0.06007 | 1698.91081 | 0.06019 | 690.24 | 0.06123 | 792.2 | 0.0611 | 510.45 | 0.06786 | 533.31 | 0.06952 | 260.79 | 0.0751 | 208.96 | 0.06082 | 0.028067 | 310.8 | 0.03186558 | 276.4
1138.64 | 0.0601 | 1699.89518 | 0.06022 | 690.51 | 0.06126 | 792.65 | 0.06113 | 510.83 | 0.0679 | 533.58 | 0.06955 | 261.11 | 0.07516 | 209.05 | 0.06086 | 0.028072 | 311.4 | 0.03189458 | 276.5
1139.45 | 0.06013 | 1700.81276 | 0.06025 | 691.18 | 0.06129 | 793.1 | 0.06116 | 511.22 | 0.06795 | 533.86 | 0.06959 | 261.34 | 0.07521 | 209.16 | 0.0609 | 0.028078 | 312 | 0.03192358 | 276.6
1140.52 | 0.06016 | 1702.13086 | 0.06028 | 691.71 | 0.06133 | 793.7 | 0.06119 | 511.72 | 0.06799 | 534.21 | 0.06963 | 261.54 | 0.07527 | 209.3 | 0.06093 | 0.028087 | 312.7 | 0.03195258 | 276.6
1141.24 | 0.06019 | 1703.21523 | 0.06031 | 692.23 | 0.06136 | 794.23 | 0.06122 | 512.17 | 0.06803 | 534.49 | 0.06967 | 261.74 | 0.07533 | 209.4 | 0.06097 | 0.028093 | 313.3 | 0.03198258 | 276.7
1142.06 | 0.06022 | 1704.41654 | 0.06034 | 692.63 | 0.06139 | 794.61 | 0.06125 | 512.59 | 0.06808 | 534.78 | 0.0697 | 261.97 | 0.07538 | 209.53 | 0.06101 | 0.028101 | 313.8 | 0.03204058 | 276.8
1142.51 | 0.06025 | 1705.95143 | 0.06036 | 692.93 | 0.06142 | 795.11 | 0.06128 | 512.89 | 0.06812 | 535.11 | 0.06974 | 262.22 | 0.07544 | 209.61 | 0.06105 | 0.028113 | 314.3 | 0.03204058 | 276.9
1143.58 | 0.06028 | 1707.46966 | 0.06039 | 693.34 | 0.06146 | 795.45 | 0.06131 | 513.15 | 0.06816 | 535.59 | 0.06977 | 262.59 | 0.0755 | 209.83 | 0.06109 | 0.028124 | 314.8 | 0.03206958 | 276.9
1144.24 | 0.06031 | 1708.22044 | 0.06042 | 693.94 | 0.06149 | 796 | 0.06134 | 513.42 | 0.0682 | 535.91 | 0.06981 | 262.77 | 0.07555 | 210.11 | 0.06112 | 0.028139 | 315.2 | 0.03209858 | 277
1145.38 | 0.06034 | 1709.23828 | 0.06045 | 694.23 | 0.06152 | 796.62 | 0.06137 | 514.14 | 0.06825 | 536.24 | 0.06985 | 262.89 | 0.07561 | 210.28 | 0.06116 | 0.028159 | 315.5 | 0.03212858 | 277
1145.94 | 0.06037 | 1710.30599 | 0.06048 | 694.56 | 0.06155 | 797.03 | 0.0614 | 514.45 | 0.06829 | 536.68 | 0.06988 | 263.16 | 0.07566 | 210.33 | 0.0612 | 0.028214 | 314.8 | 0.03215758 | 277.1
1147.01 | 0.0604 | 1712.17461 | 0.06051 | 695.3 | 0.06159 | 797.68 | 0.06143 | 514.97 | 0.06833 | 536.96 | 0.06992 | 263.56 | 0.07572 | 210.45 | 0.06124 | 0.028283 | 313.8 | 0.03218658 | 277.1
1147.78 | 0.06043 | 1713.47604 | 0.06054 | 695.81 | 0.06162 | 798.37 | 0.06146 | 515.54 | 0.06837 | 537.21 | 0.06996 | 263.84 | 0.07577 | 210.67 | 0.06128 | 0.028309 | 313.9 | 0.03221558 | 277.2
1148.76 | 0.06047 | 1714.72734 | 0.06057 | 696.55 | 0.06165 | 798.97 | 0.06149 | 516.01 | 0.06842 | 537.65 | 0.06999 | 264.01 | 0.07583 | 210.77 | 0.06131 | 0.028329 | 314.2 | 0.03224458 | 277.3
1149.3 | 0.0605 | 1715.46146 | 0.06059 | 697.13 | 0.06168 | 799.42 | 0.06152 | 516.41 | 0.06846 | 538.13 | 0.07003 | 264.14 | 0.07588 | 210.88 | 0.06135 | 0.028346 | 314.5 | 0.03227358 | 277.3
1150.37 | 0.06053 | 1716.97969 | 0.06062 | 697.53 | 0.06172 | 799.87 | 0.06155 | 516.66 | 0.0685 | 538.51 | 0.07007 | 264.38 | 0.07594 | 211.02 | 0.06139 | 0.028361 | 314.9 | 0.03230358 | 277.4
1151.32 | 0.06056 | 1718.59805 | 0.06065 | 698.1 | 0.06175 | 800.15 | 0.06157 | 517.27 | 0.06855 | 539.06 | 0.0701 | 264.49 | 0.07599 | 211.17 | 0.06143 | 0.028381 | 315.2 | 0.03233258 | 277.5
1152.08 | 0.0606 | 1719.58242 | 0.06068 | 698.35 | 0.06178 | 800.49 | 0.0616 | 517.76 | 0.06859 | 539.23 | 0.07014 | 264.83 | 0.07605 | 211.33 | 0.06147 | 0.028401 | 315.4 | 0.03236158 | 277.5
1153.09 | 0.06063 | 1720.88372 | 0.06071 | 698.67 | 0.06181 | 801.22 | 0.06163 | 518.19 | 0.06863 | 539.48 | 0.07018 | 265.09 | 0.07611 | 211.4 | 0.0615 | 0.028427 | 315.5 | 0.03239058 | 277.5
1153.82 | 0.06066 | 1722.56875 | 0.06074 | 699.38 | 0.06184 | 802.11 | 0.06166 | 518.53 | 0.06868 | 539.75 | 0.07021 | 265.21 | 0.07616 | 211.57 | 0.06154 | 0.028465 | 315.4 | 0.03241958 | 277.6
1154.27 | 0.06069 | 1724.68763 | 0.06077 | 699.8 | 0.06187 | 802.52 | 0.06169 | 519.09 | 0.06872 | 540.08 | 0.07025 | 265.39 | 0.07622 | 211.77 | 0.06158 | 0.028505 | 315.1 | 0.03244958 | 277.7
1155.07 | 0.06073 | 1725.48854 | 0.0608 | 700.32 | 0.06191 | 803.61 | 0.06172 | 519.59 | 0.06876 | 540.35 | 0.07029 | 265.63 | 0.07627 | 211.92 | 0.06162 | 0.028537 | 315.1 | 0.03247858 | 277.7
1156.57 | 0.06076 | 1726.72318 | 0.06083 | 700.97 | 0.06194 | 804.46 | 0.06175 | 519.86 | 0.06881 | 540.82 | 0.07032 | 265.83 | 0.07633 | 212.17 | 0.06166 | 0.028566 | 315.2 | 0.03250758 | 277.8
1157.04 | 0.06079 | 1728.17461 | 0.06086 | 701.35 | 0.06197 | 805.33 | 0.06178 | 520.88 | 0.06885 | 541.27 | 0.07036 | 265.99 | 0.07638 | 212.28 | 0.06169 | 0.028589 | 315.3 | 0.03253658 | 277.8
1157.92 | 0.06082 | 1729.27578 | 0.06088 | 702.2 | 0.062 | 805.73 | 0.06181 | 521.18 | 0.06889 | 541.5 | 0.0704 | 266.48 | 0.07644 | 212.5 | 0.06173 | 0.028612 | 315.5 | 0.03256558 | 277.9
1159.34 | 0.06086 | 1730.16003 | 0.06091 | 702.54 | 0.06203 | 806.26 | 0.06184 | 521.44 | 0.06894 | 542 | 0.07044 | 266.71 | 0.07649 | 212.77 | 0.06177 | 0.028635 | 315.7 | 0.03259458 | 278
1160.44 | 0.06089 | 1731.34466 | 0.06094 | 702.87 | 0.06206 | 806.74 | 0.06187 | 521.76 | 0.06898 | 542.38 | 0.07047 | 267.05 | 0.07655 | 213.03 | 0.06181 | 0.028661 | 315.8 | 0.03262458 | 278
1161.06 | 0.06092 | 1732.01198 | 0.06097 | 703.71 | 0.06209 | 807.29 | 0.0619 | 522 | 0.06902 | 542.75 | 0.07051 | 267.25 | 0.0766 | 213.18 | 0.06185 | 0.028687 | 315.9 | 0.03265358 | 278
1162 | 0.06095 | 1733.02969 | 0.061 | 704.22 | 0.06212 | 807.81 | 0.06193 | 522.28 | 0.06907 | 542.85 | 0.07055 | 267.38 | 0.07665 | 213.27 | 0.06189 | 0.028719 | 315.9 | 0.03268258 | 278.1
1162.56 | 0.06098 | 1733.8138 | 0.06102 | 704.51 | 0.06215 | 808.25 | 0.06196 | 522.7 | 0.06911 | 543.12 | 0.07059 | 267.55 | 0.07671 | 213.37 | 0.06193 | 0.028753 | 315.8 | 0.03274058 | 278.1
1163.66 | 0.06102 | 1735.4155 | 0.06105 | 704.89 | 0.06218 | 808.65 | 0.06199 | 523.03 | 0.06915 | 543.79 | 0.07063 | 267.7 | 0.07676 | 213.53 | 0.06197 | 0.028788 | 315.7 | 0.03274058 | 278.2
1164.26 | 0.06105 | 1737.40091 | 0.06108 | 705.24 | 0.06221 | 809.21 | 0.06202 | 523.41 | 0.0692 | 544.19 | 0.07067 | 267.86 | 0.07682 | 213.67 | 0.062 | 0.028819 | 315.7 | 0.03279958 | 278.2
1164.91 | 0.06108 | 1738.80234 | 0.06111 | 705.76 | 0.06224 | 809.63 | 0.06205 | 523.96 | 0.06924 | 544.62 | 0.07071 | 268.03 | 0.07687 | 213.78 | 0.06204 | 0.028843 | 315.7 | 0.03282858 | 278.3
1166.02 | 0.06111 | 1740.2707 | 0.06114 | 706.36 | 0.06227 | 809.9 | 0.06208 | 524.36 | 0.06928 | 545.22 | 0.07075 | 268.16 | 0.07692 | 213.87 | 0.06208 | 0.028871 | 315.7 | 0.03285758 | 278.3
1166.78 | 0.06114 | 1741.97253 | 0.06116 | 706.77 | 0.0623 | 810.2 | 0.06211 | 524.97 | 0.06933 | 545.47 | 0.07079 | 268.4 | 0.07697 | 214.02 | 0.06212 | 0.0289 | 315.8 | 0.03288658 | 278.4
1167.23 | 0.06118 | 1742.73997 | 0.06119 | 707.16 | 0.06233 | 810.91 | 0.06214 | 525.48 | 0.06937 | 546.14 | 0.07083 | 268.68 | 0.07702 | 214.09 | 0.06216 | 0.028929 | 315.8 | 0.03291558 | 278.4
1168.15 | 0.06121 | 1744.05807 | 0.06122 | 707.51 | 0.06236 | 811.37 | 0.06217 | 525.82 | 0.06941 | 546.47 | 0.07087 | 268.91 | 0.07708 | 214.29 | 0.0622 | 0.028987 | 315.7 | 0.03294558 | 278.5
1169.04 | 0.06124 | 1745.34271 | 0.06125 | 708.08 | 0.06239 | 811.75 | 0.0622 | 526.08 | 0.06946 | 546.89 | 0.07092 | 269.01 | 0.07713 | 214.45 | 0.06224 | 0.029016 | 315.7 | 0.03297458 | 278.5
1170.07 | 0.06127 | 1746.01003 | 0.06127 | 708.48 | 0.06242 | 812.52 | 0.06224 | 526.43 | 0.0695 | 547.24 | 0.07096 | 269.35 | 0.07718 | 214.55 | 0.06228 | 0.029044 | 315.6 | 0.03300358 | 278.5
1171.14 | 0.0613 | 1747.51159 | 0.0613 | 709.01 | 0.06245 | 812.8 | 0.06227 | 527.03 | 0.06954 | 547.67 | 0.071 | 269.53 | 0.07723 | 214.72 | 0.06232 | 0.029073 | 315.5 | 0.03303258 | 278.5
1171.99 | 0.06133 | 1748.49596 | 0.06133 | 709.28 | 0.06249 | 813.18 | 0.0623 | 527.42 | 0.06959 | 548.32 | 0.07105 | 269.75 | 0.07728 | 214.87 | 0.06236 | 0.029102 | 315.6 | 0.03306158 | 278.6
1173.21 | 0.06136 | 1749.54714 | 0.06136 | 709.59 | 0.06252 | 813.77 | 0.06233 | 527.67 | 0.06963 | 548.64 | 0.07109 | 269.92 | 0.07733 | 215 | 0.06239 | 0.029131 | 315.6 | 0.03309058 | 278.6
1173.87 | 0.06139 | 1750.41471 | 0.06138 | 710.08 | 0.06255 | 814.24 | 0.06236 | 528.3 | 0.06967 | 549.26 | 0.07113 | 270.15 | 0.07738 | 215.24 | 0.06243 | 0.02916 | 315.6 | 0.03312058 | 278.6
1174.83 | 0.06142 | 1751.51589 | 0.06141 | 710.61 | 0.06258 | 815.5 | 0.06239 | 528.55 | 0.06971 | 549.81 | 0.07118 | 270.48 | 0.07744 | 215.44 | 0.06247 | 0.029189 | 315.6 | 0.03314958 | 278.7
1175.78 | 0.06146 | 1752.31667 | 0.06144 | 711.23 | 0.06261 | 816.4 | 0.06242 | 529.02 | 0.06976 | 550.43 | 0.07122 | 270.67 | 0.07749 | 215.55 | 0.06251 | 0.029218 | 315.6 | 0.03317858 | 278.7
1176.54 | 0.06149 | 1753.06745 | 0.06146 | 711.75 | 0.06264 | 816.84 | 0.06245 | 529.3 | 0.0698 | 550.73 | 0.07126 | 270.88 | 0.07754 | 215.82 | 0.06255 | 0.029275 | 315.5 | 0.03320758 | 278.8
1177.26 | 0.06152 | 1753.86823 | 0.06149 | 712.66 | 0.06268 | 817.32 | 0.06248 | 529.8 | 0.06984 | 550.99 | 0.0713 | 271 | 0.07759 | 215.99 | 0.06259 | 0.029304 | 315.4 | 0.03323658 | 278.8
1177.95 | 0.06155 | 1754.95273 | 0.06152 | 713.11 | 0.06271 | 818.07 | 0.06251 | 530.39 | 0.06988 | 551.23 | 0.07135 | 271.18 | 0.07764 | 216.09 | 0.06263 | 0.029333 | 315.4 | 0.03326658 | 278.9
1178.81 | 0.06158 | 1756.08724 | 0.06154 | 713.48 | 0.06274 | 818.64 | 0.06254 | 530.82 | 0.06992 | 551.61 | 0.07139 | 271.35 | 0.0777 | 216.29 | 0.06266 | 0.029362 | 315.4 | 0.03329558 | 278.9
1179.96 | 0.06161 | 1757.43867 | 0.06157 | 713.8 | 0.06278 | 819.17 | 0.06257 | 531.11 | 0.06997 | 551.91 | 0.07143 | 271.58 | 0.07775 | 216.37 | 0.0627 | 0.029391 | 315.4 | 0.03335358 | 278.6
1180.66 | 0.06164 | 1759.15716 | 0.0616 | 714.52 | 0.06281 | 819.46 | 0.0626 | 531.59 | 0.07001 | 552.24 | 0.07147 | 271.9 | 0.0778 | 216.57 | 0.06274 | 0.029419 | 315.4 | 0.03338258 | 278.7
1181.13 | 0.06167 | 1760.59193 | 0.06162 | 715.15 | 0.06284 | 820.11 | 0.06263 | 532.21 | 0.07005 | 552.8 | 0.07152 | 272.13 | 0.07785 | 216.77 | 0.06278 | 0.029448 | 315.5 | 0.03341158 | 278.7
1181.67 | 0.0617 | 1761.94336 | 0.06165 | 715.53 | 0.06288 | 820.64 | 0.06266 | 532.67 | 0.07009 | 553.23 | 0.07156 | 272.27 | 0.07791 | 217.02 | 0.06282 | 0.029477 | 315.5 | 0.03344158 | 278.8
1182.7 | 0.06174 | 1762.71081 | 0.06168 | 716.13 | 0.06291 | 821.06 | 0.06269 | 532.89 | 0.07013 | 553.58 | 0.0716 | 272.69 | 0.07796 | 217.14 | 0.06286 | 0.029506 | 315.4 | 0.03347058 | 278.8
1183.35 | 0.06177 | 1764.96315 | 0.06171 | 716.57 | 0.06294 | 821.54 | 0.06272 | 533.39 | 0.07018 | 554.11 | 0.07164 | 272.89 | 0.07801 | 217.29 | 0.0629 | 0.029535 | 315.4 | 0.03349958 | 278.8
1184.35 | 0.0618 | 1765.66393 | 0.06173 | 717.25 | 0.06298 | 822.19 | 0.06275 | 533.79 | 0.07022 | 554.38 | 0.07169 | 272.99 | 0.07806 | 217.41 | 0.06294 | 0.029592 | 315.4 | 0.03352858 | 278.9
1184.95 | 0.06183 | 1766.79844 | 0.06176 | 717.7 | 0.06301 | 822.88 | 0.06278 | 534.38 | 0.07026 | 554.83 | 0.07173 | 273.24 | 0.07812 | 217.51 | 0.06298 | 0.029621 | 315.3 | 0.03355758 | 278.9
1186.35 | 0.06186 | 1767.46576 | 0.06179 | 718.05 | 0.06305 | 823.51 | 0.0628 | 534.71 | 0.0703 | 555.11 | 0.07177 | 273.49 | 0.07817 | 217.66 | 0.06302 | 0.02965 | 315.3 | 0.03358758 | 279
1187 | 0.06189 | 1768.63372 | 0.06182 | 718.37 | 0.06308 | 824.21 | 0.06283 | 534.96 | 0.07034 | 555.4 | 0.07181 | 273.67 | 0.07822 | 217.81 | 0.06306 | 0.029679 | 315.3 | 0.03361658 | 279
1187.72 | 0.06192 | 1770.06849 | 0.06185 | 718.87 | 0.06312 | 824.71 | 0.06286 | 535.21 | 0.07038 | 555.7 | 0.07185 | 273.87 | 0.07827 | 217.86 | 0.0631 | 0.029708 | 315.2 | 0.03364558 | 279
1188.14 | 0.06195 | 1772.0707 | 0.06187 | 719.4 | 0.06316 | 825.1 | 0.06289 | 535.74 | 0.07042 | 556.28 | 0.0719 | 274.09 | 0.07833 | 218.01 | 0.06314 | 0.029737 | 315.1 | 0.03367458 | 279.1
1188.89 | 0.06198 | 1772.73802 | 0.0619 | 719.66 | 0.06319 | 825.53 | 0.06292 | 536.21 | 0.07047 | 556.75 | 0.07194 | 274.25 | 0.07838 | 218.22 | 0.06318 | 0.029794 | 314.8 | 0.03370358 | 279.1
1189.64 | 0.06201 | 1773.97266 | 0.06193 | 720.57 | 0.06323 | 825.93 | 0.06295 | 536.54 | 0.07051 | 557.37 | 0.07198 | 274.4 | 0.07843 | 218.37 | 0.06322 | 0.029823 | 314.7 | 0.03373258 | 279.1
1190.46 | 0.06204 | 1776.0582 | 0.06196 | 721.41 | 0.06327 | 826.43 | 0.06297 | 537.11 | 0.07055 | 557.78 | 0.07202 | 274.64 | 0.07849 | 218.64 | 0.06326 | 0.029852 | 314.8 | 0.03376258 | 279.2
1191.03 | 0.06207 | 1777.22604 | 0.06199 | 721.72 | 0.06331 | 826.78 | 0.063 | 537.6 | 0.07059 | 558.05 | 0.07206 | 274.97 | 0.07854 | 218.76 | 0.0633 | 0.029881 | 315 | 0.03379158 | 279.2
1192.26 | 0.06211 | 1778.42734 | 0.06202 | 722.39 | 0.06335 | 827.23 | 0.06303 | 537.91 | 0.07064 | 558.67 | 0.0721 | 275.3 | 0.07859 | 218.99 | 0.06334 | 0.029881 | 315.2 | 0.03382058 | 279.3
1193.39 | 0.06214 | 1779.128 | 0.06204 | 723.19 | 0.06338 | 827.65 | 0.06306 | 538.43 | 0.07068 | 559 | 0.07214 | 275.4 | 0.07864 | 219.17 | 0.06338 | 0.02991 | 315.5 | 0.03384958 | 279.3
1194.01 | 0.06217 | 1780.79648 | 0.06207 | 724.13 | 0.06342 | 828 | 0.06309 | 538.7 | 0.07072 | 559.72 | 0.07218 | 275.77 | 0.0787 | 219.24 | 0.06343 | 0.029939 | 315.7 | 0.03387858 | 279.3
1194.8 | 0.0622 | 1782.31471 | 0.0621 | 724.78 | 0.06346 | 828.9 | 0.06312 | 539.03 | 0.07077 | 559.97 | 0.07222 | 275.97 | 0.07876 | 219.42 | 0.06347 | 0.029967 | 316 | 0.03390858 | 279.4
1195.4 | 0.06223 | 1783.89961 | 0.06213 | 725.13 | 0.0635 | 829.3 | 0.06315 | 539.45 | 0.07081 | 560.37 | 0.07226 | 276.17 | 0.07881 | 219.56 | 0.06351 | 0.029967 | 316.2 | 0.03393758 | 279.4
1196.45 | 0.06226 | 1785.4513 | 0.06216 | 725.91 | 0.06353 | 829.95 | 0.06318 | 539.66 | 0.07085 | 560.64 | 0.0723 | 276.36 | 0.07887 | 219.66 | 0.06356 | 0.029996 | 316.4 | 0.03396658 | 279.5
1197.53 | 0.06229 | 1786.25208 | 0.06219 | 726.38 | 0.06357 | 830.2 | 0.06321 | 540.03 | 0.07089 | 560.92 | 0.07234 | 276.52 | 0.07892 | 219.79 | 0.06361 | 0.030025 | 316.5 | 0.03399558 | 279.5
1198.45 | 0.06232 | 1787.053 | 0.06221 | 727.1 | 0.06361 | 830.67 | 0.06324 | 540.61 | 0.07094 | 561.32 | 0.07237 | 276.77 | 0.07898 | 219.99 | 0.06365 | 0.030054 | 316.7 | 0.03402458 | 279.5
1199.43 | 0.06235 | 1788.37109 | 0.06224 | 727.66 | 0.06365 | 831 | 0.06327 | 541.25 | 0.07098 | 561.69 | 0.07241 | 276.91 | 0.07903 | 220.12 | 0.0637 | 0.030083 | 316.9 | 0.03405358 | 279.5
1200.08 | 0.06239 | 1789.25534 | 0.06227 | 728.26 | 0.06369 | 831.6 | 0.0633 | 541.45 | 0.07102 | 562.19 | 0.07245 | 277.26 | 0.07909 | 220.29 | 0.06374 | 0.030112 | 317.1 | 0.03408358 | 279.6
1200.92 | 0.06242 | 1789.95599 | 0.0623 | 728.78 | 0.06372 | 832.14 | 0.06333 | 541.73 | 0.07106 | 562.59 | 0.07249 | 277.42 | 0.07915 | 220.51 | 0.06379 | 0.030112 | 317.3 | 0.03411258 | 279.6
1202.14 | 0.06245 | 1791.64115 | 0.06233 | 729.25 | 0.06376 | 832.55 | 0.06336 | 542.05 | 0.07111 | 562.87 | 0.07253 | 277.76 | 0.0792 | 220.74 | 0.06384 | 0.03014 | 317.5 | 0.03414158 | 279.9
1203 | 0.06248 | 1792.67552 | 0.06236 | 730.18 | 0.0638 | 832.89 | 0.06338 | 542.33 | 0.07115 | 563.06 | 0.07257 | 277.89 | 0.07925 | 220.88 | 0.06388 | 0.030169 | 317.7 | 0.03419958 | 280
1203.89 | 0.06251 | 1793.64323 | 0.06238 | 730.45 | 0.06383 | 833.22 | 0.06341 | 542.78 | 0.07119 | 563.52 | 0.0726 | 278.16 | 0.07931 | 220.98 | 0.06393 | 0.030198 | 317.9 | 0.03422858 | 280
1204.52 | 0.06254 | 1794.7444 | 0.06241 | 731.23 | 0.06387 | 833.66 | 0.06344 | 543.08 | 0.07123 | 563.86 | 0.07264 | 278.44 | 0.07936 | 221.41 | 0.06398 | 0.030198 | 318.1 | 0.03425858 | 280
1205.24 | 0.06257 | 1795.84557 | 0.06244 | 731.75 | 0.0639 | 834.09 | 0.06347 | 543.68 | 0.07127 | 563.99 | 0.07268 | 278.59 | 0.07941 | 221.71 | 0.06402 | 0.030227 | 318.2 | 0.03428758 | 280
1206.56 | 0.0626 | 1797.08021 | 0.06247 | 732.39 | 0.06394 | 834.97 | 0.0635 | 544.52 | 0.07131 | 564.51 | 0.07272 | 278.86 | 0.07947 | 221.93 | 0.06407 | 0.030256 | 318.4 | 0.03431658 | 280
1207.43 | 0.06263 | 1799.34922 | 0.0625 | 732.77 | 0.06398 | 835.41 | 0.06353 | 544.82 | 0.07136 | 564.92 | 0.07275 | 279.02 | 0.07952 | 222.18 | 0.06412 | 0.030285 | 318.4 | 0.03434558 | 280
1208.73 | 0.06266 | 1800.11667 | 0.06253 | 733.22 | 0.06401 | 836.06 | 0.06355 | 545.09 | 0.0714 | 565.54 | 0.07279 | 279.18 | 0.07958 | 222.34 | 0.06417 | 0.030314 | 318.4 | 0.03437458 | 280
1209.24 | 0.06269 | 1801.96862 | 0.06256 | 733.79 | 0.06405 | 836.83 | 0.06358 | 545.49 | 0.07144 | 566.04 | 0.07283 | 279.36 | 0.07963 | 222.51 | 0.06421 | 0.030342 | 318.5 | 0.03440458 | 280
1209.73 | 0.06272 | 1803.35339 | 0.06258 | 734.84 | 0.06408 | 837.24 | 0.06361 | 545.84 | 0.07148 | 566.48 | 0.07287 | 279.51 | 0.07968 | 222.69 | 0.06426 | 0.030371 | 318.6 | 0.03443358 | 280.1
1210.35 | 0.06275 | 1805.23867 | 0.06261 | 735.22 | 0.06412 | 837.68 | 0.06364 | 546.45 | 0.07152 | 566.89 | 0.07291 | 279.76 | 0.07974 | 222.81 | 0.06431 | 0.0304 | 318.6 | 0.03446258 | 280.1
1211.1 | 0.06278 | 1806.13971 | 0.06264 | 735.64 | 0.06415 | 838.68 | 0.06367 | 547.07 | 0.07156 | 567.33 | 0.07295 | 280.16 | 0.07979 | 222.93 | 0.06436 | 0.030429 | 318.7 | 0.03449158 | 280.1
1212.68 | 0.06281 | 1807.07396 | 0.06267 | 736.07 | 0.06419 | 839.38 | 0.0637 | 547.32 | 0.07161 | 567.66 | 0.07298 | 280.38 | 0.07985 | 223.16 | 0.06441 | 0.030458 | 318.8 | 0.03452058 | 280.2
1213.37 | 0.06284 | 1808.075 | 0.0627 | 736.51 | 0.06422 | 839.76 | 0.06373 | 547.64 | 0.07165 | 567.94 | 0.07302 | 280.71 | 0.0799 | 223.45 | 0.06446 | 0.030487 | 318.9 | 0.03454958 | 280.2
1214.05 | 0.06287 | 1808.79245 | 0.06272 | 737.31 | 0.06426 | 840.25 | 0.06376 | 548.06 | 0.07169 | 568.23 | 0.07306 | 280.93 | 0.07996 | 223.63 | 0.06451 | 0.030515 | 319 | 0.03457958 | 280.2
1214.87 | 0.0629 | 1809.82682 | 0.06275 | 737.71 | 0.06429 | 840.81 | 0.06379 | 548.39 | 0.07173 | 568.53 | 0.0731 | 281.09 | 0.08001 | 223.86 | 0.06456 | 0.030544 | 319 | 0.03460858 | 280.2
1215.4 | 0.06293 | 1810.51094 | 0.06278 | 738.12 | 0.06432 | 841.53 | 0.06382 | 548.87 | 0.07177 | 569.06 | 0.07314 | 281.23 | 0.08007 | 224.1 | 0.06461 | 0.030573 | 319 | 0.03463758 | 280.3
1216.27 | 0.06296 | 1811.79557 | 0.06281 | 738.54 | 0.06436 | 842.11 | 0.06385 | 549.24 | 0.07181 | 569.35 | 0.07318 | 281.46 | 0.08012 | 224.18 | 0.06466 | 0.030602 | 319 | 0.03466658 | 280.3
1217.17 | 0.06299 | 1813.51406 | 0.06283 | 739.28 | 0.06439 | 843.23 | 0.06388 | 549.52 | 0.07185 | 569.55 | 0.07322 | 281.79 | 0.08017 | 224.35 | 0.06471 | 0.030631 | 319 | 0.03469558 | 280.3
1217.92 | 0.06302 | 1814.89883 | 0.06286 | 739.78 | 0.06443 | 843.82 | 0.06391 | 549.81 | 0.07189 | 569.91 | 0.07326 | 282.08 | 0.08023 | 224.55 | 0.06476 | 0.03066 | 319.1 | 0.03472558 | 280.3
1218.89 | 0.06305 | 1815.86654 | 0.06289 | 740.16 | 0.06446 | 844.07 | 0.06394 | 550.41 | 0.07193 | 570.11 | 0.0733 | 282.28 | 0.08028 | 224.63 | 0.06481 | 0.030688 | 319.2 | 0.03475458 | 280.4
1220.27 | 0.06308 | 1816.58398 | 0.06291 | 740.96 | 0.0645 | 844.77 | 0.06397 | 550.76 | 0.07197 | 570.68 | 0.07333 | 282.43 | 0.08033 | 224.8 | 0.06486 | 0.030717 | 319.2 | 0.03481258 | 280.4
1221.16 | 0.06311 | 1817.61836 | 0.06294 | 741.33 | 0.06453 | 845.75 | 0.064 | 551.19 | 0.07201 | 571.2 | 0.07337 | 282.71 | 0.08039 | 225.05 | 0.0649 | 0.030746 | 319.3 | 0.03484158 | 280.4
1222.04 | 0.06314 | 1818.5694 | 0.06297 | 741.88 | 0.06456 | 846.2 | 0.06404 | 551.93 | 0.07205 | 571.66 | 0.07341 | 282.98 | 0.08044 | 225.21 | 0.06495 | 0.030775 | 319.3 | 0.03487058 | 280.4
1222.68 | 0.06317 | 1819.47031 | 0.063 | 742.45 | 0.0646 | 846.47 | 0.06407 | 552.26 | 0.07209 | 571.92 | 0.07345 | 283.18 | 0.0805 | 225.43 | 0.065 | 0.030804 | 319.3 | 0.03490058 | 280.4
1223.33 | 0.0632 | 1820.80495 | 0.06302 | 742.85 | 0.06463 | 846.99 | 0.0641 | 552.61 | 0.07213 | 572.33 | 0.07349 | 283.46 | 0.08055 | 225.73 | 0.06504 | 0.030833 | 319.3 | 0.03492958 | 280.4
1223.86 | 0.06323 | 1822.27331 | 0.06305 | 743.3 | 0.06467 | 847.34 | 0.06413 | 553.19 | 0.07217 | 572.6 | 0.07353 | 283.65 | 0.08061 | 225.91 | 0.06509 | 0.03089 | 319.3 | 0.03495858 | 280.5
1224.39 | 0.06326 | 1823.17422 | 0.06308 | 743.55 | 0.0647 | 847.85 | 0.06416 | 553.5 | 0.07221 | 572.9 | 0.07356 | 283.96 | 0.08066 | 226.13 | 0.06514 | 0.030919 | 319.3 | 0.03498758 | 280.5
1224.81 | 0.06329 | 1825.91042 | 0.0631 | 744.16 | 0.06474 | 848.35 | 0.06419 | 553.83 | 0.07225 | 573.28 | 0.0736 | 284.11 | 0.08071 | 226.26 | 0.06518 | 0.030948 | 319.4 | 0.03501658 | 280.5
1225.46 | 0.06331 | 1827.44531 | 0.06313 | 744.6 | 0.06477 | 848.6 | 0.06423 | 554.08 | 0.07229 | 573.83 | 0.07364 | 284.31 | 0.08077 | 226.41 | 0.06523 | 0.030977 | 319.4 | 0.03504558 | 280.5
1226.26 | 0.06334 | 1828.22943 | 0.06316 | 745.18 | 0.06481 | 849.42 | 0.06426 | 554.38 | 0.07233 | 574.07 | 0.07368 | 284.51 | 0.08082 | 226.73 | 0.06527 | 0.031006 | 319.4 | 0.03507558 | 280.5
1227.08 | 0.06337 | 1830.29831 | 0.06318 | 745.65 | 0.06484 | 850.16 | 0.06429 | 554.8 | 0.07237 | 574.58 | 0.07372 | 284.61 | 0.08087 | 226.9 | 0.06532 | 0.031035 | 319.5 | 0.03510458 | 280.5
1228.1 | 0.0634 | 1831.09909 | 0.06321 | 746.03 | 0.06487 | 850.41 | 0.06432 | 555.06 | 0.07241 | 575.3 | 0.07376 | 284.81 | 0.08092 | 227.2 | 0.06536 | 0.031063 | 319.5 | 0.03513358 | 280.6
1228.76 | 0.06343 | 1831.81654 | 0.06324 | 746.77 | 0.06491 | 851.12 | 0.06436 | 555.35 | 0.07245 | 575.57 | 0.07379 | 285.05 | 0.08098 | 227.25 | 0.0654 | 0.031092 | 319.5 | 0.03516258 | 280.6
1229.8 | 0.06346 | 1833.36823 | 0.06326 | 747.1 | 0.06494 | 851.51 | 0.06439 | 555.9 | 0.07249 | 575.95 | 0.07383 | 285.16 | 0.08103 | 227.37 | 0.06545 | 0.031121 | 319.5 | 0.03519158 | 280.6
1230.67 | 0.06349 | 1834.6362 | 0.06329 | 747.92 | 0.06498 | 851.81 | 0.06442 | 556.23 | 0.07253 | 576.27 | 0.07387 | 285.5 | 0.08108 | 227.5 | 0.06549 | 0.03115 | 319.5 | 0.03522158 | 280.6
1231.53 | 0.06352 | 1836.08776 | 0.06332 | 748.33 | 0.06502 | 852.34 | 0.06445 | 556.65 | 0.07257 | 576.79 | 0.07391 | 285.62 | 0.08114 | 227.63 | 0.06554 | 0.031179 | 319.6 | 0.03525058 | 280.6
1231.97 | 0.06355 | 1837.43919 | 0.06334 | 749.07 | 0.06505 | 853.11 | 0.06448 | 557.1 | 0.07261 | 577.2 | 0.07395 | 285.75 | 0.08119 | 227.83 | 0.06558 | 0.031208 | 319.6 | 0.03527958 | 280.6
1233.75 | 0.06357 | 1838.40677 | 0.06337 | 750.27 | 0.06509 | 853.71 | 0.06451 | 557.35 | 0.07265 | 577.45 | 0.07399 | 285.9 | 0.08124 | 228 | 0.06562 | 0.031236 | 319.7 | 0.03530858 | 280.7
1234.17 | 0.0636 | 1839.9418 | 0.06339 | 750.79 | 0.06512 | 854.09 | 0.06455 | 557.77 | 0.07269 | 577.94 | 0.07403 | 286.05 | 0.08129 | 228.18 | 0.06567 | 0.031265 | 319.8 | 0.03536658 | 280.7
1234.75 | 0.06363 | 1840.97617 | 0.06342 | 751.12 | 0.06516 | 854.71 | 0.06458 | 558.22 | 0.07273 | 578.22 | 0.07407 | 286.35 | 0.08135 | 228.32 | 0.06571 | 0.031294 | 319.8 | 0.03539658 | 280.7
1235.32 | 0.06366 | 1841.74362 | 0.06345 | 751.45 | 0.0652 | 855.14 | 0.06461 | 558.52 | 0.07277 | 578.61 | 0.07411 | 286.63 | 0.0814 | 228.47 | 0.06575 | 0.031323 | 319.7 | 0.03542558 | 280.7
1235.87 | 0.06369 | 1843.26185 | 0.06347 | 752.11 | 0.06523 | 855.48 | 0.06464 | 558.8 | 0.07281 | 578.92 | 0.07415 | 286.98 | 0.08145 | 228.62 | 0.06579 | 0.031352 | 319.5 | 0.03545458 | 280.7
1236.72 | 0.06372 | 1844.21289 | 0.0635 | 752.71 | 0.06527 | 856.13 | 0.06467 | 559.28 | 0.07285 | 579.34 | 0.07419 | 287.3 | 0.0815 | 228.73 | 0.06584 | 0.03141 | 319.4 | 0.03548358 | 280.8
1237.71 | 0.06375 | 1844.99701 | 0.06353 | 752.97 | 0.0653 | 857.06 | 0.0647 | 559.67 | 0.07289 | 579.74 | 0.07423 | 287.45 | 0.08155 | 228.98 | 0.06588 | 0.031438 | 319.4 | 0.03551258 | 280.8
1238.59 | 0.06378 | 1846.16497 | 0.06355 | 753.66 | 0.06534 | 857.53 | 0.06473 | 560.2 | 0.07293 | 580.29 | 0.07427 | 287.67 | 0.0816 | 229.23 | 0.06592 | 0.031467 | 319.3 | 0.03554258 | 280.8
1239.73 | 0.06382 | 1846.88229 | 0.06358 | 754.57 | 0.06537 | 859.18 | 0.06477 | 560.45 | 0.07297 | 581.02 | 0.07431 | 287.85 | 0.08165 | 229.33 | 0.06596 | 0.031496 | 319.4 | 0.03557158 | 280.8
1240.26 | 0.06385 | 1847.69987 | 0.06361 | 755.06 | 0.06541 | 859.85 | 0.0648 | 560.95 | 0.07301 | 581.51 | 0.07435 | 288.18 | 0.0817 | 229.48 | 0.066 | 0.031525 | 319.4 | 0.03560058 | 280.8
1241.78 | 0.06388 | 1849.3349 | 0.06363 | 755.39 | 0.06544 | 860.33 | 0.06483 | 561.54 | 0.07305 | 581.81 | 0.07439 | 288.48 | 0.08175 | 229.58 | 0.06604 | 0.031554 | 319.2 | 0.03562958 | 280.8
1242.73 | 0.06391 | 1850.80313 | 0.06366 | 756.21 | 0.06548 | 860.8 | 0.06486 | 561.79 | 0.07309 | 582.14 | 0.07443 | 288.65 | 0.0818 | 229.73 | 0.06609 | 0.031611 | 319 | 0.03565858 | 280.8
1243.41 | 0.06394 | 1852.08776 | 0.06368 | 756.53 | 0.06551 | 861.48 | 0.06489 | 562.24 | 0.07313 | 582.39 | 0.07448 | 288.89 | 0.08185 | 229.9 | 0.06613 | 0.03164 | 318.7 | 0.03568758 | 280.8
1244.82 | 0.06397 | 1852.85521 | 0.06371 | 756.98 | 0.06554 | 861.92 | 0.06492 | 562.59 | 0.07317 | 582.68 | 0.07452 | 289.07 | 0.0819 | 230.1 | 0.06617 | 0.031669 | 318.6 | 0.03571758 | 280.9
1245.35 | 0.06401 | 1854.25664 | 0.06374 | 757.81 | 0.06558 | 862.25 | 0.06495 | 563.01 | 0.07321 | 582.96 | 0.07456 | 289.17 | 0.08195 | 230.15 | 0.06621 | 0.031698 | 318.6 | 0.03574658 | 280.9
1245.87 | 0.06404 | 1855.00742 | 0.06376 | 758.45 | 0.06561 | 862.7 | 0.06499 | 563.31 | 0.07325 | 583.28 | 0.0746 | 289.39 | 0.082 | 230.39 | 0.06625 | 0.031727 | 318.7 | 0.03577558 | 280.9
1246.43 | 0.06407 | 1855.85833 | 0.06379 | 758.95 | 0.06564 | 863.27 | 0.06502 | 563.72 | 0.07329 | 583.76 | 0.07464 | 289.49 | 0.08205 | 230.54 | 0.06629 | 0.031756 | 318.7 | 0.03583358 | 280.9
1247.02 | 0.0641 | 1856.75925 | 0.06381 | 759.35 | 0.06568 | 863.89 | 0.06505 | 563.97 | 0.07333 | 584.03 | 0.07468 | 289.65 | 0.0821 | 230.65 | 0.06634 | 0.031813 | 318.7 | 0.03586358 | 280.9
1247.62 | 0.06414 | 1858.59453 | 0.06384 | 759.75 | 0.06571 | 864.59 | 0.06508 | 564.41 | 0.07337 | 584.28 | 0.07473 | 289.94 | 0.08215 | 230.77 | 0.06638 | 0.031842 | 318.7 | 0.03589258 | 280.9
1249.54 | 0.06417 | 1859.49544 | 0.06387 | 760.1 | 0.06574 | 865.44 | 0.06511 | 564.91 | 0.07341 | 584.58 | 0.07477 | 290.17 | 0.0822 | 231.04 | 0.06642 | 0.031871 | 318.8 | 0.03592158 | 280.9
1250.6 | 0.0642 | 1860.57995 | 0.06389 | 760.65 | 0.06577 | 866.16 | 0.06514 | 565.24 | 0.07345 | 584.98 | 0.07481 | 290.27 | 0.08225 | 231.3 | 0.06646 | 0.0319 | 319 | 0.03595058 | 280.9
1251.62 | 0.06424 | 1861.56432 | 0.06392 | 760.98 | 0.0658 | 866.99 | 0.06517 | 565.72 | 0.0735 | 585.55 | 0.07485 | 290.62 | 0.0823 | 231.44 | 0.0665 | 0.0319 | 319.2 | 0.03597958 | 281
1252.59 | 0.06427 | 1863.26615 | 0.06394 | 761.97 | 0.06584 | 867.39 | 0.06521 | 566.38 | 0.07354 | 586.11 | 0.0749 | 290.77 | 0.08235 | 231.54 | 0.06654 | 0.031929 | 319.4 | 0.03600858 | 281
1253.54 | 0.0643 | 1864.66758 | 0.06397 | 762.42 | 0.06587 | 867.96 | 0.06524 | 566.78 | 0.07358 | 586.61 | 0.07494 | 290.9 | 0.0824 | 231.7 | 0.06658 | 0.031958 | 319.7 | 0.03603858 | 281
1254.19 | 0.06434 | 1866.18581 | 0.06399 | 762.78 | 0.0659 | 868.34 | 0.06527 | 567.36 | 0.07362 | 586.91 | 0.07498 | 291.15 | 0.08245 | 231.85 | 0.06662 | 0.031986 | 319.9 | 0.03606758 | 281
1254.88 | 0.06437 | 1867.13685 | 0.06401 | 763.12 | 0.06593 | 868.83 | 0.0653 | 567.69 | 0.07367 | 587.56 | 0.07502 | 291.5 | 0.08251 | 231.94 | 0.06666 | 0.031986 | 320.1 | 0.03609658 | 281
1255.93 | 0.0644 | 1868.17122 | 0.06404 | 763.58 | 0.06596 | 869.23 | 0.06533 | 568.34 | 0.07371 | 588.2 | 0.07507 | 291.72 | 0.08256 | 232.2 | 0.0667 | 0.032015 | 320.3 | 0.03612558 | 281
1256.74 | 0.06444 | 1869.13893 | 0.06406 | 763.97 | 0.06599 | 869.86 | 0.06536 | 568.76 | 0.07375 | 588.57 | 0.07511 | 291.92 | 0.08261 | 232.37 | 0.06674 | 0.032044 | 320.4 | 0.03615458 | 281
1257.8 | 0.06447 | 1870.07331 | 0.06408 | 764.37 | 0.06602 | 870.29 | 0.0654 | 569.29 | 0.0738 | 589.08 | 0.07515 | 292.07 | 0.08266 | 232.7 | 0.06678 | 0.032073 | 320.5 | 0.03618358 | 281.1
1258.31 | 0.0645 | 1871.27448 | 0.06411 | 764.65 | 0.06605 | 870.64 | 0.06543 | 569.7 | 0.07384 | 589.28 | 0.0752 | 292.24 | 0.08272 | 232.92 | 0.06682 | 0.032102 | 320.6 | 0.03621358 | 281.1
1259.43 | 0.06454 | 1872.05872 | 0.06413 | 765.15 | 0.06608 | 871.09 | 0.06546 | 570.05 | 0.07388 | 589.77 | 0.07524 | 292.36 | 0.08277 | 233.14 | 0.06686 | 0.032131 | 320.7 | 0.03624258 | 281.1
1259.86 | 0.06457 | 1873.2099 | 0.06416 | 765.57 | 0.0661 | 871.68 | 0.06549 | 570.33 | 0.07393 | 590.32 | 0.07528 | 292.57 | 0.08282 | 233.21 | 0.0669 | 0.032159 | 320.9 | 0.03627158 | 281.1
1260.83 | 0.0646 | 1874.16081 | 0.06418 | 766.22 | 0.06613 | 872.15 | 0.06552 | 570.56 | 0.07397 | 590.85 | 0.07533 | 292.79 | 0.08288 | 233.32 | 0.06694 | 0.032188 | 321.1 | 0.03632958 | 281.1
1261.63 | 0.06464 | 1875.19531 | 0.0642 | 766.6 | 0.06616 | 872.7 | 0.06555 | 571.03 | 0.07402 | 591.5 | 0.07537 | 293.01 | 0.08293 | 233.44 | 0.06698 | 0.032188 | 321.2 | 0.03635958 | 281.1
1262.27 | 0.06467 | 1877.2474 | 0.06423 | 767.02 | 0.06619 | 873.05 | 0.06558 | 571.51 | 0.07406 | 591.89 | 0.07542 | 293.31 | 0.08298 | 233.64 | 0.06702 | 0.032217 | 321.4 | 0.03638858 | 281.2
1263.72 | 0.0647 | 1878.53216 | 0.06425 | 767.52 | 0.06622 | 873.76 | 0.06561 | 571.93 | 0.0741 | 592.19 | 0.07546 | 293.72 | 0.08304 | 233.72 | 0.06706 | 0.032246 | 321.6 | 0.03641758 | 281.2
1265.17 | 0.06473 | 1879.75 | 0.06427 | 768.01 | 0.06625 | 874.7 | 0.06564 | 572.28 | 0.07415 | 592.45 | 0.0755 | 293.91 | 0.08309 | 233.84 | 0.0671 | 0.032275 | 321.7 | 0.03644658 | 281.2
1266.5 | 0.06476 | 1881.05143 | 0.0643 | 768.31 | 0.06627 | 875.15 | 0.06566 | 572.7 | 0.07419 | 592.84 | 0.07554 | 294.04 | 0.08314 | 234.01 | 0.06714 | 0.032304 | 322 | 0.03647558 | 281.2
1267.31 | 0.06479 | 1882.21927 | 0.06432 | 768.79 | 0.0663 | 875.52 | 0.06569 | 572.95 | 0.07423 | 593.49 | 0.07559 | 294.21 | 0.0832 | 234.14 | 0.06717 | 0.032332 | 322 | 0.03650458 | 281.2
1268.36 | 0.06483 | 1882.90339 | 0.06435 | 769.22 | 0.06633 | 876.12 | 0.06572 | 573.35 | 0.07427 | 594.04 | 0.07563 | 294.32 | 0.08325 | 234.29 | 0.06721 | 0.032361 | 322.1 | 0.03653458 | 281.2
1268.97 | 0.06486 | 1884.40495 | 0.06437 | 769.86 | 0.06636 | 877.05 | 0.06575 | 573.62 | 0.07432 | 594.74 | 0.07567 | 294.54 | 0.0833 | 234.49 | 0.06725 | 0.03239 | 322.2 | 0.03656358 | 281.2
1269.61 | 0.06489 | 1885.47266 | 0.0644 | 770.41 | 0.06639 | 878 | 0.06578 | 573.93 | 0.07436 | 594.99 | 0.07572 | 294.72 | 0.08335 | 234.59 | 0.06729 | 0.032419 | 322.2 | 0.03659258 | 281.3
1270.58 | 0.06492 | 1886.64063 | 0.06442 | 770.68 | 0.06642 | 878.44 | 0.06581 | 574.38 | 0.0744 | 595.24 | 0.07576 | 294.92 | 0.08341 | 234.81 | 0.06733 | 0.032448 | 322.2 | 0.03662158 | 281.3
1271.31 | 0.06495 | 1887.30794 | 0.06445 | 771.18 | 0.06645 | 878.75 | 0.06583 | 574.65 | 0.07444 | 595.66 | 0.0758 | 295.21 | 0.08346 | 234.86 | 0.06737 | 0.032477 | 322.2 | 0.03665058 | 281.3
1272.88 | 0.06498 | 1888.60925 | 0.06448 | 771.66 | 0.06648 | 879.09 | 0.06586 | 574.92 | 0.07448 | 596.21 | 0.07585 | 295.36 | 0.08351 | 235.06 | 0.06741 | 0.032506 | 322.2 | 0.03668058 | 281.3
1273.91 | 0.06501 | 1889.49362 | 0.0645 | 772.03 | 0.06651 | 879.57 | 0.06589 | 575.84 | 0.07452 | 596.57 | 0.07589 | 295.61 | 0.08357 | 235.21 | 0.06745 | 0.032534 | 322.3 | 0.03670958 | 281.3
1274.51 | 0.06504 | 1890.44453 | 0.06453 | 772.44 | 0.06654 | 879.95 | 0.06592 | 576.62 | 0.07457 | 596.86 | 0.07594 | 295.78 | 0.08362 | 235.32 | 0.06749 | 0.032563 | 322.4 | 0.03673858 | 281.3
1275.13 | 0.06507 | 1891.29544 | 0.06455 | 773.08 | 0.06657 | 880.82 | 0.06595 | 577.17 | 0.07461 | 597.14 | 0.07598 | 296.31 | 0.08368 | 235.46 | 0.06753 | 0.032592 | 322.5 | 0.03679658 | 281.3
1275.76 | 0.0651 | 1892.42995 | 0.06458 | 773.61 | 0.0666 | 881.17 | 0.06598 | 577.44 | 0.07465 | 597.61 | 0.07602 | 296.51 | 0.08373 | 235.59 | 0.06757 | 0.032621 | 322.6 | 0.03682558 | 281.3
1276.4 | 0.06513 | 1893.46432 | 0.06461 | 774.03 | 0.06664 | 881.92 | 0.066 | 577.97 | 0.07469 | 597.98 | 0.07607 | 296.84 | 0.08379 | 235.77 | 0.06761 | 0.032621 | 322.7 | 0.03685558 | 281.3
1276.97 | 0.06516 | 1894.43203 | 0.06463 | 774.33 | 0.06667 | 882.29 | 0.06603 | 578.32 | 0.07474 | 598.29 | 0.07611 | 296.96 | 0.08384 | 236.07 | 0.06765 | 0.03265 | 322.7 | 0.03688458 | 281.4
1277.85 | 0.06519 | 1895.66667 | 0.06466 | 774.88 | 0.0667 | 882.62 | 0.06606 | 578.65 | 0.07478 | 598.84 | 0.07615 | 297.38 | 0.0839 | 236.18 | 0.06769 | 0.032707 | 322.8 | 0.03691358 | 281.3
1278.92 | 0.06522 | 1896.71771 | 0.06468 | 775.36 | 0.06674 | 883.21 | 0.06609 | 579.02 | 0.07482 | 599.39 | 0.07619 | 297.49 | 0.08396 | 236.28 | 0.06773 | 0.032736 | 322.8 | 0.03694258 | 281.4
1279.69 | 0.06525 | 1897.98581 | 0.06471 | 776.2 | 0.06677 | 883.56 | 0.06612 | 579.49 | 0.07486 | 599.69 | 0.07624 | 297.71 | 0.08402 | 236.38 | 0.06777 | 0.032736 | 322.9 | 0.03697158 | 281.4
1280.2 | 0.06528 | 1898.80326 | 0.06474 | 776.56 | 0.06681 | 884.17 | 0.06615 | 579.99 | 0.0749 | 600.13 | 0.07628 | 297.93 | 0.08407 | 236.66 | 0.0678 | 0.032765 | 322.9 | 0.03700058 | 281.4
1280.75 | 0.0653 | 1899.82096 | 0.06476 | 777.1 | 0.06684 | 884.71 | 0.06618 | 580.62 | 0.07495 | 600.5 | 0.07632 | 298.11 | 0.08413 | 236.94 | 0.06784 | 0.032794 | 323 | 0.03703058 | 281.4
1281.59 | 0.06533 | 1900.85547 | 0.06479 | 777.73 | 0.06688 | 885.23 | 0.06621 | 581.04 | 0.07499 | 601.01 | 0.07636 | 298.38 | 0.08418 | 237.04 | 0.06788 | 0.032823 | 323.1 | 0.03705958 | 281.4
1282.5 | 0.06536 | 1902.3069 | 0.06482 | 778.28 | 0.06692 | 885.49 | 0.06624 | 581.27 | 0.07503 | 601.83 | 0.07641 | 298.68 | 0.08424 | 237.21 | 0.06792 | 0.032852 | 323.1 | 0.03708858 | 281.4
1283.21 | 0.06539 | 1903.29128 | 0.06485 | 779.05 | 0.06695 | 885.86 | 0.06627 | 581.52 | 0.07508 | 602.1 | 0.07645 | 298.9 | 0.08429 | 237.34 | 0.06796 | 0.032881 | 323.2 | 0.03711758 | 281.4
1284.26 | 0.06542 | 1903.99206 | 0.06487 | 779.68 | 0.06699 | 886.38 | 0.0663 | 581.91 | 0.07512 | 602.46 | 0.07649 | 299.15 | 0.08435 | 237.46 | 0.068 | 0.032909 | 323.2 | 0.03714658 | 281.4
1284.97 | 0.06545 | 1904.77617 | 0.0649 | 780.02 | 0.06703 | 887.29 | 0.06633 | 582.19 | 0.07516 | 602.8 | 0.07653 | 299.35 | 0.08441 | 237.64 | 0.06804 | 0.032967 | 323.2 | 0.03717658 | 281.5
1285.82 | 0.06548 | 1906.61146 | 0.06493 | 780.57 | 0.06706 | 888.33 | 0.06636 | 582.78 | 0.0752 | 603.11 | 0.07657 | 299.63 | 0.08446 | 237.73 | 0.06807 | 0.032996 | 323.2 | 0.03720558 | 281.5
1286.43 | 0.0655 | 1907.91276 | 0.06496 | 781.24 | 0.0671 | 888.76 | 0.06639 | 583.23 | 0.07525 | 603.55 | 0.07661 | 299.85 | 0.08451 | 237.83 | 0.06811 | 0.033025 | 323.3 | 0.03726358 | 281.5
1287.04 | 0.06553 | 1909.48112 | 0.06499 | 781.94 | 0.06714 | 889.11 | 0.06643 | 583.68 | 0.07529 | 604 | 0.07664 | 300.05 | 0.08457 | 238.03 | 0.06815 | 0.033054 | 323.3 | 0.03729258 | 281.5
1287.69 | 0.06556 | 1910.31523 | 0.06502 | 782.67 | 0.06718 | 889.76 | 0.06646 | 583.98 | 0.07533 | 604.5 | 0.07668 | 300.21 | 0.08462 | 238.31 | 0.06819 | 0.033082 | 323.3 | 0.03732158 | 281.5
1288.86 | 0.06558 | 1913.56875 | 0.06505 | 783 | 0.06721 | 890.28 | 0.06649 | 584.29 | 0.07537 | 604.9 | 0.07672 | 300.41 | 0.08468 | 238.46 | 0.06823 | 0.033111 | 323.4 | 0.03735158 | 281.5
1289.46 | 0.06561 | 1914.82005 | 0.06508 | 783.62 | 0.06725 | 890.95 | 0.06652 | 584.51 | 0.07542 | 605.17 | 0.07676 | 300.5 | 0.08473 | 238.58 | 0.06827 | 0.03314 | 323.4 | 0.03738058 | 281.4
1290.11 | 0.06564 | 1915.85443 | 0.0651 | 784.04 | 0.06729 | 891.42 | 0.06655 | 584.81 | 0.07546 | 605.5 | 0.07679 | 300.85 | 0.08478 | 238.74 | 0.06831 | 0.033169 | 323.3 | 0.03740958 | 281.4
1290.88 | 0.06566 | 1917.45612 | 0.06513 | 784.97 | 0.06733 | 891.77 | 0.06659 | 584.99 | 0.0755 | 605.75 | 0.07683 | 300.98 | 0.08484 | 238.96 | 0.06835 | 0.033198 | 323.3 | 0.03743858 | 281.4
1291.48 | 0.06569 | 1919.29128 | 0.06516 | 785.62 | 0.06737 | 892.3 | 0.06662 | 585.4 | 0.07555 | 606.02 | 0.07687 | 301.16 | 0.08489 | 239.13 | 0.06839 | 0.033227 | 323.2 | 0.03746758 | 281.5
1292.28 | 0.06572 | 1920.04219 | 0.06519 | 785.89 | 0.06741 | 892.87 | 0.06665 | 585.73 | 0.07559 | 606.35 | 0.0769 | 301.3 | 0.08494 | 239.33 | 0.06843 | 0.033255 | 323.3 | 0.03749758 | 281.5
1293.52 | 0.06575 | 1921.44362 | 0.06522 | 786.93 | 0.06744 | 893.33 | 0.06669 | 585.98 | 0.07563 | 606.72 | 0.07694 | 301.62 | 0.085 | 239.43 | 0.06847 | 0.033284 | 323.3 | 0.03755558 | 281.5
1294.07 | 0.06577 | 1922.2112 | 0.06525 | 788.14 | 0.06748 | 893.97 | 0.06672 | 586.71 | 0.07568 | 607.55 | 0.07698 | 301.77 | 0.08505 | 239.56 | 0.06851 | 0.033313 | 323.4 | 0.03758458 | 281.5
1294.57 | 0.0658 | 1923.61263 | 0.06528 | 788.61 | 0.06752 | 894.52 | 0.06675 | 587.53 | 0.07572 | 607.9 | 0.07702 | 302.22 | 0.0851 | 239.8 | 0.06855 | 0.033342 | 323.3 | 0.03761358 | 281.5
1295.85 | 0.06583 | 1925.98177 | 0.06531 | 789.44 | 0.06756 | 895.39 | 0.06678 | 587.93 | 0.07576 | 608.15 | 0.07706 | 302.4 | 0.08516 | 239.86 | 0.06858 | 0.033371 | 323.3 | 0.03764258 | 281.5
1296.92 | 0.06585 | 1927.11628 | 0.06534 | 789.9 | 0.0676 | 895.84 | 0.06681 | 588.36 | 0.0758 | 608.47 | 0.07709 | 302.67 | 0.08521 | 240.13 | 0.06862 | 0.033429 | 323.2 | 0.03767258 | 281.5
1297.47 | 0.06588 | 1928.43425 | 0.06537 | 790.38 | 0.06763 | 896.9 | 0.06685 | 588.73 | 0.07585 | 609.09 | 0.07713 | 302.8 | 0.08526 | 240.23 | 0.06867 | 0.033457 | 323.1 | 0.03770158 | 281.5
1298.32 | 0.06591 | 1929.13503 | 0.0654 | 791.01 | 0.06767 | 897.51 | 0.06688 | 589.22 | 0.07589 | 609.62 | 0.07717 | 303 | 0.08531 | 240.33 | 0.06871 | 0.033486 | 323.1 | 0.03773058 | 281.5
1298.94 | 0.06593 | 1930.80352 | 0.06543 | 791.8 | 0.06771 | 898.06 | 0.06691 | 589.77 | 0.07593 | 610.01 | 0.07721 | 303.42 | 0.08536 | 240.51 | 0.06875 | 0.033515 | 323 | 0.03775958 | 281.5
1300.11 | 0.06596 | 1931.73776 | 0.06546 | 792.16 | 0.06775 | 898.84 | 0.06694 | 590.05 | 0.07597 | 610.32 | 0.07724 | 303.65 | 0.08541 | 240.63 | 0.06879 | 0.033573 | 323.2 | 0.03778858 | 281.5
1300.81 | 0.06599 | 1932.82227 | 0.06548 | 792.68 | 0.06778 | 899.49 | 0.06698 | 590.67 | 0.07601 | 610.62 | 0.07728 | 303.8 | 0.08546 | 240.78 | 0.06883 | 0.033602 | 322.9 | 0.03781858 | 281.5
1301.52 | 0.06601 | 1934.09023 | 0.06551 | 793.48 | 0.06782 | 900.31 | 0.06701 | 591.03 | 0.07605 | 611.02 | 0.07732 | 303.95 | 0.08551 | 240.98 | 0.06886 | 0.03363 | 322.8 | 0.03784758 | 281.6
1302.04 | 0.06604 | 1935.3082 | 0.06554 | 794.12 | 0.06786 | 900.58 | 0.06704 | 591.72 | 0.07609 | 611.32 | 0.07736 | 304.25 | 0.08557 | 241.15 | 0.0689 | 0.033659 | 322.8 | 0.03787658 | 281.6
1302.93 | 0.06607 | 1936.24245 | 0.06557 | 794.65 | 0.0679 | 901.09 | 0.06707 | 592.14 | 0.07613 | 611.89 | 0.0774 | 304.48 | 0.08562 | 241.3 | 0.06894 | 0.033688 | 322.9 | 0.03790558 | 281.6
1303.71 | 0.0661 | 1938.56159 | 0.0656 | 795.03 | 0.06793 | 902.13 | 0.06711 | 592.54 | 0.07617 | 612.34 | 0.07744 | 304.79 | 0.08567 | 241.48 | 0.06898 | 0.033717 | 323 | 0.03793458 | 281.6
1304.68 | 0.06612 | 1939.31237 | 0.06563 | 795.57 | 0.06797 | 902.48 | 0.06714 | 592.94 | 0.07621 | 612.62 | 0.07748 | 304.92 | 0.08572 | 241.58 | 0.06902 | 0.033746 | 323 | 0.03796358 | 281.6
1305.71 | 0.06615 | 1940.86393 | 0.06565 | 796.15 | 0.06801 | 903.08 | 0.06717 | 593.27 | 0.07625 | 612.92 | 0.07752 | 305.05 | 0.08577 | 241.76 | 0.06906 | 0.033775 | 323 | 0.03799358 | 281.6
1306.21 | 0.06618 | 1942.33216 | 0.06568 | 796.65 | 0.06804 | 903.53 | 0.0672 | 593.6 | 0.07629 | 613.18 | 0.07755 | 305.27 | 0.08582 | 241.81 | 0.0691 | 0.033832 | 322.8 | 0.03802258 | 281.6
1306.73 | 0.06621 | 1943.11628 | 0.06571 | 797.24 | 0.06808 | 904.06 | 0.06723 | 594 | 0.07633 | 613.58 | 0.07759 | 305.42 | 0.08587 | 241.96 | 0.06914 | 0.033861 | 322.7 | 0.03808058 | 281.6
1307.6 | 0.06624 | 1944.40104 | 0.06574 | 797.6 | 0.06811 | 904.7 | 0.06727 | 594.25 | 0.07637 | 613.91 | 0.07763 | 305.62 | 0.08592 | 242.13 | 0.06918 | 0.03389 | 322.6 | 0.03810958 | 281.6
1308.23 | 0.06627 | 1945.15182 | 0.06576 | 797.97 | 0.06815 | 905.26 | 0.0673 | 594.59 | 0.07642 | 614.21 | 0.07767 | 305.75 | 0.08597 | 242.26 | 0.06922 | 0.033919 | 322.4 | 0.03813858 | 281.6
1308.85 | 0.06629 | 1946.31966 | 0.06579 | 798.67 | 0.06819 | 906.03 | 0.06733 | 594.84 | 0.07646 | 614.51 | 0.07771 | 305.92 | 0.08602 | 242.48 | 0.06926 | 0.033977 | 322.4 | 0.03816858 | 281.6
1310.2 | 0.06632 | 1947.62096 | 0.06581 | 799.02 | 0.06822 | 906.73 | 0.06736 | 595.51 | 0.0765 | 614.76 | 0.07775 | 306.14 | 0.08607 | 242.57 | 0.0693 | 0.034005 | 322.4 | 0.03819758 | 281.6
1310.9 | 0.06635 | 1949.25612 | 0.06584 | 799.36 | 0.06825 | 907.08 | 0.06739 | 595.81 | 0.07654 | 615.01 | 0.07779 | 306.39 | 0.08613 | 242.77 | 0.06934 | 0.034034 | 322.4 | 0.03822658 | 281.7
1311.54 | 0.06638 | 1950.24037 | 0.06586 | 800.22 | 0.06829 | 907.57 | 0.06742 | 596.39 | 0.07658 | 615.49 | 0.07783 | 306.52 | 0.08618 | 242.9 | 0.06938 | 0.034063 | 322.6 | 0.03825558 | 281.7
1312.07 | 0.06641 | 1951.3082 | 0.06589 | 800.52 | 0.06832 | 908.08 | 0.06745 | 596.72 | 0.07663 | 616.08 | 0.07787 | 306.89 | 0.08623 | 243.25 | 0.06941 | 0.034063 | 322.7 | 0.03828458 | 281.7
1312.77 | 0.06643 | 1952.74297 | 0.06591 | 800.89 | 0.06836 | 908.65 | 0.06748 | 597.22 | 0.07667 | 616.51 | 0.07791 | 307.1 | 0.08628 | 243.38 | 0.06945 | 0.034092 | 323 | 0.03831458 | 281.7
1314.19 | 0.06646 | 1953.76081 | 0.06594 | 801.36 | 0.06839 | 909.48 | 0.06751 | 597.66 | 0.07671 | 616.86 | 0.07795 | 307.22 | 0.08633 | 243.52 | 0.06949 | 0.034121 | 323.1 | 0.03834358 | 281.7
1314.74 | 0.06649 | 1955.11211 | 0.06596 | 802.19 | 0.06842 | 910.1 | 0.06754 | 598.14 | 0.07676 | 617.63 | 0.07799 | 307.45 | 0.08638 | 243.67 | 0.06953 | 0.03415 | 323.4 | 0.03837258 | 281.7
1315.32 | 0.06652 | 1955.77956 | 0.06599 | 802.64 | 0.06845 | 910.42 | 0.06757 | 598.38 | 0.0768 | 618.06 | 0.07803 | 307.84 | 0.08643 | 243.88 | 0.06957 | 0.034178 | 323.6 | 0.03843058 | 281.7
1315.89 | 0.06655 | 1956.73047 | 0.06601 | 803.26 | 0.06849 | 910.9 | 0.0676 | 598.69 | 0.07684 | 618.36 | 0.07807 | 307.99 | 0.08649 | 243.97 | 0.06961 | 0.034178 | 323.8 | 0.03845958 | 281.7
1316.64 | 0.06657 | 1958.28216 | 0.06604 | 803.83 | 0.06852 | 911.17 | 0.06763 | 598.98 | 0.07688 | 618.81 | 0.07812 | 308.37 | 0.08654 | 244.1 | 0.06964 | 0.034207 | 324.1 | 0.03848958 | 281.7
1317.81 | 0.0666 | 1958.96615 | 0.06607 | 804.53 | 0.06855 | 911.59 | 0.06766 | 599.53 | 0.07692 | 619.31 | 0.07816 | 308.56 | 0.08659 | 244.22 | 0.06968 | 0.034236 | 324.2 | 0.03851858 | 281.7
1318.79 | 0.06663 | 1960.45104 | 0.06609 | 805.36 | 0.06858 | 911.97 | 0.06769 | 599.79 | 0.07697 | 619.45 | 0.0782 | 308.72 | 0.08664 | 244.35 | 0.06972 | 0.034265 | 324.4 | 0.03854758 | 281.7
1319.79 | 0.06666 | 1961.55221 | 0.06612 | 805.68 | 0.06861 | 912.54 | 0.06772 | 600.39 | 0.07701 | 619.72 | 0.07824 | 308.99 | 0.08669 | 244.53 | 0.06976 | 0.034294 | 324.6 | 0.03857658 | 281.8
1320.38 | 0.06669 | 1962.33633 | 0.06614 | 806.2 | 0.06865 | 913.32 | 0.06774 | 600.89 | 0.07705 | 620.53 | 0.07828 | 309.11 | 0.08674 | 244.7 | 0.0698 | 0.034294 | 324.8 | 0.03860558 | 281.8
1321.75 | 0.06672 | 1963.2707 | 0.06617 | 806.9 | 0.06868 | 913.66 | 0.06777 | 601.21 | 0.07709 | 621.27 | 0.07832 | 309.32 | 0.0868 | 244.93 | 0.06984 | 0.034323 | 325 | 0.03863558 | 281.8
1322.56 | 0.06675 | 1964.18828 | 0.06619 | 807.4 | 0.06871 | 914.17 | 0.0678 | 601.5 | 0.07714 | 621.77 | 0.07837 | 309.56 | 0.08685 | 245.15 | 0.06987 | 0.034351 | 325.2 | 0.03866458 | 281.8
1323.61 | 0.06678 | 1965.35612 | 0.06622 | 807.83 | 0.06874 | 914.76 | 0.06783 | 601.88 | 0.07718 | 622.02 | 0.07841 | 309.71 | 0.0869 | 245.3 | 0.06991 | 0.03438 | 325.4 | 0.03869358 | 281.8
1324.53 | 0.06681 | 1967.74193 | 0.06624 | 808.56 | 0.06877 | 915.62 | 0.06786 | 602.4 | 0.07722 | 622.64 | 0.07845 | 309.92 | 0.08695 | 245.47 | 0.06995 | 0.034409 | 325.5 | 0.03872258 | 281.8
1325.03 | 0.06684 | 1968.8431 | 0.06627 | 808.85 | 0.0688 | 916.27 | 0.06789 | 602.68 | 0.07726 | 623.12 | 0.07849 | 310.04 | 0.087 | 245.6 | 0.06999 | 0.034438 | 325.6 | 0.03875158 | 281.8
1325.8 | 0.06687 | 1969.81081 | 0.0663 | 809.12 | 0.06883 | 916.93 | 0.06792 | 603.51 | 0.07731 | 623.64 | 0.07853 | 310.31 | 0.08706 | 245.68 | 0.07003 | 0.034438 | 325.8 | 0.03881058 | 281.8
1326.4 | 0.0669 | 1970.49479 | 0.06632 | 809.5 | 0.06886 | 917.34 | 0.06794 | 603.98 | 0.07735 | 624.1 | 0.07857 | 310.76 | 0.08711 | 245.75 | 0.07007 | 0.034467 | 325.8 | 0.03883958 | 281.8
1326.93 | 0.06693 | 1971.66276 | 0.06635 | 810.08 | 0.06889 | 917.76 | 0.06797 | 604.3 | 0.07739 | 624.39 | 0.07861 | 310.99 | 0.08716 | 245.87 | 0.0701 | 0.034496 | 325.9 | 0.03886858 | 281.8
1327.47 | 0.06696 | 1972.39675 | 0.06637 | 810.75 | 0.06892 | 918.78 | 0.068 | 604.65 | 0.07744 | 624.64 | 0.07865 | 311.13 | 0.08721 | 246.07 | 0.07014 | 0.034525 | 326 | 0.03889758 | 281.8
1328.5 | 0.06699 | 1973.84831 | 0.0664 | 811.22 | 0.06895 | 919.14 | 0.06803 | 605.28 | 0.07748 | 625.15 | 0.07869 | 311.29 | 0.08727 | 246.25 | 0.07018 | 0.034553 | 326 | 0.03892658 | 281.8
1329.94 | 0.06702 | 1975.03294 | 0.06643 | 811.82 | 0.06898 | 919.51 | 0.06806 | 605.62 | 0.07752 | 625.42 | 0.07873 | 311.41 | 0.08732 | 246.49 | 0.07023 | 0.034582 | 326.1 | 0.03895658 | 281.8
1330.49 | 0.06705 | 1976.40091 | 0.06645 | 812.35 | 0.06901 | 920.06 | 0.06808 | 606.15 | 0.07756 | 625.72 | 0.07877 | 311.76 | 0.08737 | 246.64 | 0.07027 | 0.034611 | 326.1 | 0.03898558 | 281.8
1331.37 | 0.06708 | 1977.78581 | 0.06648 | 812.65 | 0.06904 | 920.78 | 0.06811 | 606.57 | 0.07761 | 626.24 | 0.07881 | 311.93 | 0.08742 | 246.7 | 0.07031 | 0.03464 | 326.2 | 0.03901458 | 281.9
1332.07 | 0.06711 | 1979.57096 | 0.0665 | 812.99 | 0.06907 | 921.11 | 0.06814 | 607.08 | 0.07765 | 626.56 | 0.07885 | 312.14 | 0.08748 | 246.97 | 0.07035 | 0.034669 | 326.2 | 0.03904358 | 281.9
1332.62 | 0.06714 | 1980.28841 | 0.06653 | 813.32 | 0.0691 | 921.56 | 0.06817 | 607.52 | 0.07769 | 626.99 | 0.07889 | 312.28 | 0.08753 | 247.14 | 0.07039 | 0.034698 | 326.3 | 0.03907258 | 281.9
1333.79 | 0.06718 | 1981.77318 | 0.06656 | 813.97 | 0.06913 | 922.43 | 0.0682 | 608.14 | 0.07773 | 627.24 | 0.07893 | 312.68 | 0.08758 | 247.39 | 0.07044 | 0.034726 | 326.3 | 0.03910158 | 281.9
1334.63 | 0.06721 | 1983.44167 | 0.06658 | 814.5 | 0.06916 | 922.9 | 0.06823 | 608.5 | 0.07778 | 627.79 | 0.07897 | 312.98 | 0.08763 | 247.49 | 0.07048 | 0.034755 | 326.4 | 0.03913158 | 281.9
1335.46 | 0.06724 | 1984.10898 | 0.06661 | 814.85 | 0.06918 | 923.3 | 0.06826 | 608.9 | 0.07782 | 628.14 | 0.07901 | 313.16 | 0.08769 | 247.64 | 0.07052 | 0.034784 | 326.5 | 0.03916058 | 281.9
1337.28 | 0.06727 | 1985.21016 | 0.06664 | 815.47 | 0.06921 | 923.9 | 0.06829 | 609.75 | 0.07786 | 628.64 | 0.07905 | 313.33 | 0.08774 | 247.75 | 0.07056 | 0.034813 | 326.6 | 0.03921858 | 281.9
1338.48 | 0.06731 | 1985.96094 | 0.06666 | 815.96 | 0.06924 | 924.5 | 0.06832 | 610.04 | 0.0779 | 629.04 | 0.07909 | 313.43 | 0.08779 | 247.94 | 0.07061 | 0.034842 | 326.7 | 0.03924758 | 281.9
1339.31 | 0.06734 | 1987.6293 | 0.06669 | 816.26 | 0.06927 | 925.18 | 0.06835 | 610.37 | 0.07795 | 629.31 | 0.07913 | 313.71 | 0.08785 | 248.04 | 0.07065 | 0.034871 | 326.7 | 0.03927658 | 281.9
1339.91 | 0.06737 | 1988.74714 | 0.06672 | 816.59 | 0.0693 | 926.02 | 0.06838 | 610.72 | 0.07799 | 629.56 | 0.07917 | 313.84 | 0.0879 | 248.25 | 0.07069 | 0.034899 | 326.7 | 0.03930658 | 281.9
1340.58 | 0.0674 | 1989.49792 | 0.06674 | 817.14 | 0.06933 | 926.4 | 0.06841 | 611.01 | 0.07803 | 629.86 | 0.07921 | 314.04 | 0.08795 | 248.37 | 0.07074 | 0.034928 | 326.8 | 0.03933558 | 281.9
1341.25 | 0.06743 | 1990.86602 | 0.06677 | 817.59 | 0.06935 | 927.09 | 0.06844 | 611.56 | 0.07807 | 630.28 | 0.07925 | 314.38 | 0.088 | 248.54 | 0.07078 | 0.034957 | 326.8 | 0.03936458 | 281.9
1342 | 0.06747 | 1993.25182 | 0.0668 | 817.94 | 0.06938 | 927.42 | 0.06847 | 611.86 | 0.07812 | 630.79 | 0.07929 | 314.48 | 0.08806 | 248.74 | 0.07083 | 0.034986 | 326.8 | 0.03939358 | 282
1342.63 | 0.0675 | 1994.87018 | 0.06682 | 818.24 | 0.06941 | 927.85 | 0.0685 | 612.36 | 0.07816 | 631.14 | 0.07933 | 314.68 | 0.08811 | 248.9 | 0.07087 | 0.035015 | 326.8 | 0.03942258 | 281.9
1343.34 | 0.06753 | 1995.68776 | 0.06685 | 818.83 | 0.06944 | 928.75 | 0.06853 | 612.62 | 0.0782 | 631.64 | 0.07937 | 314.96 | 0.08816 | 249.01 | 0.07092 | 0.035044 | 326.9 | 0.03945258 | 281.9
1344 | 0.06756 | 1997.18932 | 0.06688 | 819.13 | 0.06946 | 929.39 | 0.06856 | 612.87 | 0.07824 | 632.2 | 0.07941 | 315.1 | 0.08821 | 249.16 | 0.07096 | 0.035073 | 326.9 | 0.03948158 | 282
1345.57 | 0.06759 | 1998.29037 | 0.0669 | 819.59 | 0.06949 | 929.77 | 0.0686 | 613.19 | 0.07828 | 632.58 | 0.07945 | 315.45 | 0.08826 | 249.32 | 0.071 | 0.035101 | 326.9 | 0.03951058 | 282
1346.69 | 0.06762 | 1999.80872 | 0.06693 | 819.94 | 0.06952 | 930.27 | 0.06863 | 613.51 | 0.07833 | 632.86 | 0.07949 | 315.61 | 0.08831 | 249.61 | 0.07105 | 0.03513 | 327 | 0.03953958 | 282
1347.34 | 0.06766 | 2001.07669 | 0.06696 | 820.53 | 0.06954 | 931.09 | 0.06866 | 614.06 | 0.07837 | 633.18 | 0.07953 | 315.88 | 0.08837 | 249.82 | 0.0711 | 0.035159 | 327 | 0.03959758 | 282
1348.47 | 0.06769 | 2002.27787 | 0.06698 | 821.03 | 0.06957 | 931.79 | 0.06869 | 614.48 | 0.07841 | 633.48 | 0.07956 | 316.05 | 0.08842 | 249.99 | 0.07114 | 0.035188 | 327 | 0.03962758 | 282
1349.41 | 0.06772 | 2003.01198 | 0.06701 | 821.48 | 0.0696 | 932.39 | 0.06872 | 615.14 | 0.07845 | 633.76 | 0.0796 | 316.2 | 0.08847 | 250.24 | 0.07119 | 0.035217 | 327 | 0.03965658 | 282
1350.09 | 0.06775 | 2003.81289 | 0.06704 | 821.88 | 0.06963 | 932.88 | 0.06875 | 615.49 | 0.07849 | 634.03 | 0.07964 | 316.53 | 0.08852 | 250.52 | 0.07123 | 0.035246 | 327 | 0.03968558 | 282
1351.51 | 0.06778 | 2004.91393 | 0.06706 | 822.45 | 0.06965 | 933.31 | 0.06878 | 616.03 | 0.07853 | 634.8 | 0.07967 | 316.73 | 0.08857 | 250.71 | 0.07128 | 0.035274 | 327 | 0.03971458 | 282
1352.73 | 0.06781 | 2006.28203 | 0.06709 | 822.8 | 0.06968 | 933.99 | 0.06881 | 616.39 | 0.07857 | 635.05 | 0.07971 | 317.23 | 0.08863 | 251.02 | 0.07132 | 0.035303 | 327 | 0.03974358 | 282
1353.26 | 0.06784 | 2006.96615 | 0.06711 | 823.41 | 0.06971 | 934.73 | 0.06883 | 616.81 | 0.07862 | 635.58 | 0.07975 | 317.4 | 0.08868 | 251.17 | 0.07137 | 0.035361 | 327 | 0.03977358 | 282
1354.41 | 0.06788 | 2007.71693 | 0.06714 | 824.05 | 0.06973 | 935.08 | 0.06886 | 617.11 | 0.07866 | 635.95 | 0.07979 | 317.52 | 0.08873 | 251.46 | 0.07141 | 0.03539 | 327 | 0.03980258 | 282
1355.16 | 0.06791 | 2008.83477 | 0.06717 | 824.41 | 0.06976 | 935.71 | 0.06889 | 617.7 | 0.0787 | 636.28 | 0.07983 | 317.75 | 0.08878 | 251.56 | 0.07146 | 0.035419 | 327 | 0.03983158 | 282
1355.81 | 0.06794 | 2009.76901 | 0.06719 | 824.7 | 0.06979 | 936.18 | 0.06892 | 618.25 | 0.07874 | 636.77 | 0.07986 | 317.92 | 0.08884 | 251.79 | 0.07151 | 0.035447 | 327 | 0.03986058 | 282.1
1356.53 | 0.06797 | 2010.87018 | 0.06722 | 825.05 | 0.06982 | 936.81 | 0.06895 | 618.6 | 0.07878 | 637.18 | 0.0799 | 318.05 | 0.08889 | 251.92 | 0.07155 | 0.035476 | 327.1 | 0.03988958 | 282.1
1357.5 | 0.068 | 2012.60534 | 0.06724 | 825.53 | 0.06985 | 937.5 | 0.06898 | 619.05 | 0.07882 | 637.48 | 0.07994 | 318.18 | 0.08894 | 252.12 | 0.07159 | 0.035505 | 327.1 | 0.03991858 | 282.1
1358.12 | 0.06803 | 2013.48958 | 0.06727 | 826.02 | 0.06988 | 937.76 | 0.06901 | 619.41 | 0.07886 | 637.8 | 0.07998 | 318.47 | 0.089 | 252.29 | 0.07164 | 0.035534 | 327 | 0.03994858 | 282.1
1359.29 | 0.06806 | 2014.45729 | 0.06729 | 826.58 | 0.06991 | 938.36 | 0.06904 | 619.78 | 0.0789 | 638.07 | 0.08002 | 318.65 | 0.08905 | 252.43 | 0.07168 | 0.035563 | 327 | 0.04000658 | 282.1
1360.2 | 0.06809 | 2016.12565 | 0.06732 | 826.95 | 0.06994 | 938.72 | 0.06907 | 620.1 | 0.07894 | 638.74 | 0.08006 | 318.85 | 0.0891 | 252.66 | 0.07172 | 0.035592 | 326.9 | 0.04003558 | 282.1
1360.77 | 0.06811 | 2017.9944 | 0.06734 | 827.47 | 0.06997 | 939.42 | 0.0691 | 620.37 | 0.07898 | 639.39 | 0.08009 | 319.18 | 0.08915 | 252.84 | 0.07177 | 0.035621 | 326.8 | 0.04006458 | 282.1
1361.94 | 0.06814 | 2018.89531 | 0.06736 | 827.8 | 0.07 | 939.77 | 0.06913 | 620.58 | 0.07902 | 639.65 | 0.08013 | 319.4 | 0.0892 | 252.98 | 0.07181 | 0.035649 | 326.7 | 0.04009358 | 282.1
1362.69 | 0.06817 | 2019.99662 | 0.06739 | 828.2 | 0.07003 | 940.38 | 0.06915 | 620.98 | 0.07907 | 640.19 | 0.08017 | 319.45 | 0.08926 | 253.36 | 0.07185 | 0.035707 | 326.6 | 0.04012358 | 282.1
1363.51 | 0.0682 | 2020.7974 | 0.06741 | 828.69 | 0.07006 | 941.33 | 0.06918 | 621.3 | 0.07911 | 640.52 | 0.08021 | 319.63 | 0.08931 | 253.44 | 0.07189 | 0.035736 | 326.6 | 0.04015258 | 282.1
1364.06 | 0.06823 | 2023.23333 | 0.06744 | 829.19 | 0.07009 | 941.82 | 0.06921 | 621.78 | 0.07915 | 640.82 | 0.08025 | 319.83 | 0.08936 | 253.58 | 0.07194 | 0.035765 | 326.5 | 0.04018158 | 282.1
1364.69 | 0.06826 | 2024.48464 | 0.06746 | 829.84 | 0.07012 | 942.7 | 0.06924 | 622.05 | 0.07919 | 641.07 | 0.08029 | 320.08 | 0.08941 | 253.71 | 0.07198 | 0.035794 | 326.4 | 0.04021058 | 282.1
1365.68 | 0.06829 | 2025.43555 | 0.06749 | 830.45 | 0.07015 | 943.04 | 0.06927 | 622.68 | 0.07923 | 641.44 | 0.08032 | 320.3 | 0.08946 | 253.83 | 0.07202 | 0.035822 | 326.2 | 0.04023958 | 282.1
1366.23 | 0.06832 | 2026.65352 | 0.06751 | 831.12 | 0.07018 | 943.7 | 0.0693 | 623.2 | 0.07927 | 642.02 | 0.08036 | 320.54 | 0.08951 | 253.99 | 0.07206 | 0.03588 | 326.1 | 0.04026958 | 282.2
1367.64 | 0.06834 | 2027.88815 | 0.06753 | 831.47 | 0.07021 | 944.6 | 0.06933 | 623.42 | 0.07931 | 642.34 | 0.0804 | 320.72 | 0.08956 | 254.09 | 0.0721 | 0.035909 | 326 | 0.04029858 | 282.1
1368.06 | 0.06837 | 2028.87253 | 0.06756 | 831.89 | 0.07024 | 944.97 | 0.06936 | 623.74 | 0.07936 | 642.66 | 0.08044 | 321.04 | 0.08961 | 254.24 | 0.07215 | 0.035938 | 326 | 0.04032758 | 282.1
1368.66 | 0.0684 | 2029.55651 | 0.06758 | 832.14 | 0.07027 | 945.37 | 0.06939 | 624.67 | 0.0794 | 643.09 | 0.08048 | 321.17 | 0.08966 | 254.31 | 0.07219 | 0.035967 | 326 | 0.04035658 | 282.1
1369.66 | 0.06842 | 2030.65768 | 0.06761 | 832.67 | 0.0703 | 945.62 | 0.06942 | 625.75 | 0.07944 | 643.36 | 0.08052 | 321.5 | 0.08972 | 254.48 | 0.07223 | 0.035996 | 325.9 | 0.04041458 | 282.1
1370.28 | 0.06845 | 2031.64206 | 0.06763 | 833.39 | 0.07033 | 945.97 | 0.06945 | 626.19 | 0.07948 | 643.69 | 0.08055 | 321.72 | 0.08977 | 254.56 | 0.07227 | 0.036024 | 325.8 | 0.04044458 | 282.1
1371.06 | 0.06848 | 2032.67643 | 0.06766 | 833.89 | 0.07036 | 946.44 | 0.06947 | 626.45 | 0.07952 | 644.11 | 0.08059 | 322.04 | 0.08982 | 254.66 | 0.07231 | 0.036082 | 325.5 | 0.04047358 | 282.2
1372.15 | 0.0685 | 2033.44401 | 0.06768 | 834.34 | 0.0704 | 946.82 | 0.0695 | 627.11 | 0.07956 | 644.59 | 0.08063 | 322.24 | 0.08987 | 254.86 | 0.07235 | 0.036111 | 325.4 | 0.04050258 | 282.2
1373.13 | 0.06853 | 2034.27813 | 0.0677 | 834.86 | 0.07043 | 947.31 | 0.06953 | 627.37 | 0.07961 | 644.86 | 0.08067 | 322.5 | 0.08992 | 255.16 | 0.07239 | 0.03614 | 325.3 | 0.04053158 | 282.2
1373.77 | 0.06855 | 2035.02891 | 0.06773 | 835.34 | 0.07046 | 947.71 | 0.06956 | 627.71 | 0.07965 | 645.29 | 0.0807 | 322.7 | 0.08997 | 255.33 | 0.07244 | 0.036197 | 325.2 | 0.04056058 | 282.2
1374.43 | 0.06858 | 2036.24688 | 0.06776 | 835.69 | 0.07049 | 948.33 | 0.06959 | 627.91 | 0.07969 | 645.48 | 0.08074 | 322.9 | 0.09002 | 255.48 | 0.07248 | 0.036226 | 325.3 | 0.04059058 | 282.4
1375.24 | 0.06861 | 2037.01432 | 0.06778 | 836.39 | 0.07053 | 949.36 | 0.06962 | 628.24 | 0.07973 | 645.83 | 0.08078 | 323.14 | 0.09007 | 255.66 | 0.07252 | 0.036226 | 325.4 | 0.04061958 | 282.4
1375.77 | 0.06863 | 2038.79948 | 0.06781 | 836.89 | 0.07056 | 949.71 | 0.06964 | 628.56 | 0.07978 | 646.29 | 0.08081 | 323.32 | 0.09012 | 255.88 | 0.07256 | 0.036255 | 325.4 | 0.04064858 | 282.5
1376.62 | 0.06866 | 2040.68477 | 0.06783 | 837.81 | 0.07059 | 950.08 | 0.06967 | 629.09 | 0.07982 | 646.58 | 0.08085 | 323.5 | 0.09017 | 256.08 | 0.0726 | 0.036284 | 325.6 | 0.04067758 | 282.5
1378.02 | 0.06868 | 2041.88607 | 0.06786 | 838.38 | 0.07063 | 950.44 | 0.0697 | 629.41 | 0.07986 | 646.86 | 0.08089 | 323.72 | 0.09022 | 256.23 | 0.07264 | 0.036313 | 325.8 | 0.04070658 | 282.4
1378.67 | 0.06871 | 2043.05391 | 0.06788 | 838.78 | 0.07066 | 951.13 | 0.06973 | 629.72 | 0.0799 | 647.21 | 0.08092 | 323.86 | 0.09027 | 256.35 | 0.07268 | 0.036342 | 326 | 0.04073558 | 282.4
1379.82 | 0.06874 | 2044.13841 | 0.06791 | 839.35 | 0.0707 | 951.48 | 0.06976 | 630.29 | 0.07994 | 647.66 | 0.08096 | 324.02 | 0.09032 | 256.43 | 0.07272 | 0.03637 | 326.3 | 0.04076558 | 282.4
1380.42 | 0.06876 | 2044.80573 | 0.06793 | 839.96 | 0.07073 | 952 | 0.06979 | 630.86 | 0.07998 | 647.96 | 0.081 | 324.42 | 0.09037 | 256.56 | 0.07276 | 0.03637 | 326.5 | 0.04079458 | 282.4
1380.94 | 0.06879 | 2046.05703 | 0.06796 | 840.4 | 0.07077 | 952.73 | 0.06982 | 631.11 | 0.08002 | 648.51 | 0.08103 | 324.57 | 0.09042 | 256.7 | 0.0728 | 0.036399 | 326.8 | 0.04082358 | 282.4
1381.76 | 0.06882 | 2048.29271 | 0.06798 | 841.3 | 0.0708 | 953.08 | 0.06985 | 631.48 | 0.08006 | 648.98 | 0.08107 | 324.72 | 0.09047 | 256.86 | 0.07284 | 0.036428 | 327 | 0.04088158 | 282.4
1382.61 | 0.06884 | 2049.46068 | 0.06801 | 841.65 | 0.07084 | 953.56 | 0.06988 | 631.89 | 0.0801 | 649.25 | 0.08111 | 324.87 | 0.09052 | 257 | 0.07288 | 0.036457 | 327.2 | 0.04091158 | 282.4
1383.54 | 0.06887 | 2050.91211 | 0.06803 | 841.93 | 0.07087 | 954.11 | 0.06991 | 632.14 | 0.08014 | 649.63 | 0.08114 | 325.31 | 0.09056 | 257.16 | 0.07292 | 0.036457 | 327.5 | 0.04094058 | 282.5
1384.19 | 0.06889 | 2051.77969 | 0.06806 | 842.78 | 0.07091 | 955.17 | 0.06994 | 632.53 | 0.08018 | 650.05 | 0.08118 | 325.41 | 0.09061 | 257.33 | 0.07296 | 0.036486 | 327.5 | 0.04096958 | 282.4
1384.91 | 0.06892 | 2053.26458 | 0.06808 | 843.13 | 0.07094 | 956.2 | 0.06997 | 633.1 | 0.08022 | 650.46 | 0.08122 | 325.47 | 0.09066 | 257.53 | 0.073 | 0.036515 | 327.7 | 0.04099858 | 282.4
1385.53 | 0.06895 | 2054.19883 | 0.06811 | 843.63 | 0.07098 | 956.55 | 0.07 | 633.31 | 0.08025 | 651.06 | 0.08126 | 325.56 | 0.09071 | 257.71 | 0.07304 | 0.036544 | 327.8 | 0.04102758 | 282.5
1386.2 | 0.06897 | 2055.06641 | 0.06813 | 844.45 | 0.07101 | 957.7 | 0.07002 | 633.7 | 0.08029 | 651.38 | 0.08129 | 325.69 | 0.09076 | 257.81 | 0.07308 | 0.036572 | 327.9 | 0.04105658 | 282.5
1386.66 | 0.069 | 2055.96745 | 0.06816 | 844.89 | 0.07105 | 958.04 | 0.07005 | 634.43 | 0.08033 | 651.83 | 0.08133 | 325.94 | 0.09081 | 258.08 | 0.07312 | 0.036601 | 328.1 | 0.04108658 | 282.5
1387.18 | 0.06903 | 2057.25208 | 0.06818 | 845.35 | 0.07108 | 958.52 | 0.07008 | 634.78 | 0.08037 | 652.17 | 0.08137 | 326.26 | 0.09085 | 258.21 | 0.07316 | 0.03663 | 328.2 | 0.04111558 | 282.5
1388.08 | 0.06905 | 2058.053 | 0.06821 | 845.62 | 0.07112 | 958.94 | 0.07011 | 634.91 | 0.08041 | 652.55 | 0.08141 | 326.41 | 0.0909 | 258.43 | 0.0732 | 0.036659 | 328.3 | 0.04114458 | 282.5
1388.87 | 0.06908 | 2058.87044 | 0.06823 | 846.49 | 0.07115 | 959.45 | 0.07014 | 635.4 | 0.08045 | 652.83 | 0.08144 | 326.51 | 0.09095 | 258.52 | 0.07324 | 0.036659 | 328.4 | 0.04117358 | 282.5
1389.42 | 0.06911 | 2060.98932 | 0.06826 | 847.07 | 0.07119 | 959.95 | 0.07017 | 635.8 | 0.08049 | 653.18 | 0.08148 | 326.77 | 0.09099 | 258.78 | 0.07328 | 0.036688 | 328.5 | 0.04120258 | 282.5
1390.4 | 0.06914 | 2063.25846 | 0.06829 | 847.52 | 0.07122 | 960.3 | 0.0702 | 636.11 | 0.08053 | 653.45 | 0.08152 | 327.04 | 0.09104 | 259.12 | 0.07332 | 0.036717 | 328.6 | 0.04126158 | 282.6
1391.47 | 0.06916 | 2064.05925 | 0.06831 | 848.02 | 0.07126 | 960.64 | 0.07023 | 636.53 | 0.08057 | 653.67 | 0.08156 | 327.46 | 0.09109 | 259.2 | 0.07336 | 0.036745 | 328.7 | 0.04129058 | 282.5
1392.09 | 0.06919 | 2065.7944 | 0.06834 | 848.56 | 0.07129 | 961.04 | 0.07026 | 636.97 | 0.0806 | 653.93 | 0.08159 | 327.61 | 0.09113 | 259.4 | 0.0734 | 0.036774 | 328.8 | 0.04131958 | 282.6
1392.85 | 0.06922 | 2066.56185 | 0.06836 | 848.91 | 0.07133 | 961.37 | 0.07029 | 637.33 | 0.08064 | 654.42 | 0.08163 | 327.74 | 0.09118 | 259.52 | 0.07344 | 0.036803 | 328.8 | 0.04134858 | 282.6
1394.52 | 0.06924 | 2067.91328 | 0.06839 | 849.41 | 0.07136 | 961.89 | 0.07032 | 637.83 | 0.08068 | 654.94 | 0.08167 | 328.01 | 0.09122 | 259.73 | 0.07348 | 0.036832 | 328.8 | 0.04137758 | 282.6
1395.19 | 0.06927 | 2069.53164 | 0.06841 | 850.41 | 0.07139 | 962.47 | 0.07035 | 638.08 | 0.08072 | 655.49 | 0.08171 | 328.19 | 0.09127 | 259.93 | 0.07352 | 0.036861 | 328.9 | 0.04140758 | 282.6
1395.81 | 0.0693 | 2070.34922 | 0.06844 | 851.14 | 0.07143 | 962.94 | 0.07037 | 638.4 | 0.08075 | 655.75 | 0.08175 | 328.38 | 0.09131 | 260.15 | 0.07356 | 0.03689 | 329 | 0.04143658 | 282.6
1396.39 | 0.06932 | 2071.13333 | 0.06846 | 851.64 | 0.07146 | 963.42 | 0.0704 | 638.65 | 0.08079 | 656.27 | 0.08179 | 328.61 | 0.09136 | 260.3 | 0.0736 | 0.036918 | 329.2 | 0.04146558 | 282.6
1397.49 | 0.06935 | 2073.08542 | 0.06849 | 852.29 | 0.07149 | 964.29 | 0.07043 | 639.08 | 0.08083 | 656.74 | 0.08183 | 328.81 | 0.0914 | 260.4 | 0.07364 | 0.036947 | 329.3 | 0.04149458 | 282.6
1398.09 | 0.06938 | 2074.62031 | 0.06851 | 853.31 | 0.07153 | 964.64 | 0.07046 | 639.4 | 0.08086 | 657.12 | 0.08187 | 329.03 | 0.09145 | 260.55 | 0.07368 | 0.036976 | 329.4 | 0.04152358 | 282.6
1398.61 | 0.06941 | 2076.02175 | 0.06854 | 853.83 | 0.07156 | 965.13 | 0.07049 | 640.04 | 0.0809 | 657.42 | 0.08191 | 329.21 | 0.09149 | 260.65 | 0.07372 | 0.037005 | 329.5 | 0.04155258 | 282.6
1399.89 | 0.06943 | 2076.87266 | 0.06857 | 854.45 | 0.07159 | 966.29 | 0.07052 | 640.34 | 0.08093 | 657.94 | 0.08195 | 329.34 | 0.09154 | 260.77 | 0.07376 | 0.037034 | 329.6 | 0.04158258 | 282.6
1400.58 | 0.06946 | 2077.67357 | 0.06859 | 854.93 | 0.07163 | 966.79 | 0.07055 | 640.52 | 0.08097 | 658.31 | 0.08199 | 329.58 | 0.09159 | 260.85 | 0.0738 | 0.037063 | 329.6 | 0.04161158 | 282.6
1401.13 | 0.06949 | 2078.55781 | 0.06862 | 855.35 | 0.07166 | 967.13 | 0.07057 | 640.9 | 0.081 | 658.71 | 0.08203 | 329.81 | 0.09163 | 261.02 | 0.07383 | 0.037092 | 329.6 | 0.04164058 | 282.6
1401.88 | 0.06951 | 2079.45872 | 0.06864 | 855.91 | 0.07169 | 967.46 | 0.0706 | 641.12 | 0.08104 | 659.07 | 0.08207 | 329.94 | 0.09168 | 261.13 | 0.07387 | 0.03712 | 329.6 | 0.04166958 | 282.6
1402.55 | 0.06954 | 2080.69336 | 0.06867 | 856.21 | 0.07173 | 968.48 | 0.07063 | 641.69 | 0.08108 | 659.36 | 0.08211 | 330.16 | 0.09172 | 261.33 | 0.07391 | 0.037149 | 329.7 | 0.04172858 | 282.7
1403.33 | 0.06957 | 2081.59427 | 0.06869 | 856.72 | 0.07176 | 968.86 | 0.07066 | 642.07 | 0.08112 | 659.72 | 0.08216 | 330.18 | 0.09177 | 261.43 | 0.07394 | 0.037178 | 329.8 | 0.04175758 | 282.7
1404.73 | 0.0696 | 2082.86224 | 0.06872 | 857.22 | 0.0718 | 969.45 | 0.07069 | 642.52 | 0.08115 | 660.01 | 0.0822 | 330.36 | 0.09182 | 261.55 | 0.07398 | 0.037207 | 329.9 | 0.04178658 | 282.7
1405.33 | 0.06962 | 2083.79662 | 0.06874 | 857.68 | 0.07183 | 970.15 | 0.07072 | 642.96 | 0.08119 | 660.27 | 0.08224 | 330.61 | 0.09186 | 261.64 | 0.07402 | 0.037236 | 330 | 0.04181558 | 282.7
1405.93 | 0.06965 | 2084.68086 | 0.06877 | 858.15 | 0.07186 | 970.5 | 0.07074 | 643.32 | 0.08123 | 660.79 | 0.08228 | 330.81 | 0.09191 | 261.8 | 0.07405 | 0.037265 | 330.2 | 0.04187358 | 282.7
1406.68 | 0.06968 | 2085.71523 | 0.06879 | 858.88 | 0.07189 | 970.98 | 0.07077 | 643.62 | 0.08127 | 661.46 | 0.08232 | 331.05 | 0.09196 | 261.94 | 0.07409 | 0.037293 | 330.2 | 0.04190358 | 282.7
1407.54 | 0.06971 | 2086.51615 | 0.06882 | 859.35 | 0.07192 | 971.6 | 0.0708 | 644.01 | 0.08131 | 661.83 | 0.08236 | 331.31 | 0.092 | 262.04 | 0.07413 | 0.037322 | 330.2 | 0.04193258 | 282.7
1408.32 | 0.06974 | 2087.91758 | 0.06884 | 859.65 | 0.07196 | 972.08 | 0.07083 | 644.46 | 0.08135 | 662.44 | 0.08241 | 331.48 | 0.09205 | 262.24 | 0.07416 | 0.037351 | 330.2 | 0.04196158 | 282.7
1408.82 | 0.06976 | 2089.13555 | 0.06886 | 860.34 | 0.07199 | 972.95 | 0.07085 | 644.66 | 0.08139 | 663.21 | 0.08245 | 331.71 | 0.09209 | 262.47 | 0.0742 | 0.03738 | 330.2 | 0.04199058 | 282.7
1409.37 | 0.06979 | 2089.88633 | 0.06888 | 860.85 | 0.07202 | 973.33 | 0.07088 | 645.06 | 0.08142 | 663.86 | 0.08249 | 331.88 | 0.09214 | 262.57 | 0.07424 | 0.037409 | 330.3 | 0.04201958 | 282.7
1410.26 | 0.06982 | 2091.42122 | 0.06891 | 861.35 | 0.07205 | 973.8 | 0.07091 | 645.41 | 0.08146 | 664.23 | 0.08253 | 331.96 | 0.09219 | 262.67 | 0.07427 | 0.037438 | 330.4 | 0.04204858 | 282.7
1410.91 | 0.06985 | 2092.38893 | 0.06893 | 861.7 | 0.07209 | 974.2 | 0.07094 | 646.01 | 0.0815 | 664.68 | 0.08258 | 332.13 | 0.09224 | 262.87 | 0.07431 | 0.037466 | 330.5 | 0.04207858 | 282.7
1411.52 | 0.06988 | 2093.40664 | 0.06895 | 862.52 | 0.07212 | 974.55 | 0.07096 | 646.56 | 0.08154 | 664.91 | 0.08262 | 332.25 | 0.09229 | 263.04 | 0.07435 | 0.037495 | 330.5 | 0.04210758 | 282.7
1412.19 | 0.06991 | 2094.89154 | 0.06898 | 862.79 | 0.07215 | 975.15 | 0.07099 | 646.81 | 0.08157 | 665.38 | 0.08266 | 332.48 | 0.09233 | 263.24 | 0.07439 | 0.037524 | 330.6 | 0.04213658 | 282.7
1412.89 | 0.06993 | 2095.79245 | 0.069 | 863.51 | 0.07218 | 975.54 | 0.07102 | 647.24 | 0.08161 | 665.8 | 0.08271 | 332.58 | 0.09238 | 263.4 | 0.07442 | 0.037553 | 330.6 | 0.04219458 | 282.7
1413.51 | 0.06996 | 2096.77682 | 0.06902 | 863.84 | 0.07221 | 975.87 | 0.07105 | 647.74 | 0.08165 | 666.06 | 0.08275 | 332.78 | 0.09243 | 263.47 | 0.07446 | 0.037582 | 330.6 | 0.04222458 | 282.7
1414.89 | 0.06999 | 2098.11159 | 0.06904 | 864.31 | 0.07224 | 976.15 | 0.07108 | 648.33 | 0.08169 | 666.33 | 0.0828 | 332.98 | 0.09249 | 263.65 | 0.0745 | 0.037611 | 330.6 | 0.04225358 | 282.7
1416.08 | 0.07002 | 2098.97917 | 0.06907 | 864.79 | 0.07227 | 976.57 | 0.07111 | 648.63 | 0.08173 | 666.7 | 0.08284 | 333.23 | 0.09254 | 263.79 | 0.07454 | 0.03764 | 330.6 | 0.04228258 | 282.7
1416.83 | 0.07005 | 2100.48073 | 0.06909 | 865.17 | 0.0723 | 977.06 | 0.07113 | 648.93 | 0.08177 | 667.23 | 0.08289 | 333.58 | 0.09259 | 263.94 | 0.07457 | 0.037668 | 330.6 | 0.04231158 | 282.7
1417.48 | 0.07007 | 2101.38164 | 0.06911 | 865.54 | 0.07233 | 977.66 | 0.07116 | 649.11 | 0.08181 | 667.78 | 0.08293 | 333.82 | 0.09264 | 264.19 | 0.07461 | 0.037697 | 330.6 | 0.04234058 | 282.8
1418.65 | 0.0701 | 2102.06576 | 0.06913 | 866.33 | 0.07236 | 978.31 | 0.07119 | 649.41 | 0.08185 | 668.18 | 0.08298 | 333.95 | 0.09269 | 264.37 | 0.07465 | 0.037726 | 330.7 | 0.04236958 | 282.8
1419.45 | 0.07013 | 2102.86654 | 0.06915 | 866.79 | 0.07239 | 979.16 | 0.07122 | 649.98 | 0.08189 | 668.48 | 0.08303 | 334.27 | 0.09274 | 264.6 | 0.07469 | 0.037755 | 330.8 | 0.04239958 | 282.8
1420.32 | 0.07015 | 2103.68412 | 0.06918 | 867.33 | 0.07242 | 979.61 | 0.07125 | 650.25 | 0.08193 | 668.95 | 0.08307 | 334.42 | 0.0928 | 264.7 | 0.07473 | 0.037784 | 330.8 | 0.04242858 | 282.8
1421.37 | 0.07018 | 2105.86966 | 0.0692 | 867.84 | 0.07245 | 980.54 | 0.07128 | 650.53 | 0.08197 | 669.57 | 0.08312 | 334.63 | 0.09285 | 264.86 | 0.07477 | 0.037813 | 330.8 | 0.04245758 | 282.8
1422.2 | 0.07021 | 2106.57044 | 0.06922 | 868.49 | 0.07248 | 981.24 | 0.0713 | 650.96 | 0.082 | 670.23 | 0.08317 | 334.9 | 0.0929 | 265.02 | 0.07481 | 0.037841 | 330.7 | 0.04248658 | 282.8
1422.99 | 0.07023 | 2107.47135 | 0.06925 | 869.18 | 0.07251 | 981.58 | 0.07133 | 651.46 | 0.08204 | 670.69 | 0.08322 | 335.15 | 0.09295 | 265.16 | 0.07485 | 0.037899 | 330.6 | 0.04251558 | 282.8
1423.49 | 0.07026 | 2108.43906 | 0.06927 | 869.55 | 0.07254 | 981.96 | 0.07136 | 651.73 | 0.08208 | 671.24 | 0.08326 | 335.27 | 0.093 | 265.32 | 0.07489 | 0.037928 | 330.6 | 0.04257458 | 282.8
1424.49 | 0.07029 | 2109.28997 | 0.06929 | 869.98 | 0.07257 | 982.68 | 0.07139 | 652.08 | 0.08212 | 671.55 | 0.08331 | 335.4 | 0.09305 | 265.46 | 0.07493 | 0.037957 | 330.6 | 0.04260358 | 282.9
1424.9 | 0.07032 | 2110.42448 | 0.06931 | 870.51 | 0.0726 | 983.11 | 0.07142 | 652.6 | 0.08216 | 672.27 | 0.08336 | 335.9 | 0.09311 | 265.69 | 0.07497 | 0.037986 | 330.6 | 0.04263258 | 282.9
1425.5 | 0.07034 | 2111.25872 | 0.06933 | 870.93 | 0.07263 | 983.56 | 0.07145 | 653.17 | 0.0822 | 672.75 | 0.08341 | 336.02 | 0.09316 | 265.92 | 0.07502 | 0.038014 | 330.5 | 0.04266158 | 282.9
1426.71 | 0.07037 | 2112.09284 | 0.06935 | 871.4 | 0.07266 | 983.96 | 0.07148 | 653.9 | 0.08224 | 673.42 | 0.08346 | 336.18 | 0.09321 | 265.94 | 0.07506 | 0.038043 | 330.4 | 0.04269058 | 282.9
1427.17 | 0.0704 | 2113.19401 | 0.06938 | 871.75 | 0.07269 | 984.76 | 0.07151 | 654.33 | 0.08228 | 674.06 | 0.0835 | 336.49 | 0.09326 | 266.06 | 0.0751 | 0.038072 | 330.4 | 0.04272058 | 282.9
1428.11 | 0.07042 | 2113.86133 | 0.0694 | 872.11 | 0.07272 | 985.31 | 0.07153 | 654.63 | 0.08232 | 674.51 | 0.08355 | 336.77 | 0.09332 | 266.29 | 0.07515 | 0.038101 | 330.4 | 0.04274958 | 282.9
1428.66 | 0.07045 | 2115.21276 | 0.06942 | 872.8 | 0.07275 | 985.71 | 0.07156 | 655.02 | 0.08236 | 675.29 | 0.0836 | 336.9 | 0.09337 | 266.51 | 0.07519 | 0.03813 | 330.4 | 0.04277858 | 282.9
1429.81 | 0.07048 | 2116.64766 | 0.06944 | 873.4 | 0.07278 | 986.4 | 0.07159 | 655.32 | 0.0824 | 675.69 | 0.08365 | 337.15 | 0.09342 | 266.69 | 0.07523 | 0.038188 | 330.4 | 0.04280758 | 282.9
1431.46 | 0.0705 | 2117.4151 | 0.06947 | 873.72 | 0.07281 | 986.83 | 0.07162 | 655.7 | 0.08244 | 675.96 | 0.08369 | 337.42 | 0.09347 | 266.77 | 0.07528 | 0.038216 | 330.3 | 0.04283658 | 282.9
1431.99 | 0.07053 | 2118.08242 | 0.06949 | 874.28 | 0.07284 | 987.38 | 0.07165 | 656 | 0.08247 | 676.22 | 0.08374 | 337.67 | 0.09353 | 266.97 | 0.07532 | 0.038245 | 330.3 | 0.04286658 | 282.9
1432.68 | 0.07056 | 2119.50065 | 0.06951 | 875 | 0.07287 | 987.97 | 0.07167 | 656.25 | 0.08251 | 676.54 | 0.08379 | 337.79 | 0.09358 | 267.11 | 0.07536 | 0.038274 | 330.3 | 0.04292458 | 282.9
1433.23 | 0.07058 | 2120.18464 | 0.06954 | 875.27 | 0.0729 | 988.67 | 0.0717 | 656.57 | 0.08255 | 676.91 | 0.08384 | 338 | 0.09363 | 267.32 | 0.0754 | 0.038303 | 330.2 | 0.04295358 | 282.9
1433.8 | 0.07061 | 2121.76966 | 0.06956 | 875.58 | 0.07293 | 989.18 | 0.07173 | 657.2 | 0.08259 | 677.46 | 0.08389 | 338.14 | 0.09368 | 267.49 | 0.07545 | 0.038332 | 330.2 | 0.04298258 | 283
1434.7 | 0.07063 | 2123.08776 | 0.06958 | 875.92 | 0.07296 | 989.55 | 0.07176 | 657.67 | 0.08263 | 678.09 | 0.08394 | 338.32 | 0.09373 | 267.96 | 0.07549 | 0.038361 | 330.1 | 0.04301158 | 283
1435.33 | 0.07066 | 2124.35573 | 0.06961 | 876.4 | 0.07299 | 990.12 | 0.07179 | 658.05 | 0.08267 | 678.56 | 0.08399 | 338.54 | 0.09378 | 268.08 | 0.07553 | 0.038389 | 330.1 | 0.04304158 | 283
1436 | 0.07068 | 2125.07305 | 0.06963 | 876.95 | 0.07302 | 990.77 | 0.07181 | 658.46 | 0.08271 | 679.01 | 0.08404 | 338.9 | 0.09382 | 268.21 | 0.07557 | 0.038447 | 330 | 0.04307058 | 283
1436.82 | 0.07071 | 2125.90729 | 0.06965 | 877.3 | 0.07305 | 991.34 | 0.07184 | 658.91 | 0.08274 | 679.61 | 0.08408 | 339.12 | 0.09387 | 268.33 | 0.07561 | 0.038476 | 329.9 | 0.04309958 | 283
1437.63 | 0.07073 | 2127.07513 | 0.06968 | 877.92 | 0.07308 | 991.7 | 0.07187 | 659.22 | 0.08278 | 679.96 | 0.08413 | 339.4 | 0.09392 | 268.48 | 0.07566 | 0.038505 | 329.8 | 0.04312858 | 283
1438.08 | 0.07076 | 2128.05951 | 0.0697 | 878.2 | 0.07311 | 992.15 | 0.0719 | 659.47 | 0.08282 | 680.4 | 0.08418 | 339.62 | 0.09397 | 268.66 | 0.0757 | 0.038534 | 329.7 | 0.04315758 | 283
1438.6 | 0.07078 | 2129.3776 | 0.06972 | 878.7 | 0.07315 | 993.02 | 0.07192 | 659.79 | 0.08285 | 680.9 | 0.08423 | 339.76 | 0.09401 | 268.74 | 0.07574 | 0.038562 | 329.7 | 0.04318658 | 283
1439.25 | 0.07081 | 2131.04596 | 0.06975 | 879.16 | 0.07318 | 993.59 | 0.07195 | 660.11 | 0.08289 | 681.55 | 0.08427 | 340.16 | 0.09406 | 268.84 | 0.07578 | 0.038591 | 329.8 | 0.04321658 | 283
1439.7 | 0.07084 | 2132.08047 | 0.06977 | 879.46 | 0.07321 | 993.92 | 0.07198 | 660.36 | 0.08293 | 682.38 | 0.08432 | 340.32 | 0.09411 | 268.94 | 0.07582 | 0.03862 | 329.9 | 0.04324558 | 283
1440.42 | 0.07086 | 2133.28164 | 0.06979 | 879.81 | 0.07324 | 994.24 | 0.072 | 660.71 | 0.08296 | 682.7 | 0.08436 | 340.54 | 0.09415 | 269.11 | 0.07586 | 0.038649 | 330.1 | 0.04327458 | 283.1
1440.94 | 0.07089 | 2134.24935 | 0.06982 | 880.96 | 0.07327 | 994.69 | 0.07203 | 661.42 | 0.083 | 683.58 | 0.08441 | 340.77 | 0.0942 | 269.36 | 0.0759 | 0.038678 | 330.4 | 0.04330358 | 283
1441.5 | 0.07092 | 2135.36719 | 0.06984 | 881.49 | 0.0733 | 995.29 | 0.07206 | 661.78 | 0.08304 | 684.23 | 0.08445 | 341.11 | 0.09424 | 269.58 | 0.07595 | 0.038678 | 330.6 | 0.04333258 | 283.1
1442.34 | 0.07095 | 2136.03451 | 0.06987 | 882.17 | 0.07333 | 995.67 | 0.07209 | 662.34 | 0.08307 | 684.55 | 0.0845 | 341.36 | 0.09429 | 269.74 | 0.07599 | 0.038707 | 330.8 | 0.04339158 | 283.1
1443.47 | 0.07098 | 2138.10339 | 0.06989 | 882.54 | 0.07336 | 996.01 | 0.07211 | 662.66 | 0.08311 | 684.88 | 0.08454 | 341.49 | 0.09433 | 269.91 | 0.07603 | 0.038736 | 330.9 | 0.04342058 | 283.1
1444.49 | 0.07101 | 2139.17109 | 0.06992 | 882.93 | 0.0734 | 996.43 | 0.07214 | 663.08 | 0.08314 | 685.35 | 0.08458 | 341.66 | 0.09438 | 270.06 | 0.07607 | 0.038764 | 331.1 | 0.04344958 | 283.1
1445.33 | 0.07104 | 2140.63932 | 0.06994 | 883.38 | 0.07343 | 997.04 | 0.07216 | 663.33 | 0.08318 | 685.73 | 0.08463 | 341.71 | 0.09442 | 270.44 | 0.07611 | 0.038793 | 331.3 | 0.04347858 | 283.1
1445.86 | 0.07106 | 2142.24102 | 0.06996 | 883.98 | 0.07346 | 997.53 | 0.07219 | 663.63 | 0.08322 | 686.15 | 0.08467 | 341.74 | 0.09447 | 270.53 | 0.07615 | 0.038822 | 331.5 | 0.04350758 | 283.1
1446.44 | 0.07109 | 2143.00846 | 0.06999 | 884.96 | 0.07349 | 997.99 | 0.07222 | 663.91 | 0.08325 | 686.4 | 0.08471 | 341.94 | 0.09451 | 270.68 | 0.07619 | 0.038822 | 331.7 | 0.04353758 | 283.1
1447.28 | 0.07112 | 2143.90938 | 0.07001 | 885.53 | 0.07352 | 998.34 | 0.07224 | 664.19 | 0.08329 | 686.84 | 0.08475 | 341.99 | 0.09456 | 270.83 | 0.07624 | 0.038851 | 331.9 | 0.04356658 | 283.1
1448.56 | 0.07115 | 2144.71029 | 0.07004 | 885.88 | 0.07355 | 999.11 | 0.07227 | 664.44 | 0.08332 | 687.09 | 0.08479 | 342.04 | 0.09461 | 270.96 | 0.07628 | 0.03888 | 332.1 | 0.04359558 | 283.1
1449.43 | 0.07118 | 2146.57891 | 0.07007 | 886.41 | 0.07358 | 999.68 | 0.07229 | 664.76 | 0.08336 | 687.37 | 0.08483 | 342.11 | 0.09465 | 271.15 | 0.07632 | 0.038909 | 332.3 | 0.04362458 | 283.1
1451 | 0.07121 | 2147.49648 | 0.07009 | 887.03 | 0.07361 | 1000.11 | 0.07232 | 665.05 | 0.08339 | 687.89 | 0.08487 | 342.27 | 0.0947 | 271.21 | 0.07636 | 0.038937 | 332.5 | 0.04365358 | 283.1
1451.83 | 0.07124 | 2148.88125 | 0.07012 | 887.4 | 0.07365 | 1000.85 | 0.07234 | 665.58 | 0.08343 | 688.22 | 0.08491 | 342.62 | 0.09475 | 271.41 | 0.0764 | 0.038937 | 332.6 | 0.04368358 | 283.2
1452.6 | 0.07127 | 2150.08255 | 0.07014 | 887.98 | 0.07368 | 1001.23 | 0.07237 | 665.93 | 0.08347 | 688.75 | 0.08495 | 342.81 | 0.0948 | 271.55 | 0.07645 | 0.038966 | 332.7 | 0.04371258 | 283.2
1453.42 | 0.0713 | 2150.88333 | 0.07017 | 888.7 | 0.07371 | 1001.85 | 0.07239 | 666.28 | 0.0835 | 689.42 | 0.08499 | 342.98 | 0.09485 | 271.75 | 0.07649 | 0.038995 | 332.9 | 0.04377058 | 283.1
1454.17 | 0.07134 | 2151.65091 | 0.07019 | 889.25 | 0.07374 | 1002.55 | 0.07242 | 666.7 | 0.08354 | 689.71 | 0.08503 | 343.33 | 0.0949 | 271.98 | 0.07653 | 0.039024 | 333 | 0.04379958 | 283.2
1454.87 | 0.07137 | 2152.78542 | 0.07022 | 889.62 | 0.07377 | 1003.03 | 0.07244 | 666.91 | 0.08357 | 690.11 | 0.08507 | 343.59 | 0.09496 | 272.06 | 0.07657 | 0.039053 | 333.1 | 0.04382858 | 283.2
1456.17 | 0.0714 | 2153.60287 | 0.07024 | 890.03 | 0.07381 | 1003.4 | 0.07247 | 667.45 | 0.0836 | 690.69 | 0.0851 | 343.78 | 0.09501 | 272.2 | 0.07662 | 0.039082 | 333.1 | 0.04385858 | 283.2
1456.69 | 0.07143 | 2154.58724 | 0.07027 | 890.72 | 0.07384 | 1003.7 | 0.0725 | 667.81 | 0.08364 | 691.12 | 0.08514 | 343.99 | 0.09507 | 272.35 | 0.07666 | 0.03911 | 333.2 | 0.04388758 | 283.2
1457.49 | 0.07146 | 2156.43919 | 0.07029 | 891.23 | 0.07387 | 1004.1 | 0.07252 | 668.22 | 0.08367 | 691.51 | 0.08518 | 344.06 | 0.09512 | 272.41 | 0.07671 | 0.039139 | 333.2 | 0.04391658 | 283.3
1458.01 | 0.07149 | 2158.15768 | 0.07031 | 891.84 | 0.0739 | 1004.35 | 0.07255 | 668.52 | 0.08371 | 691.62 | 0.08522 | 344.36 | 0.09517 | 272.66 | 0.07675 | 0.039168 | 333.2 | 0.04394558 | 283.3
1458.82 | 0.07152 | 2159.34219 | 0.07034 | 892.27 | 0.07394 | 1004.95 | 0.07258 | 668.85 | 0.08374 | 692.16 | 0.08526 | 344.64 | 0.09523 | 272.85 | 0.0768 | 0.039197 | 333.3 | 0.04397458 | 283.3
1460.49 | 0.07156 | 2160.91055 | 0.07036 | 892.67 | 0.07397 | 1005.32 | 0.07261 | 669.18 | 0.08377 | 692.49 | 0.0853 | 344.86 | 0.09529 | 273.06 | 0.07684 | 0.039226 | 333.4 | 0.04400458 | 283.3
1461.29 | 0.07159 | 2162.9293 | 0.07039 | 893.12 | 0.074 | 1006.04 | 0.07263 | 669.62 | 0.08381 | 692.86 | 0.08534 | 345.04 | 0.09534 | 273.26 | 0.07689 | 0.039255 | 333.4 | 0.04403358 | 283.3
1461.79 | 0.07162 | 2163.63008 | 0.07041 | 893.65 | 0.07404 | 1006.37 | 0.07266 | 669.95 | 0.08384 | 693.11 | 0.08537 | 345.28 | 0.0954 | 273.45 | 0.07693 | 0.039284 | 333.5 | 0.04406258 | 283.3
1463.04 | 0.07165 | 2164.59766 | 0.07044 | 894.4 | 0.07407 | 1006.74 | 0.07269 | 670.22 | 0.08387 | 693.43 | 0.08541 | 345.54 | 0.09546 | 273.65 | 0.07698 | 0.039312 | 333.5 | 0.04409158 | 283.3
1464.18 | 0.07168 | 2165.58203 | 0.07046 | 894.91 | 0.0741 | 1007.07 | 0.07271 | 670.67 | 0.0839 | 693.79 | 0.08545 | 345.91 | 0.09551 | 273.93 | 0.07702 | 0.039341 | 333.6 | 0.04412058 | 283.3
1465.91 | 0.07171 | 2166.38294 | 0.07049 | 895.77 | 0.07414 | 1007.72 | 0.07274 | 671.05 | 0.08394 | 694.13 | 0.08549 | 346.15 | 0.09557 | 274.1 | 0.07707 | 0.03937 | 333.7 | 0.04414958 | 283.3
1467.11 | 0.07175 | 2167.28385 | 0.07051 | 896.34 | 0.07417 | 1008.19 | 0.07277 | 671.49 | 0.08397 | 694.44 | 0.08553 | 346.25 | 0.09563 | 274.3 | 0.07711 | 0.039399 | 333.7 | 0.04417958 | 283.3
1468.67 | 0.07178 | 2168.13477 | 0.07053 | 896.69 | 0.07421 | 1008.94 | 0.0728 | 671.69 | 0.084 | 694.93 | 0.08557 | 346.56 | 0.09569 | 274.55 | 0.07716 | 0.039428 | 333.7 | 0.04420858 | 283.3
1469.32 | 0.07181 | 2169.3694 | 0.07056 | 896.99 | 0.07424 | 1009.82 | 0.07282 | 672.07 | 0.08404 | 695.19 | 0.0856 | 346.93 | 0.09574 | 274.67 | 0.07721 | 0.039457 | 333.8 | 0.04426658 | 283.3
1470.27 | 0.07184 | 2170.15352 | 0.07058 | 897.56 | 0.07427 | 1010.39 | 0.07285 | 672.34 | 0.08407 | 695.53 | 0.08564 | 347.18 | 0.0958 | 274.88 | 0.07725 | 0.039485 | 333.9 | 0.04429558 | 283.3
1471.05 | 0.07187 | 2171.53828 | 0.0706 | 898.11 | 0.07431 | 1010.91 | 0.07288 | 672.67 | 0.0841 | 695.83 | 0.08568 | 347.38 | 0.09586 | 275.05 | 0.0773 | 0.039514 | 334 | 0.04432458 | 283.4
1472.37 | 0.07191 | 2172.50599 | 0.07063 | 898.53 | 0.07434 | 1011.22 | 0.07291 | 672.97 | 0.08414 | 696.2 | 0.08572 | 347.61 | 0.09592 | 275.27 | 0.07734 | 0.039543 | 334 | 0.04435458 | 283.4
1473.47 | 0.07194 | 2173.37357 | 0.07065 | 898.89 | 0.07438 | 1012.36 | 0.07293 | 673.27 | 0.08417 | 696.45 | 0.08576 | 347.96 | 0.09598 | 275.48 | 0.07739 | 0.039572 | 334.1 | 0.04438358 | 283.4
1474.12 | 0.07197 | 2174.05768 | 0.07067 | 899.38 | 0.07441 | 1012.91 | 0.07296 | 673.72 | 0.0842 | 697.08 | 0.0858 | 348.48 | 0.09603 | 275.73 | 0.07743 | 0.039601 | 334.1 | 0.04441258 | 283.4
1475.41 | 0.072 | 2175.30898 | 0.07069 | 900.13 | 0.07445 | 1013.26 | 0.07299 | 674.12 | 0.08424 | 697.51 | 0.08584 | 348.66 | 0.09609 | 275.82 | 0.07748 | 0.03963 | 334.1 | 0.04444158 | 283.4
1475.94 | 0.07203 | 2176.19323 | 0.07072 | 900.71 | 0.07448 | 1013.99 | 0.07302 | 674.37 | 0.08427 | 697.86 | 0.08587 | 348.91 | 0.09614 | 275.95 | 0.07753 | 0.039659 | 334.1 | 0.04447058 | 283.4
1476.54 | 0.07206 | 2178.36211 | 0.07074 | 901.75 | 0.07452 | 1014.46 | 0.07304 | 674.62 | 0.08431 | 698.48 | 0.08591 | 349.1 | 0.0962 | 276.17 | 0.07758 | 0.039687 | 334.2 | 0.04450058 | 283.4
1477.21 | 0.07209 | 2180.0138 | 0.07076 | 902.23 | 0.07455 | 1014.96 | 0.07307 | 675.16 | 0.08434 | 699 | 0.08595 | 349.35 | 0.09626 | 276.43 | 0.07762 | 0.039716 | 334.2 | 0.04452958 | 283.4
1477.96 | 0.07213 | 2180.69792 | 0.07079 | 902.86 | 0.07459 | 1015.3 | 0.07309 | 675.72 | 0.08438 | 699.4 | 0.08599 | 349.68 | 0.09631 | 276.6 | 0.07767 | 0.039745 | 334.2 | 0.04455858 | 283.4
1478.59 | 0.07216 | 2181.36523 | 0.07081 | 903.45 | 0.07463 | 1015.76 | 0.07312 | 676.06 | 0.08441 | 699.83 | 0.08603 | 349.93 | 0.09637 | 276.72 | 0.07771 | 0.039774 | 334.3 | 0.04458758 | 283.4
1479.24 | 0.07219 | 2182.23281 | 0.07083 | 903.85 | 0.07466 | 1016.58 | 0.07315 | 676.49 | 0.08445 | 700.22 | 0.08607 | 350.25 | 0.09642 | 276.93 | 0.07776 | 0.039803 | 334.3 | 0.04461658 | 283.4
1479.83 | 0.07222 | 2183.40065 | 0.07085 | 904.18 | 0.0747 | 1016.96 | 0.07318 | 676.84 | 0.08448 | 701.02 | 0.08612 | 350.48 | 0.09647 | 277.15 | 0.0778 | 0.03986 | 334.3 | 0.04464558 | 283.4
1480.26 | 0.07225 | 2184.10143 | 0.07088 | 904.6 | 0.07473 | 1017.66 | 0.0732 | 677.19 | 0.08452 | 701.27 | 0.08616 | 350.62 | 0.09653 | 277.5 | 0.07784 | 0.039889 | 334.2 | 0.04470458 | 283.4
1480.76 | 0.07228 | 2185.16927 | 0.0709 | 904.93 | 0.07477 | 1018.05 | 0.07323 | 677.44 | 0.08455 | 701.85 | 0.0862 | 350.85 | 0.09658 | 277.62 | 0.07788 | 0.039918 | 334.2 | 0.04473358 | 283.4
1481.5 | 0.07231 | 2186.7875 | 0.07092 | 905.55 | 0.0748 | 1018.55 | 0.07326 | 677.71 | 0.08459 | 702.3 | 0.08624 | 351.13 | 0.09663 | 277.82 | 0.07793 | 0.039947 | 334.2 | 0.04476258 | 283.4
1482.31 | 0.07234 | 2188.88984 | 0.07094 | 906.55 | 0.07484 | 1019.07 | 0.07328 | 678.04 | 0.08463 | 702.87 | 0.08628 | 351.53 | 0.09668 | 277.99 | 0.07797 | 0.039976 | 334.3 | 0.04479158 | 283.4
1482.81 | 0.07236 | 2189.67396 | 0.07097 | 907.28 | 0.07487 | 1019.52 | 0.07331 | 678.21 | 0.08466 | 703.57 | 0.08633 | 351.72 | 0.09673 | 278.09 | 0.07801 | 0.040005 | 334.3 | 0.04482158 | 283.4
1483.33 | 0.07239 | 2190.79193 | 0.07099 | 908.25 | 0.07491 | 1020.1 | 0.07333 | 678.51 | 0.0847 | 703.89 | 0.08637 | 351.78 | 0.09678 | 278.15 | 0.07805 | 0.040033 | 334.2 | 0.04485058 | 283.4
1485.07 | 0.07242 | 2191.60938 | 0.07101 | 909.2 | 0.07494 | 1020.85 | 0.07336 | 678.81 | 0.08474 | 704.14 | 0.08641 | 351.85 | 0.09683 | 278.42 | 0.07809 | 0.040062 | 334.2 | 0.04487958 | 283.5
1485.68 | 0.07245 | 2192.54375 | 0.07103 | 909.6 | 0.07498 | 1021.42 | 0.07339 | 679.36 | 0.08478 | 704.67 | 0.08645 | 352.12 | 0.09688 | 278.65 | 0.07814 | 0.040091 | 334.1 | 0.04490858 | 283.5
1486.18 | 0.07248 | 2193.74505 | 0.07106 | 910.3 | 0.07501 | 1022.02 | 0.07341 | 679.68 | 0.08482 | 704.97 | 0.08649 | 352.32 | 0.09693 | 278.82 | 0.07818 | 0.04012 | 334.1 | 0.04493758 | 283.5
1487.99 | 0.0725 | 2194.94609 | 0.07108 | 911.21 | 0.07505 | 1022.54 | 0.07344 | 680.14 | 0.08485 | 705.24 | 0.08654 | 352.5 | 0.09698 | 278.92 | 0.07822 | 0.040178 | 334.1 | 0.04496658 | 283.5
1488.8 | 0.07253 | 2196.33099 | 0.0711 | 911.61 | 0.07509 | 1023.17 | 0.07347 | 680.43 | 0.08489 | 705.66 | 0.08658 | 352.62 | 0.09702 | 279.14 | 0.07826 | 0.040207 | 334 | 0.04499658 | 283.5
1489.89 | 0.07256 | 2196.99844 | 0.07113 | 912.34 | 0.07512 | 1023.67 | 0.07349 | 681 | 0.08493 | 706.21 | 0.08662 | 352.64 | 0.09707 | 279.22 | 0.0783 | 0.040235 | 334 | 0.04502558 | 283.6
1491.24 | 0.07258 | 2197.68229 | 0.07115 | 913.04 | 0.07516 | 1024.07 | 0.07352 | 681.45 | 0.08497 | 706.51 | 0.08666 | 352.65 | 0.09711 | 279.42 | 0.07834 | 0.040264 | 333.8 | 0.04505458 | 283.6
1492.32 | 0.07261 | 2199.38412 | 0.07117 | 913.42 | 0.07519 | 1024.47 | 0.07355 | 681.71 | 0.08501 | 706.89 | 0.08671 | 352.87 | 0.09716 | 279.54 | 0.07837 | 0.040293 | 333.7 | 0.04508358 | 283.6
1492.84 | 0.07264 | 2200.28516 | 0.0712 | 913.81 | 0.07523 | 1024.74 | 0.07357 | 682.03 | 0.08505 | 707.14 | 0.08675 | 353.07 | 0.0972 | 279.69 | 0.07841 | 0.040351 | 333.5 | 0.04511258 | 283.6
1493.74 | 0.07267 | 2202.12031 | 0.07122 | 914.36 | 0.07526 | 1025.02 | 0.0736 | 682.33 | 0.08509 | 707.51 | 0.08679 | 353.24 | 0.09725 | 279.79 | 0.07845 | 0.04038 | 333.5 | 0.04517158 | 283.6
1494.39 | 0.07269 | 2203.02135 | 0.07124 | 914.96 | 0.0753 | 1025.36 | 0.07363 | 682.73 | 0.08513 | 707.87 | 0.08683 | 353.37 | 0.09729 | 279.9 | 0.07849 | 0.040408 | 333.4 | 0.04520058 | 283.6
1495.21 | 0.07272 | 2204.18932 | 0.07127 | 915.33 | 0.07533 | 1025.72 | 0.07365 | 683.21 | 0.08517 | 708.51 | 0.08688 | 353.67 | 0.09734 | 280.04 | 0.07852 | 0.040437 | 333.3 | 0.04522958 | 283.6
1495.88 | 0.07274 | 2205.0401 | 0.07129 | 915.66 | 0.07536 | 1026.06 | 0.07368 | 683.83 | 0.08521 | 708.96 | 0.08692 | 353.85 | 0.09739 | 280.2 | 0.07856 | 0.040495 | 333.1 | 0.04525858 | 283.6
1496.48 | 0.07277 | 2206.19141 | 0.07131 | 916.19 | 0.0754 | 1026.39 | 0.0737 | 684.55 | 0.08525 | 709.44 | 0.08696 | 354.05 | 0.09743 | 280.37 | 0.0786 | 0.040524 | 332.8 | 0.04528758 | 283.6
1497.06 | 0.07279 | 2207.00885 | 0.07134 | 916.83 | 0.07543 | 1026.89 | 0.07373 | 684.8 | 0.08529 | 709.89 | 0.08701 | 354.22 | 0.09748 | 280.52 | 0.07863 | 0.040553 | 332.7 | 0.04531758 | 283.6
1498 | 0.07282 | 2208.66042 | 0.07136 | 917.18 | 0.07546 | 1027.22 | 0.07375 | 685.13 | 0.08533 | 710.14 | 0.08705 | 354.47 | 0.09752 | 280.62 | 0.07867 | 0.04061 | 332.5 | 0.04534658 | 283.6
1498.76 | 0.07284 | 2209.69505 | 0.07139 | 918.16 | 0.0755 | 1028.03 | 0.07378 | 685.82 | 0.08537 | 710.63 | 0.08709 | 354.64 | 0.09757 | 280.72 | 0.07871 | 0.040639 | 332.4 | 0.04537558 | 283.6
1499.36 | 0.07287 | 2210.4625 | 0.07141 | 919.06 | 0.07553 | 1028.86 | 0.0738 | 686.15 | 0.08541 | 711.16 | 0.08713 | 354.9 | 0.09761 | 280.86 | 0.07874 | 0.040668 | 332.3 | 0.04540458 | 283.6
1499.97 | 0.07289 | 2211.63021 | 0.07144 | 919.36 | 0.07556 | 1029.68 | 0.07382 | 686.95 | 0.08545 | 711.46 | 0.08717 | 355.07 | 0.09766 | 281.07 | 0.07878 | 0.040697 | 332.3 | 0.04543358 | 283.6
1500.77 | 0.07291 | 2212.49792 | 0.07146 | 919.71 | 0.07559 | 1030.03 | 0.07385 | 687.5 | 0.08549 | 711.86 | 0.08721 | 355.22 | 0.0977 | 281.24 | 0.07881 | 0.040726 | 332.3 | 0.04546258 | 283.6
1501.58 | 0.07294 | 2213.1987 | 0.07149 | 920.15 | 0.07563 | 1030.58 | 0.07387 | 687.79 | 0.08553 | 712.5 | 0.08725 | 355.35 | 0.09775 | 281.41 | 0.07885 | 0.040755 | 332.3 | 0.04549258 | 283.6
1502.43 | 0.07296 | 2215.41745 | 0.07151 | 920.62 | 0.07566 | 1030.86 | 0.0739 | 688.19 | 0.08557 | 713.03 | 0.08729 | 355.64 | 0.0978 | 281.64 | 0.07888 | 0.040812 | 332.2 | 0.04555058 | 283.6
1503.04 | 0.07299 | 2216.96927 | 0.07154 | 921.07 | 0.07569 | 1031.45 | 0.07392 | 688.69 | 0.08561 | 713.33 | 0.08733 | 355.92 | 0.09784 | 281.74 | 0.07892 | 0.040841 | 332.1 | 0.04557958 | 283.7
1503.72 | 0.07302 | 2217.75339 | 0.07156 | 921.45 | 0.07572 | 1031.81 | 0.07395 | 688.99 | 0.08566 | 713.8 | 0.08737 | 356.17 | 0.09789 | 281.84 | 0.07895 | 0.04087 | 332.1 | 0.04560858 | 283.8
1504.24 | 0.07304 | 2219.57188 | 0.07159 | 921.87 | 0.07575 | 1032.26 | 0.07397 | 689.27 | 0.0857 | 714.16 | 0.08741 | 356.39 | 0.09794 | 281.97 | 0.07899 | 0.040899 | 332.2 | 0.04563858 | 283.9
1505.02 | 0.07307 | 2220.23932 | 0.07161 | 922.42 | 0.07579 | 1032.71 | 0.074 | 689.6 | 0.08574 | 714.6 | 0.08745 | 356.52 | 0.09799 | 282.11 | 0.07902 | 0.040928 | 332.5 | 0.04566758 | 283.8
1505.6 | 0.0731 | 2221.02344 | 0.07164 | 922.88 | 0.07582 | 1033.53 | 0.07402 | 689.94 | 0.08578 | 714.91 | 0.08749 | 356.72 | 0.09804 | 282.32 | 0.07906 | 0.040956 | 332.8 | 0.04569658 | 283.9
1506.51 | 0.07312 | 2222.44167 | 0.07166 | 923.18 | 0.07585 | 1033.96 | 0.07405 | 690.49 | 0.08582 | 715.17 | 0.08753 | 356.89 | 0.0981 | 282.42 | 0.07909 | 0.040985 | 332.8 | 0.04572558 | 283.8
1507.06 | 0.07315 | 2223.8263 | 0.07169 | 923.52 | 0.07588 | 1034.62 | 0.07407 | 690.97 | 0.08586 | 715.42 | 0.08757 | 357.19 | 0.09815 | 282.64 | 0.07913 | 0.041014 | 332.9 | 0.04575458 | 283.9
1507.56 | 0.07317 | 2225.0776 | 0.07171 | 924.49 | 0.07591 | 1034.92 | 0.0741 | 691.32 | 0.08591 | 716.28 | 0.08761 | 357.47 | 0.0982 | 282.77 | 0.07916 | 0.041014 | 333.1 | 0.04578358 | 283.9
1508.14 | 0.0732 | 2226.59583 | 0.07174 | 924.99 | 0.07594 | 1035.25 | 0.07413 | 691.69 | 0.08595 | 716.55 | 0.08764 | 357.79 | 0.09826 | 282.86 | 0.0792 | 0.041043 | 333.4 | 0.04581358 | 283.9
1509.08 | 0.07322 | 2227.43021 | 0.07176 | 925.4 | 0.07597 | 1036.23 | 0.07415 | 691.94 | 0.08599 | 717.02 | 0.08768 | 358.17 | 0.09832 | 283.01 | 0.07923 | 0.041072 | 333.7 | 0.04584258 | 283.9
1509.94 | 0.07325 | 2228.0974 | 0.07179 | 925.82 | 0.076 | 1036.67 | 0.07418 | 692.42 | 0.08603 | 717.45 | 0.08772 | 358.34 | 0.09837 | 283.07 | 0.07927 | 0.041101 | 333.9 | 0.04587158 | 283.9
1510.83 | 0.07328 | 2229.09844 | 0.07181 | 926.42 | 0.07603 | 1037.34 | 0.07421 | 692.67 | 0.08607 | 717.88 | 0.08776 | 358.59 | 0.09843 | 283.19 | 0.0793 | 0.041101 | 334.2 | 0.04590058 | 283.9
1511.34 | 0.0733 | 2230.58333 | 0.07184 | 926.89 | 0.07605 | 1037.87 | 0.07424 | 693.14 | 0.08611 | 718.27 | 0.0878 | 358.83 | 0.09849 | 283.42 | 0.07934 | 0.041129 | 334.4 | 0.04595958 | 283.9
1511.88 | 0.07333 | 2231.78464 | 0.07187 | 927.59 | 0.07608 | 1038.14 | 0.07427 | 693.47 | 0.08615 | 718.82 | 0.08784 | 358.98 | 0.09855 | 283.56 | 0.07937 | 0.041158 | 334.7 | 0.04598858 | 283.9
1512.61 | 0.07335 | 2233.3862 | 0.07189 | 927.96 | 0.07611 | 1038.6 | 0.07429 | 694.18 | 0.08619 | 719.35 | 0.08788 | 359.24 | 0.0986 | 283.91 | 0.07941 | 0.041187 | 334.8 | 0.04601758 | 283.9
1513.26 | 0.07338 | 2235.15495 | 0.07192 | 928.49 | 0.07614 | 1039.02 | 0.07432 | 694.46 | 0.08623 | 719.8 | 0.08792 | 359.61 | 0.09866 | 284.13 | 0.07945 | 0.041216 | 334.9 | 0.04604658 | 283.9
1514.18 | 0.0734 | 2236.9901 | 0.07194 | 928.74 | 0.07617 | 1039.45 | 0.07435 | 695.06 | 0.08627 | 720.05 | 0.08796 | 359.96 | 0.09872 | 284.24 | 0.07948 | 0.041245 | 335 | 0.04607558 | 283.9
1514.81 | 0.07343 | 2237.74089 | 0.07197 | 929.51 | 0.0762 | 1039.72 | 0.07438 | 695.46 | 0.08631 | 720.3 | 0.088 | 360.14 | 0.09878 | 284.36 | 0.07952 | 0.041274 | 335 | 0.04610458 | 283.9
1515.93 | 0.07345 | 2240.26016 | 0.072 | 930.11 | 0.07623 | 1040.24 | 0.07441 | 695.66 | 0.08635 | 720.84 | 0.08804 | 360.34 | 0.09884 | 284.44 | 0.07956 | 0.041303 | 334.9 | 0.04613458 | 283.9
1517.17 | 0.07347 | 2241.14453 | 0.07202 | 930.76 | 0.07626 | 1040.62 | 0.07444 | 695.91 | 0.08639 | 721.17 | 0.08808 | 360.44 | 0.0989 | 284.54 | 0.07959 | 0.041331 | 335 | 0.04616358 | 283.9
1517.93 | 0.0735 | 2241.87865 | 0.07205 | 931.39 | 0.07629 | 1041.16 | 0.07447 | 696.38 | 0.08643 | 721.42 | 0.08813 | 360.68 | 0.09896 | 284.73 | 0.07963 | 0.04136 | 335 | 0.04619258 | 284
1518.7 | 0.07352 | 2242.82943 | 0.07207 | 931.73 | 0.07631 | 1041.77 | 0.07449 | 696.68 | 0.08647 | 722.07 | 0.08817 | 360.88 | 0.09902 | 284.86 | 0.07967 | 0.041389 | 335.2 | 0.04622158 | 284
1519.45 | 0.07354 | 2244.16432 | 0.0721 | 932.19 | 0.07634 | 1042.39 | 0.07452 | 697.13 | 0.08651 | 722.44 | 0.08821 | 360.99 | 0.09907 | 285.04 | 0.0797 | 0.041418 | 335.3 | 0.04625058 | 284
1520.2 | 0.07357 | 2245.48229 | 0.07213 | 932.54 | 0.07637 | 1042.82 | 0.07455 | 697.41 | 0.08655 | 722.71 | 0.08825 | 361.24 | 0.09913 | 285.16 | 0.07974 | 0.041418 | 335.5 | 0.04630958 | 284
1520.97 | 0.07359 | 2246.36667 | 0.07215 | 933.06 | 0.0764 | 1043.39 | 0.07458 | 697.86 | 0.08659 | 723.06 | 0.08829 | 361.39 | 0.09919 | 285.29 | 0.07978 | 0.041447 | 335.6 | 0.04633858 | 284
1521.99 | 0.07361 | 2247.05052 | 0.07218 | 933.46 | 0.07643 | 1043.91 | 0.07461 | 698.25 | 0.08663 | 723.37 | 0.08833 | 361.68 | 0.09925 | 285.39 | 0.07982 | 0.041476 | 335.7 | 0.04636758 | 284
1522.41 | 0.07364 | 2248.48542 | 0.0722 | 934.18 | 0.07646 | 1044.48 | 0.07464 | 698.46 | 0.08666 | 723.94 | 0.08837 | 361.81 | 0.0993 | 285.53 | 0.07985 | 0.041504 | 335.7 | 0.04639658 | 284
1522.94 | 0.07366 | 2249.43646 | 0.07223 | 934.66 | 0.07649 | 1044.91 | 0.07467 | 699.36 | 0.0867 | 724.32 | 0.08841 | 362.16 | 0.09936 | 285.66 | 0.07989 | 0.041533 | 335.7 | 0.04642558 | 284
1523.44 | 0.07369 | 2250.65443 | 0.07225 | 935.1 | 0.07652 | 1045.63 | 0.07469 | 699.75 | 0.08674 | 724.81 | 0.08845 | 362.36 | 0.09941 | 285.79 | 0.07993 | 0.041562 | 335.7 | 0.04645558 | 284
1524.61 | 0.07371 | 2251.57214 | 0.07228 | 935.36 | 0.07655 | 1046.39 | 0.07472 | 700.3 | 0.08678 | 725.06 | 0.08849 | 362.86 | 0.09947 | 285.93 | 0.07997 | 0.041591 | 335.8 | 0.04648458 | 284.1
1525.16 | 0.07374 | 2253.29063 | 0.07231 | 936.23 | 0.07657 | 1046.81 | 0.07475 | 700.6 | 0.08682 | 725.41 | 0.08853 | 363.1 | 0.09952 | 286.08 | 0.08 | 0.04162 | 335.9 | 0.04651358 | 284.1
1526.31 | 0.07376 | 2254.67552 | 0.07233 | 936.55 | 0.0766 | 1047.58 | 0.07478 | 700.95 | 0.08685 | 726.13 | 0.08857 | 363.25 | 0.09957 | 286.29 | 0.08004 | 0.041649 | 336.1 | 0.04654258 | 284.1
1527.46 | 0.07379 | 2256.09349 | 0.07236 | 936.95 | 0.07663 | 1048.08 | 0.07481 | 701.62 | 0.08689 | 726.49 | 0.08861 | 363.55 | 0.09963 | 286.43 | 0.08008 | 0.041677 | 336.2 | 0.04657158 | 284.1
1528.45 | 0.07381 | 2256.76094 | 0.07238 | 937.4 | 0.07666 | 1049.7 | 0.07483 | 701.92 | 0.08693 | 726.78 | 0.08865 | 363.7 | 0.09968 | 286.58 | 0.08012 | 0.041706 | 336.4 | 0.04660058 | 284.1
1529.05 | 0.07384 | 2257.57839 | 0.07241 | 937.92 | 0.07669 | 1050.05 | 0.07486 | 702.25 | 0.08697 | 727.38 | 0.08869 | 363.86 | 0.09973 | 286.69 | 0.08016 | 0.041735 | 336.5 | 0.04663058 | 284.1
1529.76 | 0.07387 | 2258.97995 | 0.07243 | 938.4 | 0.07672 | 1050.58 | 0.07489 | 702.8 | 0.08701 | 727.9 | 0.08873 | 364.08 | 0.09978 | 286.86 | 0.08019 | 0.041764 | 336.5 | 0.04665958 | 284.1
1530.21 | 0.07389 | 2260.09766 | 0.07246 | 939.12 | 0.07674 | 1051.35 | 0.07492 | 703.2 | 0.08705 | 728.38 | 0.08877 | 364.35 | 0.09983 | 287.03 | 0.08023 | 0.041793 | 336.6 | 0.04668858 | 284.1
1531.52 | 0.07392 | 2261.33229 | 0.07248 | 939.59 | 0.07677 | 1051.67 | 0.07494 | 703.69 | 0.08709 | 728.8 | 0.08881 | 364.76 | 0.09988 | 287.1 | 0.08027 | 0.041822 | 336.6 | 0.04674658 | 284.1
1532.03 | 0.07394 | 2262.13333 | 0.07251 | 939.94 | 0.0768 | 1052.18 | 0.07497 | 704.04 | 0.08713 | 729.01 | 0.08884 | 365.05 | 0.09993 | 287.33 | 0.08031 | 0.041851 | 336.7 | 0.04677658 | 284.1
1532.77 | 0.07397 | 2264.26875 | 0.07253 | 940.39 | 0.07683 | 1052.53 | 0.075 | 704.35 | 0.08717 | 729.91 | 0.08888 | 365.27 | 0.09998 | 287.46 | 0.08035 | 0.041879 | 336.7 | 0.04680558 | 284.2
1533.43 | 0.074 | 2266.27083 | 0.07256 | 940.79 | 0.07685 | 1053 | 0.07503 | 704.67 | 0.08721 | 730.45 | 0.08892 | 365.43 | 0.10003 | 287.55 | 0.08038 | 0.041908 | 336.9 | 0.04683458 | 284.2
1534.34 | 0.07402 | 2267.6224 | 0.07258 | 941.24 | 0.07688 | 1053.72 | 0.07506 | 705 | 0.08725 | 730.76 | 0.08896 | 365.57 | 0.10008 | 288.05 | 0.08042 | 0.041937 | 337 | 0.04686358 | 284.2
1534.92 | 0.07405 | 2268.67344 | 0.07261 | 941.54 | 0.07691 | 1054.2 | 0.07508 | 705.4 | 0.08729 | 731.07 | 0.089 | 365.77 | 0.10013 | 288.18 | 0.08046 | 0.041937 | 337.1 | 0.04689258 | 284.2
1535.44 | 0.07408 | 2269.50755 | 0.07264 | 942.04 | 0.07694 | 1054.64 | 0.07511 | 705.74 | 0.08733 | 731.48 | 0.08904 | 365.97 | 0.10017 | 288.3 | 0.0805 | 0.041995 | 337.2 | 0.04692158 | 284.2
1536.07 | 0.0741 | 2270.44193 | 0.07266 | 942.6 | 0.07697 | 1054.99 | 0.07514 | 706.07 | 0.08737 | 731.82 | 0.08907 | 366.2 | 0.10022 | 288.4 | 0.08054 | 0.041995 | 337.2 | 0.04695158 | 284.2
1536.65 | 0.07413 | 2271.69323 | 0.07269 | 942.96 | 0.077 | 1055.57 | 0.07517 | 706.59 | 0.08742 | 732.15 | 0.08911 | 366.37 | 0.10026 | 288.56 | 0.08058 | 0.042052 | 337.2 | 0.04698058 | 284.2
1537.69 | 0.07416 | 2273.66198 | 0.07271 | 943.41 | 0.07702 | 1056.29 | 0.0752 | 706.99 | 0.08746 | 732.5 | 0.08915 | 366.57 | 0.10031 | 288.76 | 0.08062 | 0.042081 | 337.2 | 0.04700958 | 284.2
1538.21 | 0.07419 | 2274.72969 | 0.07274 | 943.94 | 0.07705 | 1056.74 | 0.07523 | 707.37 | 0.0875 | 732.83 | 0.08919 | 366.68 | 0.10035 | 288.96 | 0.08065 | 0.04211 | 337.3 | 0.04703858 | 284.2
1538.72 | 0.07422 | 2275.93099 | 0.07277 | 944.52 | 0.07708 | 1057.44 | 0.07526 | 707.79 | 0.08754 | 733.32 | 0.08923 | 366.83 | 0.1004 | 289.1 | 0.08069 | 0.042139 | 337.3 | 0.04709658 | 284.2
1540.04 | 0.07425 | 2277.03203 | 0.0728 | 945.04 | 0.07711 | 1057.82 | 0.07529 | 708.12 | 0.08758 | 733.98 | 0.08927 | 366.95 | 0.10044 | 289.2 | 0.08073 | 0.042168 | 337.4 | 0.04712658 | 284.2
1541.01 | 0.07427 | 2277.86641 | 0.07282 | 945.37 | 0.07713 | 1058.27 | 0.07532 | 708.47 | 0.08763 | 734.24 | 0.0893 | 367.13 | 0.10049 | 289.31 | 0.08077 | 0.042197 | 337.5 | 0.04715558 | 284.3
1541.59 | 0.0743 | 2278.81745 | 0.07285 | 945.94 | 0.07716 | 1058.76 | 0.07535 | 709.12 | 0.08767 | 734.49 | 0.08934 | 367.2 | 0.10053 | 289.43 | 0.0808 | 0.042225 | 337.6 | 0.04718458 | 284.3
1542.53 | 0.07433 | 2279.83516 | 0.07287 | 946.46 | 0.07719 | 1059.12 | 0.07538 | 709.64 | 0.08771 | 734.82 | 0.08938 | 367.38 | 0.10058 | 289.55 | 0.08084 | 0.042254 | 337.7 | 0.04721358 | 284.3
1543.23 | 0.07436 | 2281.52005 | 0.0729 | 946.88 | 0.07722 | 1059.57 | 0.07541 | 709.96 | 0.08775 | 735.25 | 0.08942 | 367.63 | 0.10062 | 289.81 | 0.08088 | 0.042254 | 337.7 | 0.04724258 | 284.3
1544.6 | 0.07439 | 2282.33776 | 0.07293 | 947.58 | 0.07725 | 1060.16 | 0.07544 | 710.44 | 0.08779 | 735.84 | 0.08946 | 367.87 | 0.10067 | 290.01 | 0.08092 | 0.042312 | 337.7 | 0.04727258 | 284.3
1545.4 | 0.07442 | 2284.7401 | 0.07295 | 948.03 | 0.07728 | 1060.81 | 0.07546 | 710.91 | 0.08784 | 736.05 | 0.0895 | 367.98 | 0.10071 | 290.11 | 0.08096 | 0.042341 | 337.7 | 0.04730158 | 284.3
1545.83 | 0.07445 | 2286.24167 | 0.07298 | 948.41 | 0.07731 | 1061.23 | 0.07549 | 711.46 | 0.08788 | 736.45 | 0.08954 | 368.42 | 0.10076 | 290.28 | 0.08099 | 0.04237 | 337.8 | 0.04733058 | 284.3
1546.71 | 0.07448 | 2287.09271 | 0.07301 | 948.74 | 0.07734 | 1061.63 | 0.07552 | 711.96 | 0.08792 | 736.82 | 0.08957 | 368.54 | 0.10081 | 290.43 | 0.08103 | 0.042399 | 337.7 | 0.04735958 | 284.3
1547.72 | 0.07451 | 2287.94349 | 0.07304 | 949.3 | 0.07737 | 1062.31 | 0.07555 | 712.39 | 0.08797 | 737.07 | 0.08961 | 368.72 | 0.10085 | 290.55 | 0.08107 | 0.042427 | 337.7 | 0.04738858 | 284.3
1548.82 | 0.07454 | 2289.46172 | 0.07306 | 949.98 | 0.07739 | 1062.83 | 0.07558 | 712.71 | 0.08801 | 737.34 | 0.08965 | 368.89 | 0.1009 | 290.77 | 0.08111 | 0.042456 | 337.7 | 0.04741758 | 284.3
1550.22 | 0.07457 | 2290.74635 | 0.07309 | 950.48 | 0.07742 | 1063.7 | 0.07561 | 713.16 | 0.08805 | 738.14 | 0.08969 | 369.12 | 0.10094 | 290.95 | 0.08115 | 0.042485 | 337.8 | 0.04744758 | 284.4
1551.4 | 0.07461 | 2291.76406 | 0.07312 | 950.76 | 0.07745 | 1064.13 | 0.07564 | 713.55 | 0.0881 | 738.42 | 0.08973 | 369.27 | 0.10099 | 291.07 | 0.08119 | 0.042514 | 337.8 | 0.04747658 | 284.4
1552.22 | 0.07464 | 2293.24896 | 0.07314 | 951.11 | 0.07748 | 1064.83 | 0.07567 | 714.01 | 0.08814 | 738.94 | 0.08977 | 369.54 | 0.10104 | 291.2 | 0.08122 | 0.042543 | 337.8 | 0.04750558 | 284.4
1552.77 | 0.07467 | 2294.41693 | 0.07317 | 951.41 | 0.07751 | 1065.21 | 0.0757 | 714.41 | 0.08818 | 739.01 | 0.08981 | 369.65 | 0.10108 | 291.4 | 0.08126 | 0.042572 | 337.9 | 0.04756358 | 284.4
1553.84 | 0.0747 | 2295.55156 | 0.0732 | 952.05 | 0.07754 | 1066.05 | 0.07573 | 714.76 | 0.08822 | 739.31 | 0.08985 | 369.79 | 0.10113 | 291.55 | 0.0813 | 0.0426 | 337.9 | 0.04759358 | 284.4
1555.29 | 0.07473 | 2298.40443 | 0.07323 | 952.65 | 0.07757 | 1066.6 | 0.07576 | 715.4 | 0.08827 | 739.64 | 0.08989 | 369.92 | 0.10118 | 291.67 | 0.08134 | 0.042629 | 337.8 | 0.04762258 | 284.4
1556.31 | 0.07476 | 2299.08854 | 0.07325 | 953.2 | 0.0776 | 1067.43 | 0.07579 | 715.83 | 0.08831 | 740.17 | 0.08993 | 370.09 | 0.10123 | 291.73 | 0.08138 | 0.042687 | 337.7 | 0.04765158 | 284.4
1557.53 | 0.07479 | 2300.20625 | 0.07328 | 953.72 | 0.07763 | 1068.1 | 0.07582 | 716.25 | 0.08835 | 740.53 | 0.08997 | 370.32 | 0.10128 | 291.95 | 0.08142 | 0.042716 | 337.7 | 0.04768058 | 284.4
1558.28 | 0.07483 | 2301.40755 | 0.07331 | 954.42 | 0.07766 | 1069.65 | 0.07584 | 717 | 0.08839 | 740.88 | 0.09001 | 370.54 | 0.10132 | 292.17 | 0.08146 | 0.042745 | 337.6 | 0.04770958 | 284.5
1559.26 | 0.07486 | 2302.70912 | 0.07334 | 954.72 | 0.07769 | 1069.99 | 0.07587 | 717.58 | 0.08844 | 741.38 | 0.09004 | 370.85 | 0.10137 | 292.28 | 0.0815 | 0.042773 | 337.5 | 0.04773858 | 284.5
1560 | 0.07489 | 2305.59531 | 0.07337 | 955.27 | 0.07772 | 1070.44 | 0.0759 | 717.97 | 0.08848 | 742.04 | 0.09008 | 370.97 | 0.10142 | 292.48 | 0.08153 | 0.042802 | 337.4 | 0.04776858 | 284.5
1560.7 | 0.07492 | 2307.23047 | 0.07339 | 955.7 | 0.07775 | 1071.07 | 0.07593 | 718.37 | 0.08852 | 742.33 | 0.09012 | 371.25 | 0.10147 | 292.6 | 0.08157 | 0.042831 | 337.4 | 0.04779758 | 284.5
1562.16 | 0.07495 | 2308.44844 | 0.07342 | 956.65 | 0.07778 | 1071.4 | 0.07596 | 718.88 | 0.08856 | 742.64 | 0.09016 | 371.4 | 0.10152 | 292.72 | 0.08161 | 0.042889 | 337.4 | 0.04782658 | 284.5
1562.8 | 0.07499 | 2309.91641 | 0.07345 | 957.27 | 0.07781 | 1071.85 | 0.07599 | 719.19 | 0.0886 | 743.09 | 0.0902 | 371.57 | 0.10157 | 292.9 | 0.08165 | 0.042918 | 337.4 | 0.04785558 | 284.5
1563.88 | 0.07502 | 2312.08542 | 0.07348 | 957.97 | 0.07784 | 1072.46 | 0.07602 | 719.64 | 0.08864 | 743.73 | 0.09024 | 371.81 | 0.10162 | 293.05 | 0.08168 | 0.042947 | 337.3 | 0.04788458 | 284.6
1564.87 | 0.07505 | 2312.93646 | 0.0735 | 958.3 | 0.07787 | 1073.09 | 0.07605 | 719.95 | 0.08868 | 744.26 | 0.09028 | 372.07 | 0.10168 | 293.18 | 0.08172 | 0.042975 | 337.3 | 0.04791458 | 284.6
1566.03 | 0.07508 | 2313.90391 | 0.07353 | 958.67 | 0.0779 | 1073.74 | 0.07608 | 720.2 | 0.08873 | 744.93 | 0.09032 | 372.31 | 0.10173 | 293.3 | 0.08176 | 0.043004 | 337.2 | 0.04797258 | 284.6
1566.62 | 0.07511 | 2314.77162 | 0.07356 | 958.94 | 0.07793 | 1074.16 | 0.07611 | 720.54 | 0.08877 | 745.53 | 0.09036 | 372.46 | 0.10178 | 293.45 | 0.0818 | 0.043033 | 337.2 | 0.04800158 | 284.6
1567.29 | 0.07515 | 2316.25651 | 0.07359 | 959.36 | 0.07796 | 1074.81 | 0.07614 | 720.84 | 0.08881 | 745.81 | 0.09039 | 372.71 | 0.10183 | 293.62 | 0.08183 | 0.043062 | 337.1 | 0.04803058 | 284.6
1568.37 | 0.07518 | 2317.925 | 0.07361 | 959.89 | 0.07799 | 1075.37 | 0.07617 | 721.72 | 0.08885 | 746.18 | 0.09043 | 372.92 | 0.10189 | 293.77 | 0.08187 | 0.04312 | 337.1 | 0.04805958 | 284.6
1569.66 | 0.07521 | 2319.04271 | 0.07364 | 960.59 | 0.07802 | 1076.23 | 0.0762 | 722.17 | 0.08889 | 746.68 | 0.09047 | 373.06 | 0.10194 | 293.94 | 0.08191 | 0.043148 | 337.1 | 0.04808958 | 284.6
1570.31 | 0.07524 | 2319.96042 | 0.07367 | 961.07 | 0.07805 | 1076.98 | 0.07623 | 722.42 | 0.08892 | 747.07 | 0.09051 | 373.27 | 0.10199 | 294.07 | 0.08195 | 0.043177 | 337.1 | 0.04811858 | 284.7
1570.89 | 0.07527 | 2320.7612 | 0.0737 | 961.64 | 0.07808 | 1077.61 | 0.07626 | 722.77 | 0.08896 | 747.6 | 0.09055 | 373.46 | 0.10204 | 294.25 | 0.08199 | 0.043206 | 337.1 | 0.04814758 | 284.7
1571.84 | 0.0753 | 2321.49531 | 0.07373 | 962.13 | 0.07811 | 1077.89 | 0.07629 | 723.07 | 0.089 | 747.88 | 0.09059 | 373.69 | 0.10209 | 294.45 | 0.08202 | 0.043235 | 336.9 | 0.04817658 | 284.7
1572.42 | 0.07533 | 2322.72995 | 0.07375 | 962.71 | 0.07814 | 1078.33 | 0.07632 | 723.56 | 0.08904 | 748.27 | 0.09063 | 373.87 | 0.10214 | 294.59 | 0.08206 | 0.043293 | 336.7 | 0.04820558 | 284.7
1573.53 | 0.07536 | 2323.84766 | 0.07378 | 963.04 | 0.07816 | 1078.78 | 0.07635 | 723.82 | 0.08908 | 748.57 | 0.09067 | 374.36 | 0.10219 | 294.72 | 0.0821 | 0.043322 | 336.6 | 0.04823458 | 284.7
1574.41 | 0.07539 | 2326.53385 | 0.07381 | 963.39 | 0.07819 | 1079.25 | 0.07638 | 724.24 | 0.08912 | 748.85 | 0.09071 | 374.54 | 0.10224 | 294.94 | 0.08214 | 0.04335 | 336.8 | 0.04826458 | 284.7
1575.01 | 0.07542 | 2327.33464 | 0.07383 | 963.86 | 0.07822 | 1079.78 | 0.07641 | 724.69 | 0.08915 | 749.22 | 0.09074 | 374.89 | 0.10229 | 295.17 | 0.08218 | 0.043379 | 336.9 | 0.04829358 | 284.7
1575.98 | 0.07545 | 2328.43594 | 0.07386 | 964.23 | 0.07825 | 1080.16 | 0.07644 | 724.97 | 0.08919 | 749.62 | 0.09078 | 375.34 | 0.10234 | 295.34 | 0.08222 | 0.043379 | 337.1 | 0.04832258 | 284.7
1576.73 | 0.07548 | 2330.22109 | 0.07389 | 964.78 | 0.07828 | 1080.6 | 0.07646 | 725.31 | 0.08923 | 750.12 | 0.09082 | 375.49 | 0.10239 | 295.57 | 0.08226 | 0.043408 | 337.3 | 0.04835158 | 284.7
1577.78 | 0.07551 | 2331.5724 | 0.07391 | 965.3 | 0.07831 | 1081.18 | 0.07649 | 725.88 | 0.08926 | 750.54 | 0.09086 | 375.68 | 0.10244 | 295.64 | 0.0823 | 0.043437 | 337.6 | 0.04841058 | 284.7
1578.48 | 0.07553 | 2332.45677 | 0.07394 | 965.9 | 0.07834 | 1081.92 | 0.07652 | 726.26 | 0.0893 | 751.09 | 0.0909 | 375.89 | 0.10249 | 295.75 | 0.08234 | 0.043466 | 337.8 | 0.04843958 | 284.7
1579.3 | 0.07556 | 2333.57448 | 0.07397 | 966.31 | 0.07837 | 1082.25 | 0.07655 | 726.59 | 0.08934 | 751.37 | 0.09094 | 375.99 | 0.10254 | 295.82 | 0.08238 | 0.043466 | 338 | 0.04846858 | 284.7
1579.9 | 0.07559 | 2334.57552 | 0.07399 | 966.95 | 0.0784 | 1082.93 | 0.07657 | 726.84 | 0.08937 | 751.8 | 0.09098 | 376.16 | 0.10259 | 296.19 | 0.08242 | 0.043495 | 338.1 | 0.04849758 | 284.7
1580.88 | 0.07562 | 2335.3263 | 0.07402 | 967.36 | 0.07843 | 1083.33 | 0.0766 | 727.11 | 0.08941 | 752.07 | 0.09102 | 376.34 | 0.10264 | 296.34 | 0.08246 | 0.043523 | 338.3 | 0.04852658 | 284.7
1581.62 | 0.07565 | 2337.06146 | 0.07404 | 967.7 | 0.07845 | 1083.87 | 0.07662 | 727.39 | 0.08944 | 752.49 | 0.09106 | 376.53 | 0.10269 | 296.56 | 0.0825 | 0.043552 | 338.4 | 0.04855558 | 284.7
1582.52 | 0.07567 | 2339.89792 | 0.07407 | 967.95 | 0.07848 | 1084.47 | 0.07665 | 727.79 | 0.08948 | 752.74 | 0.0911 | 376.78 | 0.10274 | 296.71 | 0.08254 | 0.043581 | 338.6 | 0.04858558 | 284.7
1583.8 | 0.0757 | 2340.66537 | 0.07409 | 968.5 | 0.07851 | 1085.1 | 0.07667 | 728.11 | 0.08952 | 753.2 | 0.09114 | 376.99 | 0.10279 | 296.77 | 0.08258 | 0.04361 | 338.8 | 0.04861458 | 284.8
1584.4 | 0.07573 | 2341.85 | 0.07411 | 968.78 | 0.07854 | 1085.67 | 0.0767 | 728.49 | 0.08955 | 753.46 | 0.09118 | 377.19 | 0.10284 | 296.91 | 0.08262 | 0.043639 | 339 | 0.04864358 | 284.8
1584.92 | 0.07575 | 2342.83438 | 0.07414 | 969.25 | 0.07857 | 1086.25 | 0.07672 | 728.95 | 0.08959 | 754.04 | 0.09122 | 377.51 | 0.10289 | 297.12 | 0.08266 | 0.043639 | 339.3 | 0.04867258 | 284.8
1585.51 | 0.07578 | 2344.26901 | 0.07416 | 969.8 | 0.0786 | 1086.85 | 0.07675 | 729.41 | 0.08962 | 754.46 | 0.09125 | 377.74 | 0.10294 | 297.24 | 0.0827 | 0.043668 | 339.5 | 0.04870158 | 284.8
1586.31 | 0.07581 | 2345.48698 | 0.07419 | 970.53 | 0.07863 | 1087.2 | 0.07677 | 729.88 | 0.08966 | 755.01 | 0.09129 | 377.86 | 0.10299 | 297.44 | 0.08274 | 0.043696 | 339.6 | 0.04876058 | 284.8
1587.04 | 0.07583 | 2346.20443 | 0.07421 | 971.2 | 0.07866 | 1087.6 | 0.07679 | 730.23 | 0.0897 | 755.42 | 0.09133 | 378.08 | 0.10304 | 297.66 | 0.08278 | 0.043725 | 339.8 | 0.04878958 | 284.8
1587.94 | 0.07586 | 2347.22214 | 0.07423 | 971.97 | 0.07869 | 1088.19 | 0.07682 | 730.5 | 0.08973 | 755.67 | 0.09137 | 378.26 | 0.10309 | 297.76 | 0.08283 | 0.043754 | 339.8 | 0.04881858 | 284.8
1588.69 | 0.07588 | 2349.47448 | 0.07426 | 972.27 | 0.07872 | 1088.67 | 0.07684 | 730.8 | 0.08977 | 755.96 | 0.09141 | 378.45 | 0.10314 | 297.89 | 0.08287 | 0.043783 | 339.9 | 0.04884758 | 284.8
1590.16 | 0.07591 | 2350.40885 | 0.07428 | 972.55 | 0.07875 | 1089.24 | 0.07686 | 731.43 | 0.0898 | 756.39 | 0.09145 | 378.6 | 0.10319 | 297.96 | 0.08291 | 0.043812 | 340 | 0.04887658 | 284.8
1591.03 | 0.07593 | 2351.09297 | 0.0743 | 973.02 | 0.07878 | 1089.57 | 0.07689 | 731.65 | 0.08984 | 756.81 | 0.09149 | 378.83 | 0.10324 | 298.07 | 0.08295 | 0.043841 | 340 | 0.04890658 | 284.9
1592.35 | 0.07596 | 2352.64453 | 0.07433 | 973.37 | 0.07881 | 1090.09 | 0.07691 | 731.95 | 0.08988 | 757.14 | 0.09153 | 379.03 | 0.1033 | 298.32 | 0.08299 | 0.04387 | 340.1 | 0.04893558 | 284.9
1593.08 | 0.07598 | 2353.9625 | 0.07435 | 973.69 | 0.07884 | 1090.47 | 0.07693 | 732.37 | 0.08991 | 757.46 | 0.09156 | 379.23 | 0.10335 | 298.49 | 0.08303 | 0.043898 | 340.1 | 0.04896458 | 284.9
1593.93 | 0.07601 | 2355.08047 | 0.07438 | 974.02 | 0.07887 | 1091.14 | 0.07696 | 732.75 | 0.08995 | 757.86 | 0.0916 | 379.43 | 0.1034 | 298.62 | 0.08307 | 0.043927 | 340.2 | 0.04899358 | 284.9
1594.76 | 0.07603 | 2355.79792 | 0.0744 | 974.49 | 0.0789 | 1091.93 | 0.07698 | 733.32 | 0.08999 | 758.28 | 0.09165 | 379.56 | 0.10345 | 298.77 | 0.08311 | 0.043956 | 340.3 | 0.04902258 | 284.9
1595.18 | 0.07606 | 2356.6987 | 0.07442 | 975.09 | 0.07893 | 1092.34 | 0.077 | 733.6 | 0.09003 | 758.61 | 0.09168 | 379.8 | 0.10351 | 298.87 | 0.08315 | 0.043985 | 340.3 | 0.04905258 | 284.9
1595.88 | 0.07608 | 2357.73333 | 0.07445 | 975.44 | 0.07896 | 1092.71 | 0.07703 | 734 | 0.09006 | 758.99 | 0.09172 | 379.96 | 0.10356 | 299.07 | 0.08319 | 0.044014 | 340.3 | 0.04908158 | 284.9
1596.47 | 0.07611 | 2358.68412 | 0.07447 | 976.61 | 0.07899 | 1093.04 | 0.07705 | 734.3 | 0.0901 | 759.41 | 0.09176 | 380.23 | 0.10362 | 299.41 | 0.08323 | 0.044043 | 340.4 | 0.04911058 | 285
1597.23 | 0.07614 | 2359.90208 | 0.07449 | 977.21 | 0.07902 | 1093.53 | 0.07708 | 734.99 | 0.09014 | 760.05 | 0.0918 | 380.41 | 0.10367 | 299.66 | 0.08326 | 0.044071 | 340.4 | 0.04913958 | 285
1598.35 | 0.07616 | 2360.76979 | 0.07452 | 977.56 | 0.07905 | 1094.06 | 0.0771 | 735.44 | 0.09018 | 760.75 | 0.09185 | 380.68 | 0.10373 | 299.79 | 0.0833 | 0.0441 | 340.5 | 0.04916858 | 284.9
1599.14 | 0.07619 | 2361.82083 | 0.07454 | 978.11 | 0.07908 | 1094.55 | 0.07713 | 735.67 | 0.09021 | 761.03 | 0.09189 | 380.86 | 0.10378 | 299.94 | 0.08334 | 0.044129 | 340.6 | 0.04922758 | 285
1599.79 | 0.07621 | 2362.88854 | 0.07456 | 978.79 | 0.07911 | 1095.08 | 0.07715 | 736 | 0.09025 | 761.8 | 0.09193 | 381.11 | 0.10384 | 300.11 | 0.08338 | 0.044158 | 340.6 | 0.04925658 | 285
1600.44 | 0.07624 | 2364.13984 | 0.07459 | 979.46 | 0.07914 | 1095.35 | 0.07718 | 736.64 | 0.09029 | 762.06 | 0.09197 | 381.32 | 0.10389 | 300.18 | 0.08342 | 0.044187 | 340.7 | 0.04928558 | 285
1601.15 | 0.07626 | 2364.92396 | 0.07461 | 980.21 | 0.07917 | 1095.75 | 0.0772 | 736.9 | 0.09033 | 762.66 | 0.09201 | 381.68 | 0.10395 | 300.46 | 0.08345 | 0.044216 | 340.7 | 0.04931458 | 285
1601.67 | 0.07629 | 2366.09193 | 0.07463 | 980.73 | 0.0792 | 1096.13 | 0.07723 | 737.64 | 0.09037 | 763.37 | 0.09205 | 381.95 | 0.10401 | 300.63 | 0.08349 | 0.044244 | 340.8 | 0.04934358 | 285
1602.84 | 0.07632 | 2366.85938 | 0.07466 | 981.06 | 0.07924 | 1096.58 | 0.07725 | 737.9 | 0.09041 | 763.85 | 0.0921 | 382.23 | 0.10407 | 300.73 | 0.08353 | 0.044273 | 340.8 | 0.04937258 | 285
1603.69 | 0.07634 | 2367.77708 | 0.07468 | 981.43 | 0.07927 | 1096.98 | 0.07728 | 738.27 | 0.09044 | 764.35 | 0.09214 | 382.52 | 0.10413 | 300.93 | 0.08357 | 0.044302 | 340.9 | 0.04940258 | 285.1
1604.66 | 0.07637 | 2368.6612 | 0.0747 | 982.25 | 0.0793 | 1097.53 | 0.07731 | 738.84 | 0.09048 | 764.63 | 0.09218 | 382.83 | 0.10419 | 301.03 | 0.0836 | 0.044331 | 341 | 0.04943158 | 285.1
1605.31 | 0.0764 | 2369.72917 | 0.07473 | 982.8 | 0.07933 | 1098.45 | 0.07734 | 739.17 | 0.09052 | 765.02 | 0.09223 | 383.18 | 0.10425 | 301.13 | 0.08364 | 0.04436 | 341.1 | 0.04946058 | 285.1
1605.76 | 0.07642 | 2370.44662 | 0.07475 | 983.28 | 0.07936 | 1098.85 | 0.07736 | 739.71 | 0.09056 | 765.42 | 0.09227 | 383.48 | 0.10431 | 301.26 | 0.08367 | 0.044389 | 341.1 | 0.04948958 | 285.1
1606.66 | 0.07645 | 2372.71563 | 0.07477 | 983.88 | 0.07939 | 1099.37 | 0.07739 | 739.99 | 0.0906 | 765.72 | 0.09231 | 383.88 | 0.10437 | 301.36 | 0.08371 | 0.044418 | 341.1 | 0.04951858 | 285.1
1607.48 | 0.07648 | 2373.43281 | 0.07479 | 984.28 | 0.07942 | 1099.87 | 0.07742 | 740.46 | 0.09064 | 766.42 | 0.09236 | 384.17 | 0.10443 | 301.56 | 0.08374 | 0.044446 | 341.2 | 0.04954858 | 285.1
1607.91 | 0.07651 | 2375.83542 | 0.07482 | 984.62 | 0.07945 | 1100.47 | 0.07745 | 740.74 | 0.09068 | 766.72 | 0.0924 | 384.5 | 0.10449 | 301.71 | 0.08378 | 0.044475 | 341.2 | 0.04957758 | 285.1
1608.96 | 0.07653 | 2377.43698 | 0.07484 | 985 | 0.07948 | 1100.94 | 0.07748 | 741.19 | 0.09073 | 767.2 | 0.09244 | 384.7 | 0.10455 | 301.84 | 0.08381 | 0.044504 | 341.2 | 0.04960658 | 285.1
1609.53 | 0.07656 | 2378.65495 | 0.07486 | 985.45 | 0.07951 | 1101.44 | 0.07751 | 741.53 | 0.09077 | 767.57 | 0.09249 | 384.84 | 0.10461 | 302.03 | 0.08385 | 0.044533 | 341.2 | 0.04963558 | 285.1
1610.41 | 0.07659 | 2380.10651 | 0.07489 | 985.85 | 0.07954 | 1101.85 | 0.07754 | 741.74 | 0.09081 | 767.82 | 0.09253 | 385.24 | 0.10467 | 302.16 | 0.08389 | 0.044562 | 341.1 | 0.04969358 | 285.1
1611.48 | 0.07662 | 2381.47474 | 0.07491 | 986.37 | 0.07956 | 1102.54 | 0.07756 | 742.14 | 0.09085 | 768.29 | 0.09257 | 385.44 | 0.10474 | 302.34 | 0.08392 | 0.045081 | 323.5 | 0.04972358 | 285.1
1612.3 | 0.07665 | 2382.20885 | 0.07493 | 986.85 | 0.07959 | 1103.22 | 0.07759 | 742.73 | 0.09089 | 768.75 | 0.09261 | 385.57 | 0.1048 | 302.51 | 0.08396 | 0.045081 | 324.3 | 0.04975258 | 285.1
1612.85 | 0.07668 | 2382.89271 | 0.07496 | 987.23 | 0.07962 | 1103.85 | 0.07762 | 743.06 | 0.09093 | 769.34 | 0.09266 | 385.9 | 0.10486 | 302.63 | 0.08399 | 0.045081 | 324.9 | 0.04978158 | 285.1
1613.3 | 0.0767 | 2384.3276 | 0.07498 | 987.72 | 0.07965 | 1104.14 | 0.07765 | 743.34 | 0.09097 | 769.67 | 0.0927 | 386.07 | 0.10493 | 302.69 | 0.08403 | 0.045081 | 325.5 | 0.04981058 | 285.1
1613.88 | 0.07673 | 2385.22865 | 0.075 | 988.32 | 0.07968 | 1104.86 | 0.07768 | 744.01 | 0.09101 | 769.99 | 0.09274 | 386.27 | 0.10499 | 302.84 | 0.08407 | 0.045081 | 326.1 | 0.04983958 | 285.2
1614.62 | 0.07676 | 2386.89688 | 0.07503 | 988.9 | 0.0797 | 1105.26 | 0.07771 | 744.31 | 0.09106 | 770.32 | 0.09278 | 386.5 | 0.10506 | 302.96 | 0.0841 | 0.04511 | 326.8 | 0.04986958 | 285.1
1615.87 | 0.07679 | 2387.91458 | 0.07505 | 989.69 | 0.07973 | 1105.86 | 0.07774 | 744.68 | 0.0911 | 771.07 | 0.09282 | 386.92 | 0.10512 | 303.18 | 0.08414 | 0.04511 | 327.4 | 0.04989858 | 285.1
1617.05 | 0.07682 | 2390.13359 | 0.07507 | 990.09 | 0.07976 | 1106.54 | 0.07777 | 745.35 | 0.09114 | 771.39 | 0.09286 | 387.1 | 0.10518 | 303.28 | 0.08418 | 0.04511 | 328 | 0.04992758 | 285.1
1618.02 | 0.07685 | 2391.3849 | 0.0751 | 990.39 | 0.07978 | 1107.68 | 0.0778 | 745.88 | 0.09118 | 771.89 | 0.0929 | 387.34 | 0.10524 | 303.45 | 0.08421 | 0.04511 | 328.6 | 0.04995658 | 285.2
1618.64 | 0.07688 | 2392.21927 | 0.07512 | 990.72 | 0.07981 | 1108.06 | 0.07783 | 746.38 | 0.09122 | 772.34 | 0.09294 | 387.51 | 0.1053 | 303.58 | 0.08425 | 0.04511 | 329.3 | 0.04998558 | 285.1
1619.42 | 0.07691 | 2393.00339 | 0.07514 | 991.14 | 0.07984 | 1108.66 | 0.07786 | 746.68 | 0.09127 | 772.79 | 0.09298 | 387.67 | 0.10536 | 303.76 | 0.08429 | 0.045139 | 330 | 0.05001458 | 285.2
1621.06 | 0.07694 | 2393.85417 | 0.07517 | 991.49 | 0.07987 | 1109.76 | 0.07789 | 747.1 | 0.09131 | 773.31 | 0.09302 | 388.01 | 0.10542 | 303.9 | 0.08433 | 0.045139 | 330.6 | 0.05004458 | 285.2
1623.33 | 0.07697 | 2395.25573 | 0.07519 | 992.24 | 0.07989 | 1110.09 | 0.07792 | 747.77 | 0.09135 | 773.71 | 0.09306 | 388.19 | 0.10548 | 303.98 | 0.08437 | 0.045139 | 331.2 | 0.05007358 | 285.2
1623.96 | 0.077 | 2396.10651 | 0.07522 | 992.59 | 0.07992 | 1111.03 | 0.07794 | 748.02 | 0.09139 | 774.41 | 0.0931 | 388.44 | 0.10554 | 304.15 | 0.0844 | 0.045139 | 331.8 | 0.05010258 | 285.2
1624.48 | 0.07703 | 2396.94089 | 0.07524 | 992.97 | 0.07994 | 1111.36 | 0.07797 | 748.43 | 0.09143 | 774.76 | 0.09314 | 388.71 | 0.1056 | 304.31 | 0.08444 | 0.045139 | 332.5 | 0.05013158 | 285.2
1625.41 | 0.07705 | 2397.89193 | 0.07526 | 993.41 | 0.07997 | 1111.75 | 0.078 | 748.73 | 0.09148 | 775.36 | 0.09318 | 388.97 | 0.10566 | 304.45 | 0.08448 | 0.045167 | 333.1 | 0.05018958 | 285.2
1626.01 | 0.07708 | 2399.00964 | 0.07529 | 993.83 | 0.08 | 1112.6 | 0.07803 | 749.13 | 0.09152 | 775.65 | 0.09322 | 389.36 | 0.10571 | 304.55 | 0.08452 | 0.045167 | 333.7 | 0.05018958 | 285.2
1626.58 | 0.07711 | 2400.14427 | 0.07531 | 994.28 | 0.08002 | 1113.16 | 0.07806 | 749.47 | 0.09156 | 775.86 | 0.09325 | 389.61 | 0.10577 | 304.75 | 0.08456 | 0.045167 | 334.4 | 0.05024858 | 285.3
1627.4 | 0.07714 | 2400.91172 | 0.07533 | 994.71 | 0.08005 | 1113.55 | 0.07809 | 749.75 | 0.09161 | 776.15 | 0.09329 | 389.74 | 0.10582 | 304.91 | 0.0846 | 0.045196 | 335 | 0.05027758 | 285.3
1628.33 | 0.07717 | 2402.44662 | 0.07536 | 995.26 | 0.08007 | 1113.95 | 0.07812 | 750.72 | 0.09165 | 776.4 | 0.09333 | 389.87 | 0.10587 | 305.26 | 0.08464 | 0.045196 | 335.6 | 0.05030658 | 285.3
1630.12 | 0.0772 | 2403.54792 | 0.07538 | 995.63 | 0.0801 | 1114.57 | 0.07815 | 751.09 | 0.09169 | 776.91 | 0.09336 | 390.04 | 0.10592 | 305.33 | 0.08468 | 0.045196 | 336.2 | 0.05033558 | 285.3
1631 | 0.07723 | 2404.86589 | 0.07541 | 995.99 | 0.08013 | 1115.33 | 0.07818 | 751.34 | 0.09174 | 777.25 | 0.0934 | 390.29 | 0.10597 | 305.51 | 0.08471 | 0.045196 | 336.8 | 0.05036558 | 285.3
1632 | 0.07726 | 2405.83359 | 0.07543 | 996.41 | 0.08015 | 1115.97 | 0.0782 | 751.85 | 0.09178 | 777.61 | 0.09343 | 390.41 | 0.10602 | 305.65 | 0.08476 | 0.045225 | 337.4 | 0.05039458 | 285.3
1632.87 | 0.07729 | 2406.76797 | 0.07545 | 996.79 | 0.08018 | 1116.45 | 0.07823 | 752.55 | 0.09182 | 778.05 | 0.09347 | 390.73 | 0.10607 | 305.78 | 0.0848 | 0.045225 | 337.9 | 0.05042358 | 285.3
1633.71 | 0.07732 | 2408.68646 | 0.07548 | 997.11 | 0.08021 | 1116.84 | 0.07826 | 752.94 | 0.09186 | 778.41 | 0.09351 | 391.08 | 0.10612 | 305.91 | 0.08484 | 0.045225 | 338.5 | 0.05045258 | 285.3
1634.44 | 0.07734 | 2409.7375 | 0.0755 | 997.61 | 0.08023 | 1117.54 | 0.07829 | 753.47 | 0.0919 | 778.73 | 0.09354 | 391.29 | 0.10617 | 306.22 | 0.08488 | 0.045254 | 339 | 0.05048158 | 285.3
1635.24 | 0.07737 | 2410.40495 | 0.07553 | 997.88 | 0.08026 | 1117.87 | 0.07832 | 753.9 | 0.09195 | 779.38 | 0.09358 | 391.53 | 0.10622 | 306.4 | 0.08492 | 0.045254 | 339.5 | 0.05051058 | 285.4
1635.74 | 0.0774 | 2411.95651 | 0.07555 | 998.31 | 0.08029 | 1118.35 | 0.07835 | 754.66 | 0.09199 | 779.82 | 0.09361 | 391.71 | 0.10626 | 306.57 | 0.08496 | 0.045254 | 339.9 | 0.05054058 | 285.4
1636.58 | 0.07742 | 2413.89193 | 0.07557 | 999.03 | 0.08031 | 1118.74 | 0.07837 | 754.92 | 0.09203 | 780.13 | 0.09365 | 391.94 | 0.10631 | 306.87 | 0.08501 | 0.045283 | 340.2 | 0.05056958 | 285.4
1637.31 | 0.07745 | 2415.34349 | 0.0756 | 999.56 | 0.08034 | 1119.27 | 0.0784 | 755.24 | 0.09207 | 780.6 | 0.09369 | 392.18 | 0.10636 | 307.05 | 0.08505 | 0.045312 | 340.1 | 0.05059858 | 285.4
1637.88 | 0.07748 | 2416.57813 | 0.07562 | 999.93 | 0.08037 | 1119.6 | 0.07843 | 755.69 | 0.09211 | 780.98 | 0.09372 | 392.44 | 0.10641 | 307.15 | 0.0851 | 0.045369 | 339.7 | 0.05065658 | 285.4
1638.53 | 0.0775 | 2417.59583 | 0.07564 | 1000.27 | 0.0804 | 1120.26 | 0.07846 | 756.16 | 0.09216 | 781.15 | 0.09376 | 392.69 | 0.10646 | 307.32 | 0.08514 | 0.045398 | 339.6 | 0.05068658 | 285.4
1639.51 | 0.07753 | 2418.31328 | 0.07567 | 1000.63 | 0.08042 | 1120.62 | 0.07848 | 756.69 | 0.0922 | 781.47 | 0.09379 | 392.89 | 0.1065 | 307.42 | 0.08519 | 0.045427 | 339.7 | 0.05071558 | 285.4
1640.31 | 0.07755 | 2419.81484 | 0.07569 | 1001.5 | 0.08045 | 1120.97 | 0.07851 | 756.96 | 0.09224 | 781.77 | 0.09383 | 393.08 | 0.10655 | 307.65 | 0.08523 | 0.045456 | 339.9 | 0.05074458 | 285.4
1640.83 | 0.07758 | 2421.08281 | 0.07571 | 1001.95 | 0.08048 | 1121.54 | 0.07854 | 757.33 | 0.09228 | 782.1 | 0.09386 | 393.18 | 0.1066 | 307.8 | 0.08528 | 0.045456 | 340.2 | 0.05077358 | 285.5
1641.86 | 0.0776 | 2421.85026 | 0.07574 | 1002.4 | 0.08051 | 1121.91 | 0.07856 | 757.59 | 0.09232 | 782.35 | 0.0939 | 393.36 | 0.10665 | 308.02 | 0.08532 | 0.045485 | 340.3 | 0.05080258 | 285.5
1642.58 | 0.07763 | 2422.78464 | 0.07576 | 1002.98 | 0.08054 | 1122.34 | 0.07859 | 757.84 | 0.09236 | 782.67 | 0.09393 | 393.59 | 0.1067 | 308.2 | 0.08537 | 0.045514 | 340.4 | 0.05083158 | 285.5
1643.28 | 0.07765 | 2424.0026 | 0.07578 | 1003.6 | 0.08057 | 1122.82 | 0.07861 | 758.34 | 0.0924 | 783.05 | 0.09397 | 393.73 | 0.10675 | 308.55 | 0.08541 | 0.045542 | 340.4 | 0.05086158 | 285.5
1643.83 | 0.07767 | 2424.87005 | 0.07581 | 1004.27 | 0.0806 | 1123.34 | 0.07864 | 758.66 | 0.09244 | 783.34 | 0.094 | 394.11 | 0.1068 | 308.63 | 0.08546 | 0.0456 | 340.3 | 0.05089058 | 285.5
1644.4 | 0.0777 | 2425.85443 | 0.07583 | 1004.54 | 0.08063 | 1123.81 | 0.07867 | 759.38 | 0.09248 | 783.67 | 0.09403 | 394.31 | 0.10685 | 308.92 | 0.0855 | 0.045629 | 340.3 | 0.05091958 | 285.5
1645.12 | 0.07772 | 2426.8888 | 0.07585 | 1005.42 | 0.08066 | 1124.23 | 0.07869 | 759.71 | 0.09252 | 784.25 | 0.09407 | 394.51 | 0.1069 | 309.02 | 0.08555 | 0.045658 | 340.4 | 0.05094858 | 285.4
1645.78 | 0.07775 | 2428.00677 | 0.07588 | 1006.17 | 0.08069 | 1124.54 | 0.07872 | 760.26 | 0.09256 | 784.57 | 0.0941 | 394.68 | 0.10695 | 309.23 | 0.08559 | 0.045658 | 340.6 | 0.05097758 | 285.5
1646.37 | 0.07777 | 2428.84089 | 0.0759 | 1006.69 | 0.08072 | 1125.24 | 0.07875 | 760.66 | 0.0926 | 784.85 | 0.09413 | 394.88 | 0.107 | 309.44 | 0.08564 | 0.045687 | 340.7 | 0.05103658 | 285.5
1646.89 | 0.07779 | 2430.52604 | 0.07592 | 1007.37 | 0.08075 | 1125.98 | 0.07877 | 761.13 | 0.09263 | 785.41 | 0.09416 | 395.03 | 0.10705 | 309.52 | 0.08568 | 0.045715 | 340.8 | 0.05106558 | 285.5
1647.7 | 0.07782 | 2432.56146 | 0.07595 | 1007.72 | 0.08078 | 1126.71 | 0.0788 | 761.4 | 0.09267 | 785.84 | 0.0942 | 395.18 | 0.1071 | 309.74 | 0.08572 | 0.045744 | 341 | 0.05109458 | 285.5
1648.9 | 0.07784 | 2433.49583 | 0.07597 | 1008.37 | 0.08081 | 1127.38 | 0.07883 | 761.78 | 0.09271 | 786.26 | 0.09423 | 395.26 | 0.10715 | 309.89 | 0.08577 | 0.045773 | 341 | 0.05112358 | 285.5
1649.51 | 0.07787 | 2434.41328 | 0.07599 | 1008.72 | 0.08085 | 1128.13 | 0.07885 | 762.23 | 0.09275 | 786.61 | 0.09426 | 395.46 | 0.10719 | 310.07 | 0.08581 | 0.045802 | 341 | 0.05115258 | 285.5
1650.12 | 0.07789 | 2435.53125 | 0.07602 | 1009.06 | 0.08088 | 1128.8 | 0.07888 | 762.7 | 0.09278 | 787.19 | 0.0943 | 395.78 | 0.10724 | 310.14 | 0.08586 | 0.045831 | 341 | 0.05118258 | 285.5
1651.17 | 0.07791 | 2437.09948 | 0.07604 | 1009.36 | 0.08091 | 1129.36 | 0.07891 | 762.96 | 0.09282 | 787.47 | 0.09433 | 395.88 | 0.10729 | 310.37 | 0.0859 | 0.04586 | 341.1 | 0.05121158 | 285.5
1651.71 | 0.07794 | 2438.43412 | 0.07606 | 1009.98 | 0.08094 | 1129.88 | 0.07893 | 763.21 | 0.09286 | 787.77 | 0.09436 | 396.1 | 0.10734 | 310.59 | 0.08595 | 0.045888 | 341.1 | 0.05124058 | 285.5
1652.29 | 0.07796 | 2439.1849 | 0.07608 | 1010.56 | 0.08098 | 1130.68 | 0.07896 | 763.65 | 0.09289 | 788.06 | 0.0944 | 396.25 | 0.10739 | 310.74 | 0.08599 | 0.045917 | 341.2 | 0.05126958 | 285.5
1653.19 | 0.07798 | 2440.70339 | 0.07611 | 1011.23 | 0.08101 | 1131.27 | 0.07899 | 763.93 | 0.09293 | 788.63 | 0.09443 | 396.5 | 0.10744 | 310.85 | 0.08603 | 0.045946 | 341.2 | 0.05129858 | 285.6
1653.88 | 0.07801 | 2441.38724 | 0.07613 | 1011.69 | 0.08105 | 1131.77 | 0.07901 | 764.3 | 0.09296 | 788.91 | 0.09447 | 396.66 | 0.10749 | 311 | 0.08608 | 0.045975 | 341.3 | 0.05132758 | 285.6
1654.46 | 0.07803 | 2442.42162 | 0.07615 | 1012.43 | 0.08108 | 1132.28 | 0.07904 | 764.75 | 0.093 | 789.31 | 0.0945 | 396.88 | 0.10754 | 311.3 | 0.08612 | 0.046004 | 341.3 | 0.05135758 | 285.6
1655.29 | 0.07806 | 2444.30703 | 0.07618 | 1012.86 | 0.08111 | 1132.65 | 0.07906 | 765.47 | 0.09304 | 789.66 | 0.09454 | 397.33 | 0.10759 | 311.44 | 0.08616 | 0.046033 | 341.3 | 0.05138658 | 285.6
1655.93 | 0.07809 | 2445.70859 | 0.0762 | 1013.61 | 0.08115 | 1133.29 | 0.07909 | 765.75 | 0.09307 | 790.04 | 0.09458 | 397.62 | 0.10764 | 311.52 | 0.08621 | 0.04609 | 341.1 | 0.05144458 | 285.6
1656.48 | 0.07811 | 2446.70964 | 0.07622 | 1013.95 | 0.08118 | 1133.8 | 0.07912 | 765.93 | 0.09311 | 790.41 | 0.09461 | 397.9 | 0.1077 | 311.72 | 0.08625 | 0.046119 | 341 | 0.05144458 | 285.6
1657.33 | 0.07814 | 2447.51042 | 0.07625 | 1014.25 | 0.08121 | 1134.19 | 0.07915 | 766.28 | 0.09314 | 790.74 | 0.09465 | 398.12 | 0.10775 | 312.07 | 0.08629 | 0.046148 | 341 | 0.05150358 | 285.6
1658.2 | 0.07817 | 2448.3612 | 0.07627 | 1014.91 | 0.08125 | 1134.52 | 0.07917 | 766.89 | 0.09318 | 790.99 | 0.09469 | 398.33 | 0.1078 | 312.29 | 0.08633 | 0.046177 | 341.1 | 0.05153258 | 285.6
1658.78 | 0.0782 | 2449.4625 | 0.07629 | 1015.7 | 0.08128 | 1135.32 | 0.0792 | 767.27 | 0.09321 | 791.31 | 0.09473 | 398.53 | 0.10785 | 312.45 | 0.08637 | 0.046206 | 341.3 | 0.05156158 | 285.6
1659.28 | 0.07822 | 2450.34662 | 0.07631 | 1016.48 | 0.08131 | 1136.21 | 0.07923 | 767.32 | 0.09325 | 791.91 | 0.09477 | 398.87 | 0.10791 | 312.66 | 0.08642 | 0.046235 | 341.4 | 0.05159058 | 285.6
1661.08 | 0.07825 | 2451.23099 | 0.07634 | 1016.92 | 0.08134 | 1136.71 | 0.07925 | 767.74 | 0.09328 | 792.25 | 0.09481 | 399.07 | 0.10796 | 312.72 | 0.08646 | 0.046263 | 341.6 | 0.05161958 | 285.6
1661.87 | 0.07828 | 2452.73255 | 0.07636 | 1017.27 | 0.08138 | 1137.09 | 0.07928 | 768 | 0.09332 | 792.7 | 0.09485 | 399.3 | 0.10801 | 312.87 | 0.0865 | 0.046263 | 341.7 | 0.05164858 | 285.7
1662.92 | 0.07831 | 2453.80026 | 0.07638 | 1017.62 | 0.08141 | 1137.42 | 0.0793 | 768.27 | 0.09335 | 793.05 | 0.09489 | 399.68 | 0.10807 | 313.04 | 0.08654 | 0.046292 | 341.9 | 0.05167858 | 285.7
1663.89 | 0.07834 | 2454.63464 | 0.0764 | 1018.5 | 0.08144 | 1137.79 | 0.07933 | 768.75 | 0.09339 | 793.48 | 0.09493 | 399.93 | 0.10812 | 313.26 | 0.08658 | 0.046321 | 341.9 | 0.05170758 | 285.7
1664.54 | 0.07837 | 2455.81901 | 0.07642 | 1019.42 | 0.08147 | 1138.12 | 0.07936 | 769.19 | 0.09342 | 793.73 | 0.09497 | 400.2 | 0.10817 | 313.47 | 0.08662 | 0.04635 | 342 | 0.05173658 | 285.7
1665.26 | 0.0784 | 2456.97031 | 0.07645 | 1019.72 | 0.0815 | 1138.96 | 0.07938 | 769.75 | 0.09346 | 794.2 | 0.09501 | 400.34 | 0.10823 | 313.76 | 0.08666 | 0.046379 | 342.2 | 0.05176558 | 285.7
1666.54 | 0.07843 | 2457.75469 | 0.07647 | 1019.99 | 0.08153 | 1139.31 | 0.07941 | 770.17 | 0.09349 | 794.48 | 0.09505 | 400.54 | 0.10828 | 313.82 | 0.08671 | 0.046408 | 342.3 | 0.05179458 | 285.7
1667.22 | 0.07846 | 2459.28958 | 0.07649 | 1020.54 | 0.08156 | 1139.78 | 0.07944 | 770.51 | 0.09353 | 795 | 0.09509 | 400.67 | 0.10833 | 313.99 | 0.08675 | 0.046437 | 342.4 | 0.05185358 | 285.7
1668.51 | 0.07849 | 2460.32396 | 0.07652 | 1020.87 | 0.0816 | 1140.19 | 0.07946 | 770.96 | 0.09356 | 795.2 | 0.09514 | 400.95 | 0.10839 | 314.06 | 0.08679 | 0.046465 | 342.6 | 0.05188258 | 285.7
1669.53 | 0.07852 | 2461.00807 | 0.07654 | 1021.72 | 0.08163 | 1140.63 | 0.07949 | 771.27 | 0.0936 | 795.55 | 0.09518 | 401.22 | 0.10844 | 314.21 | 0.08683 | 0.046494 | 342.7 | 0.05191158 | 285.7
1671.13 | 0.07855 | 2461.80885 | 0.07656 | 1022.52 | 0.08166 | 1140.88 | 0.07952 | 771.71 | 0.09363 | 795.82 | 0.09522 | 401.37 | 0.10849 | 314.31 | 0.08687 | 0.046494 | 342.9 | 0.05194058 | 285.7
1671.65 | 0.07858 | 2463.24375 | 0.07659 | 1023.07 | 0.08169 | 1141.56 | 0.07954 | 771.91 | 0.09367 | 796.4 | 0.09527 | 401.42 | 0.10855 | 314.59 | 0.08692 | 0.046523 | 343.1 | 0.05196958 | 285.7
1672.51 | 0.07861 | 2464.87865 | 0.07661 | 1023.61 | 0.08172 | 1142.23 | 0.07957 | 772.19 | 0.0937 | 796.72 | 0.09531 | 401.6 | 0.1086 | 314.76 | 0.08696 | 0.046552 | 343.2 | 0.05199958 | 285.7
1673.8 | 0.07864 | 2466.49714 | 0.07663 | 1024.31 | 0.08175 | 1142.88 | 0.0796 | 772.52 | 0.09374 | 798 | 0.09536 | 401.82 | 0.10865 | 314.94 | 0.087 | 0.046581 | 343.3 | 0.05202858 | 285.7
1674.48 | 0.07867 | 2467.33125 | 0.07666 | 1025.11 | 0.08178 | 1143.55 | 0.07962 | 773.07 | 0.09377 | 798.35 | 0.0954 | 402.14 | 0.10871 | 315.06 | 0.08704 | 0.04661 | 343.3 | 0.05205758 | 285.8
1675.48 | 0.0787 | 2468.96641 | 0.07668 | 1025.49 | 0.08181 | 1144.26 | 0.07965 | 773.49 | 0.09381 | 798.95 | 0.09544 | 402.39 | 0.10876 | 315.19 | 0.08709 | 0.046638 | 343.4 | 0.05208658 | 285.8
1676.47 | 0.07873 | 2471.10182 | 0.07671 | 1026.08 | 0.08184 | 1144.61 | 0.07967 | 773.88 | 0.09385 | 799.4 | 0.09549 | 402.5 | 0.10881 | 315.46 | 0.08713 | 0.046667 | 343.6 | 0.05211558 | 285.8
1677.3 | 0.07876 | 2472.25313 | 0.07673 | 1026.51 | 0.08187 | 1145.1 | 0.0797 | 774.14 | 0.09388 | 800.17 | 0.09553 | 402.72 | 0.10886 | 315.66 | 0.08717 | 0.046696 | 343.7 | 0.05217458 | 285.8
1677.77 | 0.07879 | 2473.2375 | 0.07676 | 1026.89 | 0.0819 | 1145.52 | 0.07972 | 774.59 | 0.09392 | 800.7 | 0.09557 | 402.99 | 0.10891 | 315.81 | 0.08721 | 0.046725 | 343.8 | 0.05220358 | 285.8
1678.77 | 0.07882 | 2474.57214 | 0.07679 | 1027.24 | 0.08193 | 1146.07 | 0.07975 | 774.86 | 0.09395 | 801.19 | 0.09562 | 403.24 | 0.10896 | 315.93 | 0.08725 | 0.046754 | 343.9 | 0.05223258 | 285.8
1679.4 | 0.07885 | 2475.25625 | 0.07681 | 1027.64 | 0.08196 | 1146.5 | 0.07977 | 775.24 | 0.09399 | 801.61 | 0.09566 | 403.49 | 0.10901 | 316.09 | 0.0873 | 0.046783 | 344 | 0.05226158 | 285.8
1680.89 | 0.07888 | 2476.64089 | 0.07684 | 1028.09 | 0.08199 | 1146.95 | 0.07979 | 775.51 | 0.09402 | 802.31 | 0.0957 | 403.62 | 0.10906 | 316.26 | 0.08734 | 0.046811 | 344.1 | 0.05229058 | 285.8
1681.91 | 0.07892 | 2477.64193 | 0.07686 | 1028.8 | 0.08202 | 1147.57 | 0.07982 | 775.76 | 0.09406 | 802.76 | 0.09575 | 403.77 | 0.10911 | 316.49 | 0.08738 | 0.04684 | 344.2 | 0.05232058 | 285.8
1682.61 | 0.07895 | 2479.46068 | 0.07689 | 1029.5 | 0.08205 | 1147.85 | 0.07984 | 776.19 | 0.09409 | 803.31 | 0.09579 | 404.07 | 0.10916 | 316.78 | 0.08743 | 0.046869 | 344.2 | 0.05234958 | 285.8
1683.34 | 0.07898 | 2481.09557 | 0.07692 | 1029.98 | 0.08208 | 1148.2 | 0.07987 | 776.61 | 0.09413 | 803.72 | 0.09583 | 404.27 | 0.10921 | 316.93 | 0.08747 | 0.046898 | 344.3 | 0.05237858 | 285.8
1683.94 | 0.07901 | 2481.76302 | 0.07695 | 1030.33 | 0.08211 | 1148.7 | 0.07989 | 777.05 | 0.09416 | 803.99 | 0.09588 | 404.46 | 0.10926 | 317.16 | 0.08751 | 0.046927 | 344.3 | 0.05240758 | 285.8
1685.26 | 0.07903 | 2483.08099 | 0.07698 | 1030.6 | 0.08214 | 1149.47 | 0.07992 | 777.3 | 0.0942 | 804.71 | 0.09592 | 404.79 | 0.10931 | 317.33 | 0.08756 | 0.046956 | 344.2 | 0.05243658 | 285.8
1686.01 | 0.07906 | 2484.39896 | 0.077 | 1031.13 | 0.08217 | 1150.27 | 0.07995 | 777.56 | 0.09424 | 805.26 | 0.09597 | 405.01 | 0.10936 | 317.51 | 0.0876 | 0.046985 | 344.2 | 0.05246558 | 285.8
1686.58 | 0.07909 | 2486.06745 | 0.07703 | 1031.48 | 0.08219 | 1150.75 | 0.07997 | 778.13 | 0.09427 | 805.51 | 0.09601 | 405.37 | 0.10941 | 317.66 | 0.08765 | 0.047013 | 344.2 | 0.05249558 | 285.8
1687.81 | 0.07912 | 2487.68594 | 0.07706 | 1031.73 | 0.08222 | 1151.4 | 0.08 | 778.46 | 0.09431 | 805.83 | 0.09605 | 405.56 | 0.10946 | 317.86 | 0.08769 | 0.047042 | 344.1 | 0.05252458 | 285.9
1688.76 | 0.07915 | 2489.55443 | 0.07709 | 1032.1 | 0.08225 | 1151.79 | 0.08002 | 779.08 | 0.09435 | 806.61 | 0.0961 | 405.76 | 0.10951 | 317.94 | 0.08773 | 0.047071 | 344.1 | 0.05258258 | 285.9
1689.3 | 0.07918 | 2491.62344 | 0.07712 | 1032.53 | 0.08228 | 1152.16 | 0.08005 | 779.53 | 0.09438 | 806.86 | 0.09614 | 405.99 | 0.10956 | 318.14 | 0.08778 | 0.047129 | 344.1 | 0.05261158 | 285.9
1690.3 | 0.07921 | 2493.20833 | 0.07715 | 1032.93 | 0.0823 | 1152.72 | 0.08008 | 779.82 | 0.09442 | 807.24 | 0.09618 | 406.14 | 0.10961 | 318.33 | 0.08782 | 0.047158 | 344 | 0.05264158 | 285.9
1690.85 | 0.07923 | 2494.34271 | 0.07718 | 1033.3 | 0.08233 | 1153.57 | 0.08011 | 780.22 | 0.09445 | 807.73 | 0.09622 | 406.27 | 0.10966 | 318.44 | 0.08786 | 0.047186 | 344 | 0.05267058 | 285.9
1692.63 | 0.07926 | 2495.29375 | 0.0772 | 1033.65 | 0.08236 | 1154.11 | 0.08013 | 780.53 | 0.09449 | 808.13 | 0.09627 | 406.47 | 0.10971 | 318.58 | 0.08791 | 0.047215 | 344 | 0.05269958 | 285.9
1693.47 | 0.07929 | 2496.14479 | 0.07723 | 1034.42 | 0.08238 | 1154.72 | 0.08016 | 780.87 | 0.09453 | 808.53 | 0.09631 | 406.69 | 0.10976 | 318.69 | 0.08795 | 0.047244 | 343.9 | 0.05272858 | 285.9
1694.52 | 0.07932 | 2496.97891 | 0.07726 | 1035.09 | 0.08241 | 1155.06 | 0.08019 | 781.15 | 0.09456 | 809.1 | 0.09635 | 406.86 | 0.1098 | 318.93 | 0.08799 | 0.047273 | 343.9 | 0.05275758 | 285.9
1694.99 | 0.07934 | 2498.34714 | 0.07729 | 1035.54 | 0.08244 | 1155.76 | 0.08021 | 781.92 | 0.0946 | 809.35 | 0.09639 | 407.01 | 0.10985 | 319.2 | 0.08803 | 0.047302 | 343.9 | 0.05278658 | 285.9
1695.5 | 0.07937 | 2499.7651 | 0.07732 | 1035.87 | 0.08246 | 1156.13 | 0.08024 | 782.18 | 0.09464 | 809.68 | 0.09643 | 407.24 | 0.1099 | 319.48 | 0.08808 | 0.047359 | 343.8 | 0.05281658 | 285.9
1695.97 | 0.0794 | 2500.74948 | 0.07735 | 1036.34 | 0.08249 | 1156.64 | 0.08027 | 782.43 | 0.09468 | 809.98 | 0.09648 | 407.51 | 0.10995 | 319.63 | 0.08812 | 0.047388 | 343.7 | 0.05284558 | 285.9
1696.82 | 0.07942 | 2501.63385 | 0.07738 | 1037.72 | 0.08252 | 1157.24 | 0.08029 | 782.75 | 0.09471 | 810.41 | 0.09652 | 407.71 | 0.11 | 319.8 | 0.08816 | 0.047417 | 343.7 | 0.05287458 | 285.9
1697.51 | 0.07945 | 2503.33568 | 0.07741 | 1038.22 | 0.08255 | 1157.68 | 0.08032 | 783.12 | 0.09475 | 810.73 | 0.09656 | 407.83 | 0.11005 | 319.98 | 0.08821 | 0.047446 | 343.7 | 0.05290358 | 285.9
1698.31 | 0.07948 | 2506.68906 | 0.07744 | 1038.61 | 0.08257 | 1158.21 | 0.08035 | 783.7 | 0.09479 | 810.98 | 0.0966 | 408.01 | 0.1101 | 320.31 | 0.08825 | 0.047475 | 343.8 | 0.05293258 | 286
1699.37 | 0.0795 | 2509.20833 | 0.07746 | 1039.41 | 0.0826 | 1158.76 | 0.08037 | 783.99 | 0.09483 | 811.83 | 0.09664 | 408.26 | 0.11015 | 320.5 | 0.0883 | 0.047504 | 343.7 | 0.05296258 | 286
1700.11 | 0.07953 | 2510.57656 | 0.07749 | 1039.99 | 0.08263 | 1159.5 | 0.0804 | 784.24 | 0.09487 | 812.35 | 0.09668 | 408.48 | 0.1102 | 320.63 | 0.08834 | 0.047533 | 343.5 | 0.05302058 | 286
1700.93 | 0.07955 | 2512.02787 | 0.07752 | 1040.32 | 0.08266 | 1159.76 | 0.08043 | 784.84 | 0.09491 | 812.63 | 0.09672 | 408.63 | 0.11026 | 320.83 | 0.08839 | 0.04759 | 343.3 | 0.05304958 | 286
1701.64 | 0.07958 | 2513.57969 | 0.07755 | 1040.76 | 0.08268 | 1160.43 | 0.08045 | 785.14 | 0.09495 | 813.03 | 0.09676 | 408.86 | 0.11031 | 320.91 | 0.08843 | 0.047619 | 343.3 | 0.05307858 | 286
1702.64 | 0.0796 | 2515.56484 | 0.07757 | 1041.16 | 0.08271 | 1160.68 | 0.08048 | 785.5 | 0.09499 | 813.7 | 0.0968 | 408.99 | 0.11036 | 321.08 | 0.08847 | 0.047648 | 343.5 | 0.05310758 | 286
1703.45 | 0.07963 | 2516.28229 | 0.0776 | 1041.59 | 0.08274 | 1161.21 | 0.08051 | 785.99 | 0.09503 | 814.02 | 0.09684 | 409.34 | 0.11041 | 321.23 | 0.08852 | 0.047677 | 343.6 | 0.05313758 | 286
1704.86 | 0.07965 | 2517.11667 | 0.07763 | 1042.06 | 0.08277 | 1161.73 | 0.08054 | 786.41 | 0.09507 | 814.44 | 0.09688 | 409.53 | 0.11046 | 321.38 | 0.08856 | 0.047677 | 343.8 | 0.05316658 | 286
1705.71 | 0.07968 | 2518.61823 | 0.07765 | 1042.33 | 0.0828 | 1162.18 | 0.08056 | 786.96 | 0.09511 | 814.7 | 0.09691 | 409.84 | 0.11052 | 321.6 | 0.08861 | 0.047706 | 344 | 0.05319558 | 286
1706.43 | 0.07971 | 2520.63698 | 0.07768 | 1042.66 | 0.08283 | 1162.58 | 0.08059 | 787.34 | 0.09515 | 814.95 | 0.09695 | 410.05 | 0.11057 | 321.71 | 0.08865 | 0.047734 | 344.3 | 0.05322458 | 286
1706.88 | 0.07973 | 2521.33776 | 0.07771 | 1042.91 | 0.08286 | 1163.18 | 0.08062 | 787.76 | 0.09519 | 815.42 | 0.09699 | 410.26 | 0.11062 | 321.88 | 0.08869 | 0.047763 | 344.4 | 0.05325358 | 286
1707.57 | 0.07976 | 2522.85599 | 0.07773 | 1043.43 | 0.08288 | 1163.95 | 0.08065 | 788.26 | 0.09523 | 815.87 | 0.09703 | 410.46 | 0.11067 | 322.06 | 0.08874 | 0.047792 | 344.6 | 0.05328258 | 286.1
1708.83 | 0.07978 | 2524.42422 | 0.07776 | 1043.76 | 0.08291 | 1164.27 | 0.08067 | 788.71 | 0.09527 | 816.35 | 0.09707 | 410.78 | 0.11072 | 322.23 | 0.08878 | 0.047792 | 344.8 | 0.05331258 | 286.1
1709.53 | 0.07981 | 2525.09167 | 0.07778 | 1044.26 | 0.08294 | 1164.85 | 0.0807 | 789.01 | 0.09531 | 816.69 | 0.0971 | 410.93 | 0.11077 | 322.43 | 0.08882 | 0.047821 | 345.2 | 0.05334158 | 286.1
1710.45 | 0.07983 | 2525.97578 | 0.07781 | 1044.9 | 0.08297 | 1165.44 | 0.08073 | 789.51 | 0.09535 | 817.07 | 0.09714 | 411.18 | 0.11082 | 322.62 | 0.08887 | 0.04785 | 345.3 | 0.05339958 | 286.1
1711.62 | 0.07986 | 2527.44401 | 0.07783 | 1045.23 | 0.08301 | 1165.95 | 0.08076 | 789.91 | 0.09538 | 817.71 | 0.09718 | 411.53 | 0.11087 | 322.98 | 0.08891 | 0.047879 | 345.4 | 0.05342858 | 286.1
1712.17 | 0.07988 | 2528.22813 | 0.07786 | 1045.7 | 0.08304 | 1166.8 | 0.08078 | 790.16 | 0.09542 | 818.22 | 0.09722 | 411.78 | 0.11092 | 323.13 | 0.08895 | 0.047907 | 345.5 | 0.05345858 | 286.1
1713.36 | 0.07991 | 2529.0625 | 0.07788 | 1046.23 | 0.08307 | 1167.2 | 0.08081 | 790.66 | 0.09546 | 818.86 | 0.09726 | 412.01 | 0.11097 | 323.37 | 0.08899 | 0.047936 | 345.6 | 0.05348758 | 286.1
1714.47 | 0.07993 | 2530.09688 | 0.0779 | 1046.78 | 0.0831 | 1167.7 | 0.08084 | 791.33 | 0.0955 | 819.24 | 0.0973 | 412.2 | 0.11102 | 323.55 | 0.08904 | 0.047965 | 345.8 | 0.05351658 | 286.1
1715.24 | 0.07996 | 2530.99792 | 0.07793 | 1047.03 | 0.08313 | 1168.67 | 0.08087 | 791.61 | 0.09554 | 819.66 | 0.09734 | 412.41 | 0.11107 | 323.73 | 0.08908 | 0.047994 | 346 | 0.05354558 | 286.1
1716.13 | 0.07998 | 2531.93203 | 0.07795 | 1047.83 | 0.08316 | 1169.31 | 0.08089 | 791.94 | 0.09558 | 819.97 | 0.09738 | 412.53 | 0.11112 | 323.9 | 0.08912 | 0.048023 | 346.2 | 0.05357458 | 286.1
1716.79 | 0.08001 | 2532.89974 | 0.07798 | 1048.77 | 0.0832 | 1169.87 | 0.08092 | 792.23 | 0.09562 | 820.43 | 0.09742 | 412.93 | 0.11117 | 324.1 | 0.08916 | 0.048023 | 346.3 | 0.05360358 | 286.1
1717.34 | 0.08004 | 2533.76745 | 0.078 | 1049.33 | 0.08323 | 1170.47 | 0.08095 | 792.53 | 0.09566 | 820.73 | 0.09746 | 413.1 | 0.11123 | 324.3 | 0.08921 | 0.048052 | 346.4 | 0.05363358 | 286.1
1717.93 | 0.08006 | 2534.56823 | 0.07802 | 1049.75 | 0.08326 | 1171.18 | 0.08098 | 792.98 | 0.0957 | 821.13 | 0.0975 | 413.33 | 0.11128 | 324.4 | 0.08925 | 0.048773 | 328.8 | 0.05366258 | 286.1
1718.89 | 0.08009 | 2535.9362 | 0.07805 | 1050.15 | 0.08329 | 1171.59 | 0.081 | 793.73 | 0.09573 | 821.61 | 0.09754 | 413.47 | 0.11133 | 324.47 | 0.08929 | 0.048773 | 329.5 | 0.05369158 | 286.1
1719.4 | 0.08012 | 2537.0875 | 0.07807 | 1050.83 | 0.08332 | 1172.26 | 0.08103 | 794.16 | 0.09577 | 822.23 | 0.09758 | 413.72 | 0.11138 | 324.6 | 0.08933 | 0.048773 | 330.1 | 0.05372058 | 286.1
1720.43 | 0.08014 | 2538.22188 | 0.07809 | 1051.64 | 0.08335 | 1172.61 | 0.08106 | 794.51 | 0.09581 | 822.61 | 0.09762 | 413.88 | 0.11142 | 324.73 | 0.08937 | 0.048802 | 330.7 | 0.05374958 | 286.1
1720.91 | 0.08017 | 2539.43984 | 0.07811 | 1052.64 | 0.08338 | 1172.94 | 0.08109 | 794.83 | 0.09585 | 822.86 | 0.09766 | 414.05 | 0.11148 | 324.95 | 0.08941 | 0.048802 | 331.4 | 0.05380858 | 286.1
1721.65 | 0.08019 | 2540.34089 | 0.07813 | 1053.15 | 0.08342 | 1173.28 | 0.08112 | 795.65 | 0.09588 | 823.11 | 0.0977 | 414.18 | 0.11152 | 325.2 | 0.08946 | 0.048802 | 332 | 0.05383758 | 286.1
1722.08 | 0.08022 | 2541.15833 | 0.07816 | 1053.57 | 0.08345 | 1173.91 | 0.08114 | 796.08 | 0.09592 | 823.45 | 0.09774 | 414.37 | 0.11157 | 325.3 | 0.0895 | 0.048802 | 332.6 | 0.05386658 | 286.1
1722.88 | 0.08025 | 2543.72787 | 0.07818 | 1054.36 | 0.08348 | 1174.16 | 0.08117 | 796.6 | 0.09596 | 824.31 | 0.09778 | 414.47 | 0.11162 | 325.5 | 0.08954 | 0.048802 | 333.2 | 0.05389558 | 286.1
1723.97 | 0.08027 | 2544.82891 | 0.0782 | 1054.97 | 0.08351 | 1174.7 | 0.0812 | 796.85 | 0.096 | 824.61 | 0.09782 | 414.62 | 0.11167 | 325.69 | 0.08958 | 0.04883 | 333.9 | 0.05392458 | 286.1
1724.47 | 0.0803 | 2545.98021 | 0.07822 | 1055.47 | 0.08354 | 1175.35 | 0.08123 | 797.1 | 0.09603 | 825.11 | 0.09786 | 415.08 | 0.11172 | 325.82 | 0.08962 | 0.04883 | 334.5 | 0.05395458 | 286.2
1724.9 | 0.08033 | 2547.24818 | 0.07825 | 1056.17 | 0.08357 | 1175.85 | 0.08126 | 797.37 | 0.09607 | 825.6 | 0.0979 | 415.23 | 0.11178 | 325.92 | 0.08966 | 0.04883 | 335.1 | 0.05398358 | 286.2
1725.79 | 0.08036 | 2548.59948 | 0.07827 | 1056.56 | 0.0836 | 1176.58 | 0.08128 | 797.78 | 0.09611 | 826.26 | 0.09794 | 415.45 | 0.11183 | 326.22 | 0.0897 | 0.04883 | 335.8 | 0.05401258 | 286.2
1726.29 | 0.08038 | 2549.66719 | 0.07829 | 1056.91 | 0.08364 | 1177.38 | 0.08131 | 798.22 | 0.09615 | 826.53 | 0.09798 | 415.6 | 0.11188 | 326.4 | 0.08974 | 0.04883 | 336.4 | 0.05404158 | 286.2
1726.9 | 0.08041 | 2550.75182 | 0.07831 | 1057.36 | 0.08367 | 1178.23 | 0.08134 | 798.74 | 0.09618 | 826.82 | 0.09802 | 415.8 | 0.11193 | 326.5 | 0.08978 | 0.048859 | 337.1 | 0.05407058 | 286.2
1728.09 | 0.08044 | 2551.6526 | 0.07833 | 1057.69 | 0.0837 | 1178.8 | 0.08137 | 799.2 | 0.09622 | 827.15 | 0.09806 | 416.07 | 0.11198 | 326.87 | 0.08982 | 0.048859 | 337.7 | 0.05409958 | 286.2
1728.89 | 0.08046 | 2552.32005 | 0.07835 | 1058.09 | 0.08373 | 1179.57 | 0.08139 | 799.42 | 0.09626 | 827.38 | 0.0981 | 416.35 | 0.11203 | 327 | 0.08986 | 0.048859 | 338.3 | 0.05412958 | 286.2
1729.56 | 0.08049 | 2553.1875 | 0.07838 | 1058.46 | 0.08376 | 1180.07 | 0.08142 | 799.9 | 0.09629 | 827.67 | 0.09813 | 416.87 | 0.11208 | 327.1 | 0.0899 | 0.048859 | 338.9 | 0.05415858 | 286.2
1730.34 | 0.08052 | 2553.92162 | 0.0784 | 1059.04 | 0.08379 | 1180.49 | 0.08145 | 800.17 | 0.09633 | 828.15 | 0.09817 | 417 | 0.11213 | 327.27 | 0.08994 | 0.048888 | 339.5 | 0.05421658 | 286.2
1730.96 | 0.08054 | 2555.8237 | 0.07842 | 1059.54 | 0.08382 | 1180.89 | 0.08148 | 800.45 | 0.09637 | 828.62 | 0.09821 | 417.15 | 0.11218 | 327.37 | 0.08998 | 0.048888 | 340.1 | 0.05424558 | 286.2
1732.44 | 0.08057 | 2557.19167 | 0.07844 | 1060.44 | 0.08384 | 1181.45 | 0.0815 | 800.74 | 0.0964 | 828.95 | 0.09825 | 417.47 | 0.11224 | 327.49 | 0.09002 | 0.048888 | 340.6 | 0.05427558 | 286.2
1733.44 | 0.0806 | 2558.00938 | 0.07846 | 1060.8 | 0.08387 | 1182.14 | 0.08153 | 801.02 | 0.09644 | 829.42 | 0.09829 | 417.62 | 0.11229 | 327.57 | 0.09006 | 0.048917 | 341.3 | 0.05430458 | 286.2
1734.51 | 0.08063 | 2559.96146 | 0.07848 | 1061.33 | 0.0839 | 1182.54 | 0.08156 | 801.44 | 0.09647 | 829.85 | 0.09832 | 417.72 | 0.11234 | 327.8 | 0.0901 | 0.048917 | 341.8 | 0.05433358 | 286.2
1735.2 | 0.08065 | 2561.42969 | 0.0785 | 1061.88 | 0.08393 | 1182.87 | 0.08158 | 801.72 | 0.09651 | 830.3 | 0.09836 | 417.85 | 0.11239 | 327.94 | 0.09014 | 0.048917 | 342.4 | 0.05436258 | 286.2
1736.01 | 0.08068 | 2562.3638 | 0.07852 | 1062.6 | 0.08396 | 1183.24 | 0.08161 | 801.97 | 0.09654 | 830.6 | 0.0984 | 418.09 | 0.11244 | 328.07 | 0.09018 | 0.048917 | 342.9 | 0.05439158 | 286.2
1736.96 | 0.08071 | 2563.6987 | 0.07855 | 1063.23 | 0.08399 | 1184.06 | 0.08163 | 802.32 | 0.09658 | 831.17 | 0.09844 | 418.25 | 0.11249 | 328.24 | 0.09022 | 0.048946 | 343.5 | 0.05442058 | 286.2
1738.2 | 0.08074 | 2564.38255 | 0.07857 | 1063.48 | 0.08402 | 1184.46 | 0.08166 | 802.92 | 0.09661 | 831.64 | 0.09847 | 418.44 | 0.11255 | 328.37 | 0.09026 | 0.048946 | 343.9 | 0.05445058 | 286.2
1739.08 | 0.08077 | 2565.15026 | 0.07859 | 1063.88 | 0.08405 | 1184.84 | 0.08169 | 803.37 | 0.09665 | 831.95 | 0.09851 | 418.6 | 0.1126 | 328.64 | 0.0903 | 0.048975 | 344.4 | 0.05447958 | 286.2
1740.23 | 0.08079 | 2566.13438 | 0.07862 | 1064.47 | 0.08408 | 1185.51 | 0.08171 | 803.62 | 0.09668 | 832.27 | 0.09855 | 418.84 | 0.11265 | 328.79 | 0.09034 | 0.048975 | 344.8 | 0.05450858 | 286.2
1741.02 | 0.08082 | 2568.00313 | 0.07864 | 1065.08 | 0.08411 | 1186.16 | 0.08174 | 803.97 | 0.09672 | 832.69 | 0.09858 | 419.05 | 0.11271 | 328.96 | 0.09037 | 0.049003 | 344.9 | 0.05453758 | 286.2
1741.6 | 0.08085 | 2568.92083 | 0.07866 | 1065.47 | 0.08413 | 1186.59 | 0.08177 | 804.51 | 0.09675 | 833.29 | 0.09862 | 419.2 | 0.11276 | 329.11 | 0.09041 | 0.049032 | 344.9 | 0.05456658 | 286.3
1742.25 | 0.08088 | 2569.63828 | 0.07868 | 1065.85 | 0.08416 | 1187.01 | 0.08179 | 804.77 | 0.09679 | 833.54 | 0.09865 | 419.72 | 0.11281 | 329.26 | 0.09045 | 0.049061 | 344.8 | 0.05459658 | 286.3
1742.69 | 0.08091 | 2570.98958 | 0.0787 | 1066.22 | 0.08419 | 1187.46 | 0.08182 | 805.07 | 0.09683 | 834.12 | 0.09869 | 420.07 | 0.11287 | 329.46 | 0.09049 | 0.04909 | 344.7 | 0.05465458 | 286.4
1744.12 | 0.08094 | 2571.7737 | 0.07872 | 1066.78 | 0.08421 | 1187.83 | 0.08185 | 805.81 | 0.09686 | 834.41 | 0.09873 | 420.22 | 0.11292 | 329.61 | 0.09053 | 0.049148 | 344.7 | 0.05468358 | 286.4
1744.86 | 0.08096 | 2572.99167 | 0.07875 | 1067.14 | 0.08424 | 1188.41 | 0.08187 | 806.54 | 0.0969 | 834.66 | 0.09876 | 420.42 | 0.11298 | 329.71 | 0.09056 | 0.049148 | 344.8 | 0.05471258 | 286.4
1746.47 | 0.08099 | 2574.29297 | 0.07877 | 1067.47 | 0.08427 | 1188.89 | 0.0819 | 806.99 | 0.09693 | 835.14 | 0.0988 | 420.57 | 0.11304 | 329.84 | 0.0906 | 0.049177 | 345 | 0.05474158 | 286.4
1747.21 | 0.08102 | 2575.31068 | 0.07879 | 1067.84 | 0.08429 | 1189.46 | 0.08193 | 807.26 | 0.09697 | 835.52 | 0.09883 | 420.79 | 0.11309 | 330.14 | 0.09064 | 0.049205 | 345.1 | 0.05477158 | 286.4
1747.98 | 0.08105 | 2576.56198 | 0.07881 | 1068.22 | 0.08432 | 1189.91 | 0.08196 | 807.58 | 0.09701 | 835.82 | 0.09887 | 421.07 | 0.11315 | 330.27 | 0.09068 | 0.049234 | 345.3 | 0.05480058 | 286.4
1749.13 | 0.08108 | 2577.81354 | 0.07883 | 1068.6 | 0.08434 | 1190.66 | 0.08199 | 807.98 | 0.09704 | 836.07 | 0.0989 | 421.24 | 0.1132 | 330.42 | 0.09072 | 0.049263 | 345.5 | 0.05482958 | 286.4
1749.96 | 0.08111 | 2578.69766 | 0.07885 | 1069.02 | 0.08437 | 1191.4 | 0.08201 | 808.24 | 0.09708 | 836.38 | 0.09894 | 421.71 | 0.11326 | 330.49 | 0.09076 | 0.049292 | 345.5 | 0.05485858 | 286.4
1750.39 | 0.08113 | 2579.4651 | 0.07887 | 1069.62 | 0.0844 | 1191.85 | 0.08204 | 808.56 | 0.09712 | 836.76 | 0.09898 | 421.96 | 0.11332 | 330.62 | 0.09079 | 0.049321 | 345.6 | 0.05488758 | 286.4
1750.98 | 0.08116 | 2580.56641 | 0.07889 | 1069.95 | 0.08442 | 1192.25 | 0.08207 | 808.85 | 0.09715 | 837.06 | 0.09901 | 422.19 | 0.11338 | 330.79 | 0.09083 | 0.04935 | 345.6 | 0.05491758 | 286.4
1751.51 | 0.08119 | 2581.33385 | 0.07891 | 1070.71 | 0.08445 | 1192.8 | 0.0821 | 809.31 | 0.09719 | 837.33 | 0.09905 | 422.42 | 0.11343 | 331.06 | 0.09087 | 0.049378 | 345.7 | 0.05494658 | 286.4
1752.1 | 0.08122 | 2582.31823 | 0.07894 | 1071.07 | 0.08448 | 1193.33 | 0.08213 | 809.56 | 0.09723 | 837.59 | 0.09908 | 422.73 | 0.11349 | 331.19 | 0.09091 | 0.049407 | 345.8 | 0.05500458 | 286.4
1752.7 | 0.08124 | 2583.01901 | 0.07896 | 1071.46 | 0.0845 | 1193.68 | 0.08215 | 809.95 | 0.09726 | 838.26 | 0.09911 | 422.96 | 0.11355 | 331.31 | 0.09095 | 0.049436 | 345.9 | 0.05503358 | 286.4
1753.71 | 0.08127 | 2584.03672 | 0.07898 | 1071.81 | 0.08453 | 1194.03 | 0.08218 | 810.28 | 0.0973 | 839.01 | 0.09915 | 423.21 | 0.11361 | 331.57 | 0.09099 | 0.049465 | 346.1 | 0.05506258 | 286.4
1754.25 | 0.0813 | 2585.00443 | 0.079 | 1072.32 | 0.08456 | 1194.83 | 0.08221 | 810.66 | 0.09734 | 839.51 | 0.09918 | 423.41 | 0.11367 | 331.73 | 0.09102 | 0.049465 | 346.2 | 0.05509258 | 286.4
1755.13 | 0.08132 | 2586.17214 | 0.07902 | 1073.31 | 0.08459 | 1195.25 | 0.08224 | 811.31 | 0.09738 | 839.91 | 0.09922 | 423.66 | 0.11372 | 331.89 | 0.09106 | 0.049494 | 346.4 | 0.05512158 | 286.4
1756.65 | 0.08135 | 2588.04089 | 0.07904 | 1073.56 | 0.08461 | 1195.7 | 0.08227 | 811.68 | 0.09741 | 840.16 | 0.09925 | 423.96 | 0.11378 | 332.01 | 0.0911 | 0.049523 | 346.5 | 0.05515058 | 286.4
1757.47 | 0.08138 | 2589.22552 | 0.07906 | 1074.18 | 0.08464 | 1196.32 | 0.0823 | 811.95 | 0.09745 | 840.46 | 0.09928 | 424.26 | 0.11384 | 332.16 | 0.09114 | 0.049551 | 346.6 | 0.05517958 | 286.4
1758.75 | 0.08141 | 2590.52682 | 0.07908 | 1074.59 | 0.08467 | 1197.05 | 0.08233 | 812.52 | 0.09749 | 840.76 | 0.09932 | 424.53 | 0.1139 | 332.31 | 0.09118 | 0.04958 | 346.7 | 0.05520858 | 286.5
1759.34 | 0.08143 | 2591.57787 | 0.07911 | 1075.09 | 0.0847 | 1197.67 | 0.08236 | 812.7 | 0.09753 | 841.15 | 0.09935 | 424.79 | 0.11396 | 332.53 | 0.09122 | 0.049609 | 346.7 | 0.05523758 | 286.4
1759.9 | 0.08146 | 2592.07839 | 0.07913 | 1075.54 | 0.08473 | 1198.35 | 0.08238 | 813.17 | 0.09757 | 841.43 | 0.09939 | 424.91 | 0.11402 | 332.61 | 0.09125 | 0.049638 | 346.7 | 0.05526758 | 286.4
1761.14 | 0.08149 | 2592.07839 | 0.07915 | 1076.36 | 0.08476 | 1198.94 | 0.08241 | 813.45 | 0.09761 | 841.88 | 0.09942 | 425.13 | 0.11407 | 332.76 | 0.09129 | 0.049667 | 346.8 | 0.05529658 | 286.5
1761.87 | 0.08152 | 2593.52995 | 0.07917 | 1076.73 | 0.08479 | 1199.44 | 0.08244 | 813.72 | 0.09764 | 842.11 | 0.09945 | 425.29 | 0.11413 | 332.91 | 0.09133 | 0.049696 | 346.8 | 0.05532558 | 286.4
1762.96 | 0.08154 | 2594.26406 | 0.07919 | 1077.11 | 0.08482 | 1200.09 | 0.08247 | 814.05 | 0.09768 | 842.41 | 0.09949 | 425.66 | 0.11419 | 333.18 | 0.09137 | 0.049725 | 346.9 | 0.05535458 | 286.5
1763.56 | 0.08157 | 2596.49974 | 0.07922 | 1077.53 | 0.08485 | 1200.79 | 0.0825 | 814.62 | 0.09772 | 842.67 | 0.09952 | 425.86 | 0.11425 | 333.31 | 0.09141 | 0.049753 | 347.1 | 0.05541358 | 286.5
1764.58 | 0.0816 | 2597.60078 | 0.07924 | 1078.2 | 0.08488 | 1201.24 | 0.08253 | 815.04 | 0.09776 | 842.93 | 0.09955 | 426.01 | 0.11431 | 333.56 | 0.09145 | 0.049782 | 347.2 | 0.05544258 | 286.5
1765.58 | 0.08162 | 2598.40156 | 0.07926 | 1078.7 | 0.08491 | 1201.64 | 0.08256 | 815.29 | 0.0978 | 843.33 | 0.09959 | 426.3 | 0.11436 | 333.69 | 0.09149 | 0.049811 | 347.4 | 0.05547158 | 286.5
1766.89 | 0.08165 | 2599.50286 | 0.07928 | 1079.11 | 0.08494 | 1203.01 | 0.08259 | 815.77 | 0.09783 | 843.75 | 0.09962 | 426.46 | 0.11442 | 333.83 | 0.09153 | 0.04984 | 347.4 | 0.05550058 | 286.5
1768 | 0.08168 | 2600.40365 | 0.07931 | 1080.33 | 0.08497 | 1203.83 | 0.08262 | 816.32 | 0.09787 | 844.08 | 0.09966 | 426.65 | 0.11448 | 333.96 | 0.09157 | 0.049869 | 347.4 | 0.05552958 | 286.5
1768.53 | 0.0817 | 2601.43802 | 0.07933 | 1080.73 | 0.085 | 1204.44 | 0.08265 | 816.57 | 0.09791 | 844.52 | 0.09969 | 427.1 | 0.11453 | 334.09 | 0.09161 | 0.049898 | 347.4 | 0.05555858 | 286.5
1769.06 | 0.08173 | 2603.32344 | 0.07936 | 1081.1 | 0.08503 | 1205.21 | 0.08268 | 817.1 | 0.09794 | 845.02 | 0.09972 | 427.23 | 0.11459 | 334.16 | 0.09165 | 0.049926 | 347.4 | 0.05558858 | 286.5
1769.6 | 0.08175 | 2605.25885 | 0.07938 | 1081.58 | 0.08506 | 1205.76 | 0.08271 | 817.8 | 0.09798 | 845.45 | 0.09976 | 427.43 | 0.11464 | 334.39 | 0.09169 | 0.049955 | 347.4 | 0.05561758 | 286.5
1770.13 | 0.08178 | 2606.05964 | 0.0794 | 1082.23 | 0.0851 | 1206.38 | 0.08274 | 818.21 | 0.09802 | 845.72 | 0.09979 | 427.68 | 0.1147 | 334.43 | 0.09173 | 0.049984 | 347.5 | 0.05564658 | 286.5
1771.18 | 0.08181 | 2606.96068 | 0.07943 | 1082.75 | 0.08513 | 1207.18 | 0.08277 | 818.62 | 0.09805 | 846.17 | 0.09982 | 427.81 | 0.11475 | 334.64 | 0.09177 | 0.050013 | 347.5 | 0.05567558 | 286.5
1771.75 | 0.08183 | 2607.62786 | 0.07945 | 1083.32 | 0.08516 | 1208.06 | 0.0828 | 819.19 | 0.09809 | 846.89 | 0.09986 | 428.05 | 0.11481 | 334.81 | 0.09181 | 0.050042 | 347.6 | 0.05570458 | 286.5
1772.35 | 0.08186 | 2608.36198 | 0.07947 | 1083.67 | 0.08519 | 1208.5 | 0.08283 | 819.59 | 0.09813 | 846.99 | 0.09989 | 428.46 | 0.11486 | 335.06 | 0.09185 | 0.050071 | 347.6 | 0.05573458 | 286.5
1772.92 | 0.08189 | 2609.51328 | 0.0795 | 1084.1 | 0.08522 | 1208.9 | 0.08286 | 819.86 | 0.09816 | 847.29 | 0.09992 | 428.68 | 0.11491 | 335.15 | 0.09189 | 0.0501 | 347.7 | 0.05576358 | 286.6
1773.77 | 0.08191 | 2611.39844 | 0.07952 | 1084.69 | 0.08526 | 1209.28 | 0.08289 | 820.12 | 0.0982 | 847.6 | 0.09996 | 428.91 | 0.11496 | 335.25 | 0.09193 | 0.050128 | 347.7 | 0.05582158 | 286.6
1774.94 | 0.08194 | 2613.08359 | 0.07955 | 1085.15 | 0.08529 | 1209.7 | 0.08292 | 820.37 | 0.09824 | 848 | 0.09999 | 429.22 | 0.11501 | 335.55 | 0.09197 | 0.050157 | 347.7 | 0.05585058 | 286.6
1775.92 | 0.08197 | 2613.88438 | 0.07957 | 1085.8 | 0.08532 | 1210.15 | 0.08295 | 820.72 | 0.09827 | 848.42 | 0.10003 | 429.48 | 0.11506 | 335.63 | 0.09201 | 0.050186 | 347.6 | 0.05587958 | 286.6
1776.81 | 0.08199 | 2615.28594 | 0.0796 | 1086.16 | 0.08535 | 1210.6 | 0.08298 | 820.97 | 0.09831 | 848.79 | 0.10006 | 429.7 | 0.11512 | 335.9 | 0.09205 | 0.050244 | 347.5 | 0.05590958 | 286.6
1777.39 | 0.08202 | 2616.43698 | 0.07962 | 1087.14 | 0.08538 | 1211.17 | 0.083 | 821.44 | 0.09835 | 849.09 | 0.1001 | 429.83 | 0.11516 | 335.98 | 0.0921 | 0.050273 | 347.5 | 0.05593858 | 286.6
1778.64 | 0.08204 | 2618.02214 | 0.07965 | 1087.86 | 0.08541 | 1211.7 | 0.08303 | 821.73 | 0.09839 | 849.42 | 0.10013 | 429.98 | 0.11521 | 336.28 | 0.09214 | 0.050301 | 347.5 | 0.05596758 | 286.6
1779.32 | 0.08207 | 2619.54036 | 0.07967 | 1088.37 | 0.08545 | 1212.65 | 0.08306 | 822.13 | 0.09842 | 849.74 | 0.10017 | 430.22 | 0.11526 | 336.48 | 0.09218 | 0.05033 | 347.4 | 0.05599658 | 286.6
1779.84 | 0.0821 | 2621.39219 | 0.0797 | 1089.06 | 0.08548 | 1213.1 | 0.08309 | 822.43 | 0.09846 | 850.02 | 0.1002 | 430.4 | 0.11531 | 336.65 | 0.09222 | 0.050359 | 347.3 | 0.05602558 | 286.6
1780.94 | 0.08212 | 2622.42656 | 0.07972 | 1089.44 | 0.08551 | 1213.77 | 0.08312 | 822.66 | 0.0985 | 850.36 | 0.10024 | 430.68 | 0.11536 | 336.8 | 0.09226 | 0.050388 | 347.2 | 0.05605558 | 286.6
1781.59 | 0.08215 | 2624.24531 | 0.07974 | 1090.04 | 0.08554 | 1214.42 | 0.08315 | 823.38 | 0.09854 | 850.77 | 0.10027 | 430.93 | 0.11541 | 337 | 0.09231 | 0.050446 | 347.2 | 0.05608458 | 286.6
1782.89 | 0.08217 | 2625.37969 | 0.07977 | 1090.41 | 0.08557 | 1214.74 | 0.08317 | 824.14 | 0.09858 | 851.06 | 0.1003 | 431.17 | 0.11546 | 337.16 | 0.09235 | 0.050474 | 347.1 | 0.05611358 | 286.6
1783.78 | 0.0822 | 2626.58099 | 0.07979 | 1090.76 | 0.0856 | 1215.14 | 0.0832 | 824.4 | 0.09862 | 851.49 | 0.10034 | 431.32 | 0.11551 | 337.26 | 0.09239 | 0.050503 | 347.1 | 0.05617158 | 286.6
1784.41 | 0.08223 | 2627.33177 | 0.07982 | 1091.19 | 0.08563 | 1215.46 | 0.08323 | 824.66 | 0.09866 | 851.92 | 0.10038 | 431.6 | 0.11556 | 337.4 | 0.09243 | 0.050532 | 347.2 | 0.05620058 | 286.6
1785.03 | 0.08225 | 2628.71667 | 0.07984 | 1092.01 | 0.08566 | 1215.84 | 0.08326 | 825.01 | 0.0987 | 852.28 | 0.10041 | 431.85 | 0.11561 | 337.61 | 0.09247 | 0.050561 | 347.2 | 0.05623058 | 286.6
1785.85 | 0.08228 | 2630.1513 | 0.07987 | 1092.38 | 0.08569 | 1216.74 | 0.08329 | 825.35 | 0.09874 | 852.61 | 0.10045 | 432.07 | 0.11566 | 337.76 | 0.09252 | 0.05059 | 347.2 | 0.05625958 | 286.6
1786.43 | 0.08231 | 2631.66953 | 0.07989 | 1093 | 0.08572 | 1217.64 | 0.08332 | 825.6 | 0.09877 | 852.98 | 0.10048 | 432.25 | 0.11571 | 337.98 | 0.09256 | 0.050619 | 347.3 | 0.05628858 | 286.6
1787.25 | 0.08233 | 2632.77083 | 0.07992 | 1093.45 | 0.08575 | 1218.53 | 0.08335 | 826.01 | 0.09881 | 853.78 | 0.10052 | 432.42 | 0.11576 | 338.12 | 0.0926 | 0.050648 | 347.4 | 0.05631758 | 286.6
1787.88 | 0.08236 | 2634.07214 | 0.07994 | 1094.1 | 0.08578 | 1219.34 | 0.08337 | 826.41 | 0.09885 | 854.08 | 0.10055 | 432.55 | 0.11581 | 338.28 | 0.09265 | 0.050676 | 347.5 | 0.05634658 | 286.6
1789.05 | 0.08239 | 2635.44036 | 0.07997 | 1094.7 | 0.08581 | 1219.74 | 0.0834 | 826.98 | 0.09889 | 854.43 | 0.10059 | 432.75 | 0.11586 | 338.57 | 0.09269 | 0.050705 | 347.8 | 0.05637558 | 286.7
1789.9 | 0.08241 | 2636.97526 | 0.07999 | 1094.96 | 0.08584 | 1220.24 | 0.08343 | 827.63 | 0.09893 | 855.21 | 0.10063 | 432.92 | 0.11591 | 338.77 | 0.09273 | 0.050705 | 347.9 | 0.05640558 | 286.7
1791.02 | 0.08244 | 2638.10964 | 0.08001 | 1095.53 | 0.08587 | 1220.66 | 0.08346 | 827.92 | 0.09897 | 855.56 | 0.10066 | 433.1 | 0.11596 | 338.87 | 0.09277 | 0.050734 | 348 | 0.05643458 | 286.7
1791.87 | 0.08247 | 2639.01068 | 0.08004 | 1096.2 | 0.0859 | 1220.99 | 0.08349 | 828.2 | 0.09901 | 855.83 | 0.1007 | 433.3 | 0.11601 | 338.95 | 0.09282 | 0.050763 | 348.1 | 0.05646358 | 286.7
1792.42 | 0.08249 | 2640.16198 | 0.08006 | 1096.68 | 0.08593 | 1221.49 | 0.08352 | 828.45 | 0.09905 | 856.25 | 0.10073 | 433.47 | 0.11606 | 339.2 | 0.09286 | 0.050792 | 348.2 | 0.05649258 | 286.7
1793.01 | 0.08252 | 2641.27969 | 0.08009 | 1097.35 | 0.08596 | 1221.8 | 0.08354 | 828.72 | 0.09908 | 856.68 | 0.10077 | 433.72 | 0.11611 | 339.42 | 0.0929 | 0.050821 | 348.2 | 0.05652158 | 286.8
1793.72 | 0.08255 | 2641.98047 | 0.08011 | 1098.03 | 0.08598 | 1222.63 | 0.08357 | 829.03 | 0.09912 | 856.93 | 0.10081 | 433.89 | 0.11616 | 339.67 | 0.09294 | 0.050849 | 348.3 | 0.05658058 | 286.7
1794.24 | 0.08257 | 2642.86458 | 0.08014 | 1098.53 | 0.08601 | 1223.68 | 0.0836 | 829.32 | 0.09916 | 857.16 | 0.10085 | 434.15 | 0.11621 | 339.73 | 0.09299 | 0.050878 | 348.4 | 0.05660958 | 286.8
1795.96 | 0.0826 | 2643.5987 | 0.08016 | 1098.92 | 0.08604 | 1224.23 | 0.08363 | 830.03 | 0.0992 | 857.46 | 0.10089 | 434.3 | 0.11626 | 339.9 | 0.09303 | 0.050907 | 348.5 | 0.05663858 | 286.8
1796.98 | 0.08263 | 2646.16823 | 0.08019 | 1099.29 | 0.08607 | 1225.3 | 0.08365 | 830.47 | 0.09924 | 858.08 | 0.10092 | 434.42 | 0.1163 | 340.07 | 0.09307 | 0.050936 | 348.7 | 0.05666758 | 286.8
1797.88 | 0.08265 | 2647.41953 | 0.08021 | 1099.65 | 0.0861 | 1225.68 | 0.08368 | 830.89 | 0.09928 | 858.4 | 0.10096 | 434.57 | 0.11635 | 340.3 | 0.09311 | 0.050965 | 348.8 | 0.05669658 | 286.8
1798.73 | 0.08268 | 2648.6875 | 0.08023 | 1099.92 | 0.08613 | 1226.23 | 0.08371 | 831.27 | 0.09932 | 858.72 | 0.101 | 434.89 | 0.1164 | 340.52 | 0.09315 | 0.050994 | 348.9 | 0.05672658 | 286.8
1799.65 | 0.08271 | 2649.73854 | 0.08026 | 1100.5 | 0.08616 | 1226.75 | 0.08374 | 831.84 | 0.09935 | 859.08 | 0.10104 | 435 | 0.11645 | 340.6 | 0.09319 | 0.051022 | 348.9 | 0.05675558 | 286.8
1800.23 | 0.08274 | 2650.88984 | 0.08028 | 1101.49 | 0.08619 | 1227.15 | 0.08377 | 832.35 | 0.09939 | 859.67 | 0.10107 | 435.22 | 0.1165 | 340.83 | 0.09323 | 0.051051 | 348.9 | 0.05678458 | 286.8
1800.86 | 0.08276 | 2651.79063 | 0.08031 | 1101.84 | 0.08622 | 1227.48 | 0.0838 | 832.94 | 0.09943 | 860.03 | 0.10111 | 435.56 | 0.11655 | 340.95 | 0.09327 | 0.05108 | 348.8 | 0.05681358 | 286.8
1801.51 | 0.08279 | 2652.62474 | 0.08033 | 1102.49 | 0.08625 | 1227.8 | 0.08382 | 833.2 | 0.09947 | 860.58 | 0.10115 | 435.67 | 0.1166 | 341.25 | 0.09332 | 0.051109 | 348.8 | 0.05684258 | 286.9
1802.68 | 0.08282 | 2653.89271 | 0.08035 | 1103.01 | 0.08628 | 1228.27 | 0.08385 | 833.54 | 0.0995 | 860.97 | 0.10119 | 435.94 | 0.11665 | 341.35 | 0.09336 | 0.051138 | 348.9 | 0.05687258 | 286.9
1803.22 | 0.08284 | 2654.59349 | 0.08038 | 1103.41 | 0.08631 | 1228.97 | 0.08388 | 833.96 | 0.09954 | 861.4 | 0.10123 | 436.14 | 0.1167 | 341.57 | 0.0934 | 0.051167 | 349 | 0.05690158 | 286.9
1804.03 | 0.08287 | 2656.44557 | 0.0804 | 1103.86 | 0.08634 | 1229.47 | 0.08391 | 834.62 | 0.09958 | 861.7 | 0.10127 | 436.57 | 0.11675 | 341.75 | 0.09344 | 0.051196 | 349.2 | 0.05693058 | 286.9
1804.67 | 0.0829 | 2657.27969 | 0.08042 | 1104.22 | 0.08636 | 1229.94 | 0.08394 | 834.91 | 0.09961 | 862.1 | 0.1013 | 436.79 | 0.1168 | 341.9 | 0.09348 | 0.051224 | 349.4 | 0.05698858 | 286.9
1805.1 | 0.08292 | 2658.64766 | 0.08045 | 1104.82 | 0.08639 | 1230.37 | 0.08397 | 835.34 | 0.09965 | 862.57 | 0.10134 | 437.21 | 0.11685 | 342.12 | 0.09352 | 0.051253 | 349.5 | 0.05701758 | 286.9
1806.24 | 0.08295 | 2659.3151 | 0.08047 | 1105.33 | 0.08642 | 1231.44 | 0.08399 | 835.61 | 0.09969 | 862.94 | 0.10138 | 437.39 | 0.11691 | 342.32 | 0.09356 | 0.051253 | 349.8 | 0.05704758 | 286.9
1806.77 | 0.08298 | 2660.64974 | 0.08049 | 1105.84 | 0.08645 | 1232.02 | 0.08402 | 835.94 | 0.09973 | 863.34 | 0.10142 | 437.49 | 0.11696 | 342.39 | 0.0936 | 0.051282 | 350 | 0.05707658 | 286.9
1808.05 | 0.083 | 2662.06797 | 0.08052 | 1106.24 | 0.08649 | 1232.62 | 0.08405 | 836.26 | 0.09976 | 863.95 | 0.10146 | 437.69 | 0.11701 | 342.47 | 0.09364 | 0.051311 | 350.1 | 0.05710558 | 286.9
1808.62 | 0.08303 | 2662.95234 | 0.08054 | 1106.53 | 0.08652 | 1233.01 | 0.08408 | 836.84 | 0.0998 | 864.25 | 0.10151 | 437.91 | 0.11706 | 342.64 | 0.09368 | 0.05134 | 350.2 | 0.05713458 | 286.9
1810.61 | 0.08306 | 2665.18802 | 0.08056 | 1106.86 | 0.08655 | 1233.72 | 0.08411 | 837.11 | 0.09984 | 864.62 | 0.10155 | 438.22 | 0.11711 | 342.85 | 0.09372 | 0.051369 | 350.4 | 0.05716358 | 286.9
1811.71 | 0.08308 | 2666.53932 | 0.08059 | 1107.71 | 0.08658 | 1234.51 | 0.08413 | 837.49 | 0.09988 | 865.14 | 0.10159 | 438.54 | 0.11716 | 342.99 | 0.09376 | 0.051397 | 350.5 | 0.05719258 | 286.9
1812.41 | 0.08311 | 2667.3237 | 0.08061 | 1108.55 | 0.08661 | 1235.28 | 0.08416 | 837.74 | 0.09991 | 865.51 | 0.10163 | 438.71 | 0.11722 | 343.1 | 0.0938 | 0.051426 | 350.7 | 0.05722258 | 286.9
1813.88 | 0.08314 | 2668.79193 | 0.08063 | 1109.75 | 0.08664 | 1236.11 | 0.08419 | 838.38 | 0.09995 | 865.87 | 0.10167 | 438.91 | 0.11727 | 343.17 | 0.09384 | 0.051455 | 350.7 | 0.05725158 | 286.9
1814.59 | 0.08316 | 2670.44349 | 0.08065 | 1110.16 | 0.08667 | 1236.44 | 0.08422 | 838.66 | 0.09999 | 866.29 | 0.10171 | 439.08 | 0.11732 | 343.35 | 0.09388 | 0.05209 | 334.6 | 0.05728058 | 286.9
1815.03 | 0.08319 | 2671.5112 | 0.08068 | 1110.55 | 0.0867 | 1236.89 | 0.08424 | 839.03 | 0.10002 | 866.87 | 0.10175 | 439.26 | 0.11738 | 343.5 | 0.09392 | 0.05209 | 335.2 | 0.05730958 | 286.9
1815.73 | 0.08322 | 2673.11302 | 0.0807 | 1110.81 | 0.08673 | 1237.54 | 0.08427 | 839.53 | 0.10006 | 867.16 | 0.10179 | 439.39 | 0.11743 | 343.7 | 0.09397 | 0.05209 | 335.9 | 0.05736858 | 286.9
1816.45 | 0.08324 | 2674.2474 | 0.08072 | 1111.35 | 0.08676 | 1238.23 | 0.0843 | 839.83 | 0.1001 | 868.14 | 0.10183 | 439.63 | 0.11748 | 343.79 | 0.09401 | 0.05209 | 336.5 | 0.05739758 | 286.9
1817.4 | 0.08327 | 2675.66563 | 0.08075 | 1112.53 | 0.08679 | 1238.96 | 0.08432 | 840.18 | 0.10013 | 868.53 | 0.10187 | 439.84 | 0.11753 | 344.1 | 0.09405 | 0.052118 | 337.1 | 0.05742658 | 286.9
1817.9 | 0.0833 | 2676.68333 | 0.08077 | 1112.88 | 0.08682 | 1239.41 | 0.08435 | 840.6 | 0.10017 | 868.81 | 0.10191 | 440.08 | 0.11759 | 344.24 | 0.09409 | 0.052118 | 337.8 | 0.05745558 | 286.9
1818.98 | 0.08332 | 2678.20156 | 0.08079 | 1113.52 | 0.08685 | 1239.73 | 0.08437 | 840.88 | 0.10021 | 869.19 | 0.10195 | 440.39 | 0.11764 | 344.54 | 0.09413 | 0.052118 | 338.4 | 0.05748458 | 286.9
1819.43 | 0.08335 | 2678.86901 | 0.08081 | 1113.87 | 0.08689 | 1240.41 | 0.0844 | 841.23 | 0.10025 | 869.46 | 0.10199 | 440.56 | 0.11769 | 344.71 | 0.09417 | 0.052118 | 339 | 0.05751358 | 286.9
1820 | 0.08337 | 2680.40391 | 0.08084 | 1114.27 | 0.08692 | 1240.68 | 0.08443 | 841.81 | 0.10028 | 869.89 | 0.10203 | 440.73 | 0.11774 | 344.84 | 0.09421 | 0.052147 | 339.6 | 0.05754358 | 286.9
1820.75 | 0.0834 | 2681.73854 | 0.08086 | 1114.7 | 0.08695 | 1241.05 | 0.08445 | 842.05 | 0.10032 | 870.43 | 0.10207 | 441.03 | 0.11779 | 344.99 | 0.09425 | 0.052147 | 340.3 | 0.05757258 | 286.9
1821.84 | 0.08343 | 2682.60625 | 0.08088 | 1115.05 | 0.08698 | 1241.65 | 0.08448 | 842.48 | 0.10036 | 870.94 | 0.10211 | 441.19 | 0.11785 | 345.17 | 0.09429 | 0.052147 | 341 | 0.05760158 | 286.9
1822.6 | 0.08345 | 2683.5237 | 0.08091 | 1115.84 | 0.08701 | 1242.12 | 0.08451 | 842.78 | 0.1004 | 871.38 | 0.10216 | 441.33 | 0.1179 | 345.24 | 0.09433 | 0.052147 | 341.6 | 0.05763058 | 286.9
1823.49 | 0.08348 | 2684.69167 | 0.08093 | 1116.39 | 0.08704 | 1242.5 | 0.08454 | 843.05 | 0.10044 | 871.65 | 0.1022 | 441.51 | 0.11795 | 345.34 | 0.09437 | 0.052147 | 342.2 | 0.05765958 | 286.9
1824.25 | 0.08351 | 2685.74271 | 0.08095 | 1116.75 | 0.08708 | 1242.97 | 0.08456 | 843.43 | 0.10048 | 872.1 | 0.10224 | 441.66 | 0.11801 | 345.56 | 0.09441 | 0.052176 | 342.8 | 0.05768958 | 286.9
1824.84 | 0.08353 | 2686.86068 | 0.08098 | 1117.12 | 0.08711 | 1243.23 | 0.08459 | 843.95 | 0.10052 | 872.58 | 0.10228 | 442 | 0.11806 | 345.62 | 0.09445 | 0.052176 | 343.4 | 0.05771858 | 286.9
1825.39 | 0.08356 | 2687.76146 | 0.081 | 1117.4 | 0.08714 | 1243.87 | 0.08462 | 844.32 | 0.10056 | 873.06 | 0.10232 | 442.31 | 0.11811 | 345.86 | 0.09449 | 0.052176 | 344.1 | 0.05774758 | 286.9
1825.86 | 0.08358 | 2688.54583 | 0.08103 | 1118.17 | 0.08718 | 1244.54 | 0.08464 | 844.88 | 0.10059 | 873.38 | 0.10236 | 442.5 | 0.11816 | 346.12 | 0.09453 | 0.052176 | 344.7 | 0.05780558 | 287
1826.44 | 0.08361 | 2689.47995 | 0.08105 | 1119.14 | 0.08721 | 1245.02 | 0.08467 | 845.33 | 0.10063 | 874.11 | 0.1024 | 442.7 | 0.11821 | 346.34 | 0.09457 | 0.052205 | 345.3 | 0.05783458 | 287
1827.52 | 0.08364 | 2690.26406 | 0.08107 | 1119.67 | 0.08724 | 1245.57 | 0.0847 | 845.6 | 0.10067 | 874.78 | 0.10244 | 442.95 | 0.11827 | 346.61 | 0.09462 | 0.052205 | 345.9 | 0.05786458 | 287
1828.46 | 0.08366 | 2691.14844 | 0.0811 | 1120.29 | 0.08728 | 1246.17 | 0.08472 | 846.18 | 0.10071 | 874.98 | 0.10248 | 443.15 | 0.11832 | 346.74 | 0.09466 | 0.052205 | 346.5 | 0.05789358 | 287
1829.14 | 0.08369 | 2692.61667 | 0.08112 | 1121.16 | 0.08731 | 1246.72 | 0.08475 | 846.43 | 0.10075 | 875.33 | 0.10252 | 443.35 | 0.11837 | 346.99 | 0.0947 | 0.052234 | 347.1 | 0.05792258 | 287
1830.26 | 0.08371 | 2693.36745 | 0.08114 | 1121.59 | 0.08734 | 1247.19 | 0.08478 | 846.92 | 0.10079 | 875.72 | 0.10256 | 443.56 | 0.11842 | 347.26 | 0.09474 | 0.052234 | 347.7 | 0.05795158 | 287
1830.9 | 0.08374 | 2694.41849 | 0.08117 | 1122.21 | 0.08738 | 1247.77 | 0.08481 | 847.37 | 0.10083 | 876.1 | 0.1026 | 443.71 | 0.11847 | 347.46 | 0.09478 | 0.052234 | 348.2 | 0.05798058 | 287
1832.73 | 0.08377 | 2696.12031 | 0.08119 | 1122.93 | 0.08741 | 1249.04 | 0.08483 | 847.8 | 0.10087 | 876.5 | 0.10264 | 444.1 | 0.11852 | 347.59 | 0.09483 | 0.052234 | 348.8 | 0.05801058 | 287
1833.33 | 0.08379 | 2698.42266 | 0.08122 | 1123.38 | 0.08744 | 1249.47 | 0.08486 | 848.29 | 0.10091 | 877.08 | 0.10268 | 444.41 | 0.11857 | 347.79 | 0.09487 | 0.052263 | 349.4 | 0.05803958 | 287.1
1834.12 | 0.08382 | 2699.22344 | 0.08124 | 1123.79 | 0.08748 | 1250.01 | 0.08489 | 848.64 | 0.10095 | 877.59 | 0.10272 | 444.58 | 0.11862 | 348.01 | 0.09491 | 0.052263 | 349.9 | 0.05806858 | 287
1835.05 | 0.08385 | 2700.20781 | 0.08126 | 1124.85 | 0.08751 | 1250.39 | 0.08492 | 849.2 | 0.10099 | 877.84 | 0.10275 | 444.83 | 0.11867 | 348.11 | 0.09495 | 0.052292 | 350.3 | 0.05809758 | 287.1
1835.63 | 0.08387 | 2701.32578 | 0.08129 | 1125.36 | 0.08755 | 1250.79 | 0.08495 | 849.82 | 0.10103 | 878.4 | 0.10279 | 445.13 | 0.11873 | 348.23 | 0.095 | 0.052292 | 350.5 | 0.05812658 | 287.1
1836.33 | 0.0839 | 2702.22682 | 0.08131 | 1126.3 | 0.08758 | 1251.41 | 0.08497 | 850.46 | 0.10107 | 878.75 | 0.10283 | 445.32 | 0.11878 | 348.39 | 0.09504 | 0.052407 | 348.5 | 0.05818558 | 287.1
1837.22 | 0.08393 | 2704.27891 | 0.08133 | 1126.65 | 0.08761 | 1251.88 | 0.085 | 851.02 | 0.10111 | 879.17 | 0.10287 | 445.47 | 0.11883 | 348.49 | 0.09508 | 0.052465 | 348.1 | 0.05821458 | 287.1
1838.09 | 0.08396 | 2705.36328 | 0.08136 | 1126.91 | 0.08764 | 1252.39 | 0.08503 | 851.52 | 0.10116 | 879.54 | 0.1029 | 445.67 | 0.11889 | 348.59 | 0.09512 | 0.052493 | 348.3 | 0.05824358 | 287.1
1839.09 | 0.08398 | 2706.84818 | 0.08138 | 1127.67 | 0.08768 | 1253.16 | 0.08506 | 851.86 | 0.1012 | 879.94 | 0.10294 | 445.92 | 0.11894 | 348.74 | 0.09516 | 0.052493 | 348.7 | 0.05827258 | 287.1
1839.79 | 0.08401 | 2707.93255 | 0.0814 | 1128.3 | 0.08771 | 1253.88 | 0.08509 | 852.32 | 0.10124 | 880.25 | 0.10298 | 446.22 | 0.11899 | 348.98 | 0.09521 | 0.052522 | 349.1 | 0.05830158 | 287.1
1840.91 | 0.08403 | 2708.66667 | 0.08142 | 1128.57 | 0.08774 | 1254.15 | 0.08512 | 852.59 | 0.10128 | 880.57 | 0.10301 | 446.4 | 0.11905 | 349.24 | 0.09525 | 0.052522 | 349.5 | 0.05833058 | 287
1841.32 | 0.08406 | 2709.78464 | 0.08145 | 1129.1 | 0.08778 | 1255.08 | 0.08514 | 852.96 | 0.10133 | 880.89 | 0.10305 | 446.65 | 0.11911 | 349.34 | 0.09529 | 0.052551 | 349.9 | 0.05836058 | 287.1
1842.17 | 0.08409 | 2710.83568 | 0.08147 | 1130.03 | 0.08781 | 1255.76 | 0.08517 | 853.34 | 0.10137 | 881.47 | 0.10309 | 446.82 | 0.11916 | 349.48 | 0.09533 | 0.052551 | 350.2 | 0.05838958 | 287.1
1842.59 | 0.08411 | 2711.85339 | 0.08149 | 1130.57 | 0.08784 | 1256.31 | 0.0852 | 853.84 | 0.10141 | 881.89 | 0.10313 | 447 | 0.11922 | 349.79 | 0.09538 | 0.05258 | 350.2 | 0.05841858 | 287.1
1843.01 | 0.08414 | 2713.68854 | 0.08151 | 1130.9 | 0.08787 | 1257.18 | 0.08523 | 854.11 | 0.10145 | 882.39 | 0.10316 | 447.28 | 0.11927 | 349.88 | 0.09542 | 0.052638 | 349.8 | 0.05844758 | 287.1
1843.76 | 0.08416 | 2714.48958 | 0.08153 | 1131.5 | 0.08791 | 1257.87 | 0.08526 | 854.76 | 0.1015 | 882.64 | 0.1032 | 447.42 | 0.11933 | 349.99 | 0.09546 | 0.052695 | 349.5 | 0.05847658 | 287.1
1844.69 | 0.08419 | 2716.24141 | 0.08156 | 1132.05 | 0.08794 | 1258.25 | 0.08529 | 855.14 | 0.10154 | 883.12 | 0.10324 | 447.53 | 0.11938 | 350.08 | 0.0955 | 0.052724 | 349.4 | 0.05850658 | 287.1
1846.08 | 0.08421 | 2717.19219 | 0.08158 | 1132.7 | 0.08797 | 1259.03 | 0.08532 | 855.56 | 0.10158 | 883.46 | 0.10327 | 447.88 | 0.11944 | 350.31 | 0.09554 | 0.052753 | 349.6 | 0.05853558 | 287.1
1846.49 | 0.08423 | 2718.44349 | 0.0816 | 1133.05 | 0.088 | 1259.58 | 0.08535 | 856.01 | 0.10162 | 883.78 | 0.10331 | 448.29 | 0.11949 | 350.41 | 0.09558 | 0.052753 | 349.8 | 0.05856458 | 287.1
1847.06 | 0.08426 | 2719.72839 | 0.08162 | 1133.69 | 0.08804 | 1260.37 | 0.08538 | 856.38 | 0.10166 | 884.16 | 0.10335 | 448.44 | 0.11955 | 350.58 | 0.09562 | 0.052782 | 350.1 | 0.05862258 | 287.1
1848.35 | 0.08428 | 2721.07969 | 0.08164 | 1134.32 | 0.08807 | 1260.7 | 0.0854 | 856.7 | 0.1017 | 884.49 | 0.10338 | 448.67 | 0.1196 | 350.8 | 0.09566 | 0.052811 | 350.5 | 0.05865158 | 287.1
1848.95 | 0.08431 | 2723.2987 | 0.08167 | 1134.81 | 0.0881 | 1261.25 | 0.08543 | 856.98 | 0.10174 | 885.23 | 0.10342 | 448.92 | 0.11966 | 351.08 | 0.0957 | 0.052811 | 350.7 | 0.05868158 | 287.1
1850.33 | 0.08434 | 2724.09948 | 0.08169 | 1135.24 | 0.08813 | 1261.99 | 0.08546 | 857.73 | 0.10178 | 885.76 | 0.10346 | 449.14 | 0.11972 | 351.2 | 0.09574 | 0.05284 | 350.8 | 0.05871058 | 287.1
1851.2 | 0.08436 | 2725.13385 | 0.08171 | 1136.14 | 0.08816 | 1262.79 | 0.08549 | 857.98 | 0.10183 | 886.09 | 0.10349 | 449.39 | 0.11977 | 351.38 | 0.09578 | 0.052868 | 350.8 | 0.05873958 | 287.1
1852.1 | 0.08439 | 2726.40182 | 0.08174 | 1136.64 | 0.08819 | 1263.12 | 0.08552 | 858.23 | 0.10187 | 886.49 | 0.10353 | 449.74 | 0.11983 | 351.66 | 0.09581 | 0.052926 | 350.5 | 0.05876858 | 287.1
1853.05 | 0.08441 | 2727.06927 | 0.08176 | 1137.36 | 0.08822 | 1263.57 | 0.08555 | 858.7 | 0.10191 | 886.69 | 0.10357 | 449.94 | 0.11988 | 351.78 | 0.09585 | 0.052955 | 350.3 | 0.05879758 | 287.1
1853.6 | 0.08444 | 2727.88672 | 0.08179 | 1137.88 | 0.08825 | 1264.14 | 0.08558 | 859.06 | 0.10195 | 886.96 | 0.10361 | 450.1 | 0.11994 | 351.9 | 0.09589 | 0.052984 | 350.3 | 0.05882758 | 287.1
1854.15 | 0.08446 | 2729.00469 | 0.08181 | 1138.54 | 0.08828 | 1264.71 | 0.08561 | 859.31 | 0.10199 | 887.21 | 0.10365 | 450.35 | 0.11999 | 352.15 | 0.09593 | 0.053013 | 350.4 | 0.05885658 | 287.1
1855.24 | 0.08449 | 2729.77214 | 0.08183 | 1138.99 | 0.08831 | 1265.32 | 0.08563 | 860.3 | 0.10203 | 887.51 | 0.10368 | 450.75 | 0.12005 | 352.35 | 0.09597 | 0.053041 | 350.6 | 0.05888558 | 287.1
1855.92 | 0.08451 | 2730.73984 | 0.08186 | 1139.48 | 0.08834 | 1265.74 | 0.08566 | 860.58 | 0.10207 | 888.1 | 0.10372 | 450.95 | 0.12011 | 352.46 | 0.096 | 0.05307 | 350.8 | 0.05891458 | 287.1
1856.77 | 0.08454 | 2731.62422 | 0.08188 | 1139.81 | 0.08837 | 1266.14 | 0.08569 | 860.83 | 0.10211 | 888.31 | 0.10376 | 451.12 | 0.12016 | 352.68 | 0.09604 | 0.053099 | 351 | 0.05897258 | 287.1
1857.71 | 0.08456 | 2732.64193 | 0.0819 | 1140.31 | 0.0884 | 1266.43 | 0.08572 | 861.35 | 0.10215 | 889.06 | 0.1038 | 451.25 | 0.12022 | 352.81 | 0.09608 | 0.053128 | 351.2 | 0.05900258 | 287.1
1858.32 | 0.08459 | 2733.39271 | 0.08193 | 1140.65 | 0.08843 | 1266.76 | 0.08574 | 861.78 | 0.10219 | 889.3 | 0.10384 | 451.49 | 0.12028 | 352.98 | 0.09612 | 0.053157 | 351.1 | 0.05903158 | 287.1
1858.87 | 0.08461 | 2734.14349 | 0.08195 | 1141.06 | 0.08846 | 1267.49 | 0.08577 | 862.13 | 0.10223 | 889.56 | 0.10388 | 451.82 | 0.12033 | 353.2 | 0.09616 | 0.053186 | 350.8 | 0.05906058 | 287.2
1859.54 | 0.08464 | 2734.8276 | 0.08197 | 1141.48 | 0.08849 | 1268.19 | 0.0858 | 862.67 | 0.10227 | 890.18 | 0.10392 | 452.01 | 0.12039 | 353.33 | 0.0962 | 0.053215 | 350.7 | 0.05908958 | 287.1
1860.33 | 0.08466 | 2736.47917 | 0.082 | 1141.85 | 0.08851 | 1269.09 | 0.08583 | 863.34 | 0.10231 | 890.75 | 0.10395 | 452.22 | 0.12044 | 353.5 | 0.09624 | 0.053243 | 350.7 | 0.05911858 | 287.1
1861.29 | 0.08469 | 2739.16536 | 0.08202 | 1142.56 | 0.08854 | 1269.65 | 0.08585 | 863.82 | 0.10235 | 891.25 | 0.10399 | 452.46 | 0.1205 | 353.61 | 0.09628 | 0.053272 | 350.8 | 0.05914758 | 287.1
1861.81 | 0.08471 | 2739.91615 | 0.08204 | 1142.85 | 0.08857 | 1270.23 | 0.08588 | 864.45 | 0.10239 | 891.63 | 0.10403 | 452.64 | 0.12055 | 353.75 | 0.09632 | 0.053301 | 350.9 | 0.05917758 | 287.1
1862.51 | 0.08474 | 2740.63359 | 0.08207 | 1143.26 | 0.0886 | 1270.96 | 0.0859 | 865.02 | 0.10243 | 891.98 | 0.10407 | 452.99 | 0.12061 | 353.88 | 0.09636 | 0.05333 | 350.9 | 0.05920658 | 287.1
1863.4 | 0.08476 | 2741.41771 | 0.08209 | 1143.98 | 0.08862 | 1271.4 | 0.08593 | 865.35 | 0.10247 | 892.25 | 0.10411 | 453.31 | 0.12066 | 354.05 | 0.0964 | 0.053388 | 350.9 | 0.05923558 | 287.2
1863.9 | 0.08479 | 2742.91927 | 0.08211 | 1144.62 | 0.08865 | 1271.96 | 0.08596 | 865.62 | 0.10252 | 892.63 | 0.10415 | 453.62 | 0.12072 | 354.25 | 0.09644 | 0.053416 | 350.8 | 0.05926458 | 287.2
1864.33 | 0.08481 | 2744.60443 | 0.08214 | 1145.32 | 0.08868 | 1272.3 | 0.08598 | 865.92 | 0.10256 | 893.17 | 0.10419 | 453.84 | 0.12077 | 354.35 | 0.09649 | 0.053445 | 350.7 | 0.05932358 | 287.1
1864.96 | 0.08484 | 2746.45625 | 0.08216 | 1145.88 | 0.08871 | 1272.8 | 0.08601 | 866.52 | 0.1026 | 893.69 | 0.10423 | 454.07 | 0.12083 | 354.5 | 0.09653 | 0.053474 | 350.6 | 0.05935258 | 287.2
1865.81 | 0.08486 | 2748.62526 | 0.08219 | 1146.85 | 0.08874 | 1273.47 | 0.08603 | 866.89 | 0.10264 | 894.04 | 0.10427 | 454.32 | 0.12088 | 354.65 | 0.09657 | 0.053503 | 350.7 | 0.05938158 | 287.2
1866.78 | 0.08489 | 2750.17708 | 0.08221 | 1147.15 | 0.08877 | 1273.82 | 0.08606 | 867.19 | 0.10269 | 894.59 | 0.10431 | 454.46 | 0.12093 | 354.83 | 0.09661 | 0.053532 | 350.7 | 0.05941058 | 287.2
1867.35 | 0.08491 | 2751.54505 | 0.08223 | 1147.44 | 0.08879 | 1274.18 | 0.08609 | 867.69 | 0.10273 | 895.05 | 0.10435 | 454.68 | 0.12099 | 355 | 0.09666 | 0.053561 | 350.8 | 0.05943958 | 287.2
1868.17 | 0.08493 | 2752.77969 | 0.08226 | 1147.79 | 0.08882 | 1274.45 | 0.08611 | 867.94 | 0.10277 | 895.59 | 0.10439 | 454.84 | 0.12104 | 355.13 | 0.0967 | 0.053589 | 350.8 | 0.05946858 | 287.2
1869.12 | 0.08496 | 2753.5638 | 0.08228 | 1148.1 | 0.08885 | 1274.97 | 0.08614 | 868.29 | 0.10281 | 895.84 | 0.10443 | 454.99 | 0.12109 | 355.35 | 0.09674 | 0.053618 | 350.9 | 0.05949858 | 287.2
1869.72 | 0.08498 | 2754.73177 | 0.08231 | 1148.94 | 0.08888 | 1275.48 | 0.08616 | 868.74 | 0.10285 | 896.07 | 0.10447 | 455.16 | 0.12115 | 355.57 | 0.09679 | 0.053647 | 350.9 | 0.05952758 | 287.2
1870.99 | 0.08501 | 2757.38464 | 0.08233 | 1149.49 | 0.08891 | 1276.09 | 0.08619 | 869.34 | 0.1029 | 896.52 | 0.10451 | 455.34 | 0.1212 | 355.78 | 0.09683 | 0.053676 | 350.9 | 0.05955658 | 287.2
1871.75 | 0.08503 | 2758.10208 | 0.08236 | 1149.82 | 0.08894 | 1276.49 | 0.08622 | 869.59 | 0.10294 | 897.57 | 0.10455 | 455.51 | 0.12125 | 355.93 | 0.09687 | 0.053705 | 351 | 0.05958558 | 287.2
1872.74 | 0.08506 | 2759.35339 | 0.08238 | 1150.12 | 0.08896 | 1276.85 | 0.08624 | 870.16 | 0.10298 | 898.09 | 0.10459 | 455.69 | 0.1213 | 356.12 | 0.09692 | 0.053734 | 351.2 | 0.05961458 | 287.2
1873.31 | 0.08508 | 2760.07083 | 0.08241 | 1150.59 | 0.08899 | 1277.75 | 0.08627 | 870.56 | 0.10303 | 898.37 | 0.10463 | 455.89 | 0.12136 | 356.3 | 0.09696 | 0.053763 | 351.2 | 0.05964458 | 287.2
1874.37 | 0.08511 | 2761.17187 | 0.08243 | 1151.26 | 0.08902 | 1278.37 | 0.0863 | 870.99 | 0.10307 | 898.84 | 0.10467 | 456.21 | 0.12141 | 356.48 | 0.097 | 0.053791 | 351.3 | 0.05967358 | 287.2
1875.24 | 0.08513 | 2763.42422 | 0.08245 | 1151.82 | 0.08905 | 1278.77 | 0.08632 | 871.34 | 0.10312 | 899.12 | 0.1047 | 456.39 | 0.12146 | 356.72 | 0.09705 | 0.05382 | 351.5 | 0.05970258 | 287.2
1876.53 | 0.08516 | 2764.32526 | 0.08248 | 1152.17 | 0.08908 | 1279.42 | 0.08635 | 872.14 | 0.10316 | 899.41 | 0.10474 | 456.66 | 0.12151 | 356.93 | 0.09709 | 0.053849 | 351.6 | 0.05976058 | 287.2
1877.71 | 0.08518 | 2766.22708 | 0.0825 | 1152.72 | 0.0891 | 1280.01 | 0.08637 | 872.68 | 0.1032 | 899.78 | 0.10478 | 456.89 | 0.12156 | 357.05 | 0.09714 | 0.053878 | 351.6 | 0.05978958 | 287.2
1878.56 | 0.08521 | 2766.9612 | 0.08253 | 1153.21 | 0.08913 | 1280.51 | 0.0864 | 873.06 | 0.10324 | 900.23 | 0.10482 | 457.43 | 0.12161 | 357.24 | 0.09718 | 0.053907 | 351.8 | 0.05981958 | 287.2
1879.88 | 0.08523 | 2768.1125 | 0.08255 | 1153.58 | 0.08916 | 1281.14 | 0.08643 | 873.38 | 0.10329 | 900.48 | 0.10486 | 457.59 | 0.12166 | 357.49 | 0.09723 | 0.053964 | 351.6 | 0.05984858 | 287.2
1880.78 | 0.08526 | 2769.4638 | 0.08258 | 1154.23 | 0.08919 | 1281.56 | 0.08645 | 873.8 | 0.10333 | 900.73 | 0.1049 | 457.81 | 0.12171 | 357.54 | 0.09727 | 0.053993 | 351.6 | 0.05987758 | 287.2
1881.51 | 0.08528 | 2770.34818 | 0.0826 | 1154.94 | 0.08921 | 1282.24 | 0.08648 | 874.16 | 0.10337 | 901.43 | 0.10494 | 458.16 | 0.12176 | 357.72 | 0.09732 | 0.054022 | 351.7 | 0.05990658 | 287.2
1882.37 | 0.08531 | 2771.63281 | 0.08263 | 1155.29 | 0.08924 | 1282.81 | 0.08651 | 874.66 | 0.10341 | 901.84 | 0.10498 | 458.35 | 0.12181 | 358.1 | 0.09737 | 0.054051 | 351.8 | 0.05993558 | 287.2
1882.9 | 0.08533 | 2772.46693 | 0.08265 | 1156.03 | 0.08927 | 1283.18 | 0.08653 | 875.43 | 0.10345 | 902.24 | 0.10501 | 458.53 | 0.12187 | 358.42 | 0.09741 | 0.054051 | 352 | 0.05996558 | 287.2
1883.78 | 0.08536 | 2773.15104 | 0.08267 | 1156.28 | 0.0893 | 1283.81 | 0.08656 | 875.97 | 0.1035 | 902.66 | 0.10505 | 458.71 | 0.12192 | 358.6 | 0.09746 | 0.05408 | 352.3 | 0.05999458 | 287.2
1884.3 | 0.08538 | 2774.30234 | 0.0827 | 1156.93 | 0.08932 | 1284.38 | 0.08659 | 876.32 | 0.10354 | 903.08 | 0.10509 | 458.9 | 0.12197 | 358.84 | 0.09751 | 0.054109 | 352.4 | 0.06002358 | 287.2
1884.77 | 0.08541 | 2775.25339 | 0.08272 | 1157.58 | 0.08935 | 1285.06 | 0.08661 | 876.93 | 0.10358 | 903.41 | 0.10513 | 459.16 | 0.12202 | 358.99 | 0.09755 | 0.054137 | 352.6 | 0.06005258 | 287.2
1885.3 | 0.08543 | 2776.1875 | 0.08275 | 1157.91 | 0.08938 | 1285.45 | 0.08664 | 877.35 | 0.10362 | 903.66 | 0.10516 | 459.26 | 0.12207 | 359.2 | 0.0976 | 0.054166 | 352.6 | 0.06011058 | 287.2
1885.84 | 0.08546 | 2777.20521 | 0.08277 | 1158.7 | 0.08941 | 1286.03 | 0.08666 | 877.8 | 0.10366 | 904 | 0.1052 | 459.5 | 0.12212 | 359.45 | 0.09765 | 0.054195 | 352.6 | 0.06014058 | 287.2
1886.52 | 0.08548 | 2778.27318 | 0.08279 | 1159.2 | 0.08944 | 1286.38 | 0.08669 | 878.2 | 0.10369 | 904.51 | 0.10524 | 459.6 | 0.12217 | 359.65 | 0.0977 | 0.054224 | 352.6 | 0.06016958 | 287.2
1887.07 | 0.08551 | 2779.14062 | 0.08282 | 1159.68 | 0.08946 | 1287.21 | 0.08672 | 878.48 | 0.10373 | 904.86 | 0.10527 | 459.75 | 0.12222 | 359.82 | 0.09775 | 0.054253 | 352.6 | 0.06019858 | 287.2
1887.62 | 0.08553 | 2780.79245 | 0.08284 | 1160.17 | 0.08949 | 1288.1 | 0.08674 | 878.94 | 0.10377 | 905.45 | 0.10531 | 459.9 | 0.12227 | 359.95 | 0.0978 | 0.054282 | 352.7 | 0.06022758 | 287.2
1888.46 | 0.08556 | 2781.72682 | 0.08286 | 1160.58 | 0.08952 | 1288.72 | 0.08677 | 879.27 | 0.10381 | 905.73 | 0.10535 | 460.15 | 0.12233 | 360.15 | 0.09785 | 0.054311 | 352.9 | 0.06025658 | 287.2
1889.01 | 0.08558 | 2782.54427 | 0.08288 | 1161.05 | 0.08955 | 1289.02 | 0.08679 | 879.64 | 0.10385 | 906.07 | 0.10539 | 460.38 | 0.12238 | 360.3 | 0.0979 | 0.054339 | 353 | 0.06028558 | 287.2
1889.47 | 0.08561 | 2783.9625 | 0.08291 | 1161.47 | 0.08958 | 1289.35 | 0.08682 | 879.97 | 0.10388 | 906.37 | 0.10542 | 460.55 | 0.12243 | 360.39 | 0.09795 | 0.054368 | 353.1 | 0.06031558 | 287.2
1890.01 | 0.08563 | 2784.98021 | 0.08293 | 1162.08 | 0.08961 | 1289.9 | 0.08685 | 880.35 | 0.10392 | 906.77 | 0.10546 | 460.73 | 0.12248 | 360.57 | 0.098 | 0.054397 | 353.3 | 0.06034458 | 287.2
1890.92 | 0.08565 | 2786.91536 | 0.08295 | 1162.59 | 0.08964 | 1290.62 | 0.08687 | 880.65 | 0.10396 | 907.07 | 0.10549 | 460.92 | 0.12253 | 360.71 | 0.09804 | 0.054426 | 353.3 | 0.06037358 | 287.2
1891.86 | 0.08568 | 2788.81745 | 0.08297 | 1163.15 | 0.08967 | 1291.22 | 0.0869 | 881.29 | 0.10399 | 907.83 | 0.10553 | 461.22 | 0.12258 | 360.99 | 0.09809 | 0.054455 | 353.2 | 0.06040258 | 287.2
1892.99 | 0.0857 | 2790.4026 | 0.08299 | 1163.75 | 0.0897 | 1291.74 | 0.08693 | 881.74 | 0.10403 | 908.43 | 0.10557 | 461.45 | 0.12263 | 361.16 | 0.09814 | 0.054484 | 353.1 | 0.06043158 | 287.2
1893.78 | 0.08573 | 2791.62031 | 0.08301 | 1164.62 | 0.08973 | 1292.29 | 0.08695 | 882.11 | 0.10407 | 908.72 | 0.1056 | 461.78 | 0.12268 | 361.32 | 0.09819 | 0.054512 | 353.1 | 0.06046158 | 287.3
1894.83 | 0.08575 | 2793.58906 | 0.08303 | 1164.95 | 0.08976 | 1292.79 | 0.08698 | 882.36 | 0.1041 | 909.03 | 0.10564 | 461.98 | 0.12273 | 361.42 | 0.09824 | 0.054541 | 353.2 | 0.06051958 | 287.3
1895.35 | 0.08578 | 2794.27318 | 0.08305 | 1165.24 | 0.08979 | 1293.22 | 0.08701 | 882.71 | 0.10414 | 909.35 | 0.10568 | 462.27 | 0.12278 | 361.77 | 0.09828 | 0.05457 | 353.3 | 0.06054858 | 287.3
1896.26 | 0.0858 | 2795.04063 | 0.08307 | 1165.62 | 0.08982 | 1293.59 | 0.08703 | 883.11 | 0.10417 | 909.94 | 0.10571 | 462.57 | 0.12283 | 361.96 | 0.09833 | 0.054599 | 353.5 | 0.06057758 | 287.3
1896.7 | 0.08583 | 2795.85807 | 0.08309 | 1166.09 | 0.08985 | 1294.3 | 0.08706 | 883.41 | 0.10421 | 910.2 | 0.10575 | 462.88 | 0.12288 | 362.27 | 0.09838 | 0.054599 | 353.7 | 0.06060658 | 287.3
1897.23 | 0.08585 | 2796.70911 | 0.08311 | 1166.51 | 0.08988 | 1295.12 | 0.08709 | 883.66 | 0.10425 | 910.74 | 0.10579 | 463.03 | 0.12293 | 362.42 | 0.09842 | 0.054628 | 354 | 0.06063658 | 287.3
1898.3 | 0.08588 | 2797.47656 | 0.08314 | 1166.99 | 0.08991 | 1295.82 | 0.08712 | 884.27 | 0.10429 | 911.12 | 0.10583 | 463.23 | 0.12298 | 362.51 | 0.09847 | 0.054657 | 354.2 | 0.06066558 | 287.3
1899.63 | 0.0859 | 2798.24401 | 0.08316 | 1167.47 | 0.08994 | 1296.24 | 0.08714 | 884.59 | 0.10432 | 911.37 | 0.10587 | 463.4 | 0.12303 | 362.67 | 0.09851 | 0.054685 | 354.3 | 0.06069458 | 287.3
1900.75 | 0.08593 | 2799.01146 | 0.08318 | 1167.94 | 0.08997 | 1296.84 | 0.08717 | 884.92 | 0.10436 | 911.74 | 0.10591 | 463.58 | 0.12309 | 362.91 | 0.09856 | 0.054714 | 354.5 | 0.06072358 | 287.3
1901.95 | 0.08595 | 2801.01354 | 0.0832 | 1168.46 | 0.09 | 1297.44 | 0.0872 | 885.24 | 0.1044 | 912.02 | 0.10594 | 463.82 | 0.12314 | 363.09 | 0.0986 | 0.054743 | 354.7 | 0.06075258 | 287.3
1902.85 | 0.08598 | 2801.79766 | 0.08322 | 1168.88 | 0.09003 | 1297.94 | 0.08723 | 885.53 | 0.10443 | 912.41 | 0.10598 | 464 | 0.12319 | 363.21 | 0.09865 | 0.054743 | 354.8 | 0.06078258 | 287.3
1903.65 | 0.086 | 2802.53177 | 0.08324 | 1169.58 | 0.09006 | 1298.28 | 0.08725 | 885.88 | 0.10447 | 913.11 | 0.10602 | 464.22 | 0.12325 | 363.54 | 0.09869 | 0.055407 | 337.4 | 0.06081158 | 287.3
1904.15 | 0.08602 | 2803.59974 | 0.08326 | 1170.06 | 0.09009 | 1298.68 | 0.08728 | 886.34 | 0.1045 | 913.37 | 0.10606 | 464.49 | 0.1233 | 363.96 | 0.09873 | 0.055435 | 338 | 0.06084058 | 287.3
1904.97 | 0.08605 | 2805.13464 | 0.08329 | 1170.76 | 0.09012 | 1299.41 | 0.08731 | 886.76 | 0.10454 | 913.94 | 0.1061 | 464.77 | 0.12335 | 364.06 | 0.09878 | 0.055435 | 338.7 | 0.06086958 | 287.3
1905.77 | 0.08608 | 2806.25234 | 0.08331 | 1171.34 | 0.09015 | 1299.79 | 0.08734 | 887.23 | 0.10457 | 914.36 | 0.10614 | 464.94 | 0.1234 | 364.19 | 0.09882 | 0.055435 | 339.4 | 0.06089858 | 287.3
1906.29 | 0.0861 | 2807.43698 | 0.08333 | 1171.78 | 0.09018 | 1300.18 | 0.08736 | 887.48 | 0.10461 | 914.71 | 0.10618 | 465.04 | 0.12346 | 364.29 | 0.09886 | 0.055435 | 340 | 0.06095758 | 287.4
1907.01 | 0.08613 | 2808.70495 | 0.08335 | 1172.36 | 0.09021 | 1300.73 | 0.08739 | 887.79 | 0.10464 | 914.96 | 0.10622 | 465.45 | 0.12351 | 364.46 | 0.0989 | 0.055464 | 340.6 | 0.06098658 | 287.4
1907.83 | 0.08615 | 2809.48906 | 0.08337 | 1172.81 | 0.09024 | 1301.11 | 0.08742 | 888.04 | 0.10468 | 915.51 | 0.10626 | 465.6 | 0.12356 | 364.69 | 0.09895 | 0.055464 | 341.2 | 0.06101558 | 287.4
1908.66 | 0.08618 | 2810.27318 | 0.08339 | 1173.75 | 0.09027 | 1301.81 | 0.08745 | 888.46 | 0.10471 | 916.28 | 0.1063 | 465.9 | 0.12361 | 364.84 | 0.09899 | 0.055464 | 341.9 | 0.06104458 | 287.4
1909.59 | 0.08621 | 2811.00729 | 0.08342 | 1174.43 | 0.0903 | 1302.46 | 0.08748 | 888.73 | 0.10474 | 916.59 | 0.10634 | 466.07 | 0.12367 | 365.03 | 0.09903 | 0.055464 | 342.5 | 0.06107358 | 287.4
1910.88 | 0.08623 | 2812.55885 | 0.08344 | 1174.86 | 0.09033 | 1302.83 | 0.0875 | 889.28 | 0.10478 | 917.09 | 0.10639 | 466.22 | 0.12372 | 365.23 | 0.09907 | 0.055493 | 343.1 | 0.06110358 | 287.3
1911.48 | 0.08626 | 2813.61016 | 0.08346 | 1175.45 | 0.09036 | 1303.3 | 0.08753 | 889.56 | 0.10482 | 917.36 | 0.10643 | 466.49 | 0.12377 | 365.33 | 0.09911 | 0.055493 | 343.7 | 0.06113258 | 287.4
1912.31 | 0.08629 | 2815.67891 | 0.08349 | 1176.42 | 0.09039 | 1303.65 | 0.08756 | 889.91 | 0.10485 | 917.63 | 0.10647 | 466.72 | 0.12383 | 365.43 | 0.09916 | 0.055493 | 344.4 | 0.06116158 | 287.4
1912.98 | 0.08631 | 2816.62995 | 0.08351 | 1177.1 | 0.09042 | 1305.13 | 0.08759 | 890.26 | 0.10489 | 918.23 | 0.10651 | 466.97 | 0.12388 | 365.68 | 0.0992 | 0.055493 | 344.9 | 0.06119058 | 287.4
1913.63 | 0.08634 | 2817.76432 | 0.08353 | 1177.87 | 0.09045 | 1305.67 | 0.08762 | 890.55 | 0.10492 | 918.59 | 0.10655 | 467.09 | 0.12394 | 365.81 | 0.09924 | 0.055522 | 345.6 | 0.06121958 | 287.4
1914.5 | 0.08637 | 2818.6987 | 0.08356 | 1178.65 | 0.09048 | 1306.22 | 0.08765 | 891.31 | 0.10496 | 919.01 | 0.10659 | 467.27 | 0.12399 | 366.01 | 0.09928 | 0.055522 | 346.2 | 0.06124858 | 287.4
1915.05 | 0.08639 | 2820.40052 | 0.08358 | 1179.15 | 0.09051 | 1306.9 | 0.08767 | 891.68 | 0.105 | 919.68 | 0.10663 | 467.51 | 0.12405 | 366.18 | 0.09932 | 0.055522 | 346.8 | 0.06130758 | 287.4
1915.55 | 0.08642 | 2821.2513 | 0.08361 | 1179.65 | 0.09055 | 1307.4 | 0.0877 | 892.1 | 0.10503 | 920.08 | 0.10668 | 467.69 | 0.1241 | 366.29 | 0.09936 | 0.055522 | 347.5 | 0.06133658 | 287.4
1916.63 | 0.08645 | 2822.28568 | 0.08363 | 1180.22 | 0.09058 | 1308.07 | 0.08773 | 892.38 | 0.10507 | 920.55 | 0.10672 | 467.94 | 0.12416 | 366.48 | 0.0994 | 0.055551 | 348 | 0.06136558 | 287.4
1917.2 | 0.08647 | 2823.75391 | 0.08366 | 1180.87 | 0.09061 | 1308.57 | 0.08776 | 892.73 | 0.10511 | 921.13 | 0.10676 | 468.06 | 0.12421 | 366.58 | 0.09944 | 0.055551 | 348.6 | 0.06139458 | 287.4
1917.8 | 0.0865 | 2825.60599 | 0.08368 | 1181.24 | 0.09064 | 1309.24 | 0.08779 | 893.23 | 0.10514 | 921.38 | 0.1068 | 468.24 | 0.12427 | 366.66 | 0.09948 | 0.055551 | 349.2 | 0.06142358 | 287.4
1918.92 | 0.08653 | 2827.25755 | 0.08371 | 1181.49 | 0.09067 | 1309.72 | 0.08781 | 893.8 | 0.10518 | 922.32 | 0.10684 | 468.52 | 0.12432 | 366.91 | 0.09952 | 0.055551 | 349.8 | 0.06145358 | 287.4
1920.69 | 0.08655 | 2828.47552 | 0.08373 | 1181.82 | 0.09071 | 1310.85 | 0.08784 | 894.43 | 0.10522 | 922.87 | 0.10689 | 468.94 | 0.12437 | 367.06 | 0.09956 | 0.05558 | 350.3 | 0.06148258 | 287.4
1921.16 | 0.08658 | 2829.24323 | 0.08376 | 1182.51 | 0.09074 | 1311.74 | 0.08787 | 894.75 | 0.10525 | 923.17 | 0.10693 | 469.11 | 0.12443 | 367.2 | 0.09961 | 0.05558 | 351 | 0.06151158 | 287.4
1921.66 | 0.0866 | 2830.59453 | 0.08378 | 1182.89 | 0.09077 | 1312.47 | 0.0879 | 895.25 | 0.10529 | 923.6 | 0.10697 | 469.52 | 0.12448 | 367.38 | 0.09965 | 0.055608 | 351.5 | 0.06154058 | 287.4
1922.26 | 0.08663 | 2832.59661 | 0.08381 | 1183.27 | 0.0908 | 1312.87 | 0.08793 | 895.55 | 0.10533 | 923.98 | 0.10701 | 469.66 | 0.12453 | 367.51 | 0.09969 | 0.055608 | 352 | 0.06156958 | 287.4
1923.16 | 0.08665 | 2834.03151 | 0.08384 | 1183.81 | 0.09083 | 1313.19 | 0.08795 | 895.95 | 0.10537 | 924.33 | 0.10705 | 469.82 | 0.12458 | 367.71 | 0.09973 | 0.055608 | 352.5 | 0.06159958 | 287.4
1923.71 | 0.08668 | 2835.08255 | 0.08386 | 1184.51 | 0.09087 | 1313.59 | 0.08798 | 896.44 | 0.1054 | 924.67 | 0.10709 | 470.04 | 0.12463 | 367.83 | 0.09976 | 0.055637 | 353 | 0.06162858 | 287.4
1924.98 | 0.0867 | 2836.60078 | 0.08389 | 1185.19 | 0.0909 | 1313.99 | 0.08801 | 896.79 | 0.10544 | 924.98 | 0.10713 | 470.41 | 0.12469 | 368 | 0.0998 | 0.055637 | 353.4 | 0.06165758 | 287.4
1925.51 | 0.08673 | 2837.78542 | 0.08391 | 1185.44 | 0.09093 | 1314.53 | 0.08803 | 897.1 | 0.10548 | 925.49 | 0.10717 | 470.64 | 0.12474 | 368.26 | 0.09984 | 0.055666 | 353.7 | 0.06171558 | 287.4
1925.96 | 0.08675 | 2839.22031 | 0.08394 | 1186.08 | 0.09096 | 1315.08 | 0.08806 | 897.42 | 0.10551 | 926.17 | 0.10721 | 470.98 | 0.12479 | 368.38 | 0.09988 | 0.055695 | 353.8 | 0.06174458 | 287.4
1927.06 | 0.08678 | 2839.98776 | 0.08396 | 1186.54 | 0.09099 | 1315.56 | 0.08809 | 897.69 | 0.10555 | 926.6 | 0.10725 | 471.26 | 0.12484 | 368.63 | 0.09992 | 0.055724 | 353.7 | 0.06177458 | 287.5
1927.98 | 0.0868 | 2841.15547 | 0.08399 | 1186.94 | 0.09102 | 1316.36 | 0.08811 | 898.24 | 0.10558 | 927.02 | 0.10729 | 471.44 | 0.12489 | 368.8 | 0.09996 | 0.055753 | 353.6 | 0.06180358 | 287.5
1929.41 | 0.08683 | 2842.20677 | 0.08402 | 1187.71 | 0.09105 | 1316.63 | 0.08814 | 898.56 | 0.10562 | 927.69 | 0.10733 | 471.61 | 0.12494 | 369.03 | 0.09999 | 0.055781 | 353.6 | 0.06183258 | 287.5
1930.52 | 0.08686 | 2844.22552 | 0.08404 | 1188.51 | 0.09109 | 1317.33 | 0.08816 | 898.82 | 0.10565 | 928 | 0.10737 | 471.83 | 0.12499 | 369.21 | 0.10003 | 0.05581 | 353.7 | 0.06186158 | 287.5
1931.13 | 0.08688 | 2845.56042 | 0.08407 | 1189.08 | 0.09112 | 1318.15 | 0.08818 | 899.07 | 0.10569 | 928.34 | 0.10741 | 471.94 | 0.12504 | 369.31 | 0.10007 | 0.055839 | 353.7 | 0.06189058 | 287.5
1931.73 | 0.08691 | 2846.66146 | 0.08409 | 1189.56 | 0.09115 | 1318.5 | 0.08821 | 899.34 | 0.10572 | 928.64 | 0.10745 | 472.28 | 0.12509 | 369.45 | 0.10011 | 0.055868 | 353.9 | 0.06192058 | 287.5
1932.17 | 0.08694 | 2847.96276 | 0.08412 | 1189.96 | 0.09118 | 1318.98 | 0.08823 | 899.84 | 0.10575 | 929.12 | 0.10749 | 472.51 | 0.12514 | 369.61 | 0.10015 | 0.055897 | 354 | 0.06194958 | 287.5
1932.8 | 0.08696 | 2848.69688 | 0.08415 | 1190.58 | 0.09121 | 1319.65 | 0.08826 | 900.17 | 0.10579 | 929.47 | 0.10753 | 472.66 | 0.12519 | 369.85 | 0.10018 | 0.055926 | 354.1 | 0.06197858 | 287.5
1933.39 | 0.08699 | 2850.58229 | 0.08417 | 1191.01 | 0.09125 | 1320.05 | 0.08828 | 900.52 | 0.10582 | 929.92 | 0.10757 | 472.91 | 0.12524 | 370 | 0.10022 | 0.055955 | 354.2 | 0.06200758 | 287.5
1934.34 | 0.08702 | 2851.41641 | 0.0842 | 1191.4 | 0.09128 | 1320.55 | 0.08831 | 900.86 | 0.10585 | 930.21 | 0.10761 | 473.04 | 0.12529 | 370.13 | 0.10026 | 0.055983 | 354.2 | 0.06203658 | 287.5
1935.25 | 0.08704 | 2853.35182 | 0.08422 | 1191.97 | 0.09131 | 1320.95 | 0.08833 | 901.13 | 0.10589 | 930.59 | 0.10764 | 473.26 | 0.12534 | 370.32 | 0.1003 | 0.056012 | 354.2 | 0.06209558 | 287.5
1936.14 | 0.08707 | 2855.02031 | 0.08425 | 1192.73 | 0.09134 | 1321.58 | 0.08835 | 901.38 | 0.10592 | 930.94 | 0.10768 | 473.48 | 0.12539 | 370.48 | 0.10034 | 0.05607 | 354.1 | 0.06212458 | 287.5
1936.66 | 0.0871 | 2856.37161 | 0.08427 | 1193.37 | 0.09137 | 1322 | 0.08838 | 901.66 | 0.10595 | 931.31 | 0.10772 | 473.63 | 0.12544 | 370.62 | 0.10038 | 0.056099 | 354.1 | 0.06215358 | 287.5
1937.49 | 0.08713 | 2858.05677 | 0.08429 | 1193.72 | 0.0914 | 1322.73 | 0.0884 | 902.44 | 0.10599 | 932.01 | 0.10776 | 473.76 | 0.12549 | 370.82 | 0.10042 | 0.056128 | 354.1 | 0.06218258 | 287.5
1938.02 | 0.08715 | 2859.77526 | 0.08432 | 1194.32 | 0.09143 | 1323.15 | 0.08842 | 902.81 | 0.10602 | 932.44 | 0.1078 | 473.95 | 0.12554 | 371 | 0.10046 | 0.056128 | 354.2 | 0.06221158 | 287.5
1939.43 | 0.08718 | 2860.65938 | 0.08434 | 1194.8 | 0.09146 | 1323.57 | 0.08845 | 903.33 | 0.10605 | 932.71 | 0.10784 | 474.11 | 0.12559 | 371.1 | 0.1005 | 0.056156 | 354.3 | 0.06224058 | 287.5
1940.19 | 0.08721 | 2862.84505 | 0.08437 | 1195.2 | 0.09149 | 1323.9 | 0.08847 | 903.63 | 0.10608 | 933.19 | 0.10788 | 474.35 | 0.12564 | 371.28 | 0.10054 | 0.056214 | 354.4 | 0.06227058 | 287.5
1941.01 | 0.08724 | 2864.41328 | 0.08439 | 1196.12 | 0.09152 | 1324.27 | 0.0885 | 903.96 | 0.10612 | 933.69 | 0.10791 | 474.56 | 0.12569 | 371.48 | 0.10058 | 0.056243 | 354.4 | 0.06229958 | 287.5
1941.51 | 0.08727 | 2865.49792 | 0.08441 | 1196.94 | 0.09156 | 1324.7 | 0.08852 | 904.33 | 0.10615 | 934.09 | 0.10795 | 474.86 | 0.12574 | 371.53 | 0.10062 | 0.056272 | 354.2 | 0.06232858 | 287.6
1942.21 | 0.08729 | 2866.2987 | 0.08444 | 1197.59 | 0.09159 | 1325.24 | 0.08854 | 904.75 | 0.10618 | 934.39 | 0.10799 | 475.1 | 0.12579 | 371.77 | 0.10066 | 0.056301 | 354.2 | 0.06235758 | 287.5
1943.3 | 0.08732 | 2867.34974 | 0.08446 | 1198.15 | 0.09162 | 1325.57 | 0.08857 | 905.08 | 0.10621 | 935.01 | 0.10803 | 475.26 | 0.12584 | 371.97 | 0.1007 | 0.056329 | 354.2 | 0.06241658 | 287.5
1944 | 0.08735 | 2868.55104 | 0.08449 | 1198.53 | 0.09165 | 1325.9 | 0.08859 | 905.35 | 0.10625 | 935.3 | 0.10806 | 475.4 | 0.12589 | 372.12 | 0.10074 | 0.056358 | 354.2 | 0.06244558 | 287.6
1945.61 | 0.08738 | 2869.23516 | 0.08451 | 1199.08 | 0.09168 | 1326.5 | 0.08862 | 905.81 | 0.10628 | 935.65 | 0.1081 | 475.66 | 0.12594 | 372.23 | 0.10078 | 0.056387 | 354.2 | 0.06247458 | 287.5
1946.23 | 0.08741 | 2870.48646 | 0.08454 | 1199.58 | 0.09171 | 1327.47 | 0.08864 | 906.11 | 0.10631 | 936.11 | 0.10814 | 475.88 | 0.12599 | 372.33 | 0.10082 | 0.056416 | 354.3 | 0.06250358 | 287.6
1947.57 | 0.08743 | 2871.3875 | 0.08456 | 1199.95 | 0.09174 | 1327.87 | 0.08867 | 906.41 | 0.10635 | 936.36 | 0.10817 | 476.05 | 0.12604 | 372.48 | 0.10086 | 0.056445 | 354.4 | 0.06253258 | 287.6
1948.3 | 0.08746 | 2872.30495 | 0.08458 | 1200.36 | 0.09177 | 1328.47 | 0.08869 | 906.68 | 0.10638 | 936.75 | 0.10821 | 476.23 | 0.12609 | 372.6 | 0.1009 | 0.056474 | 354.5 | 0.06256158 | 287.5
1948.83 | 0.08749 | 2873.00573 | 0.08461 | 1200.73 | 0.09181 | 1328.94 | 0.08872 | 907.08 | 0.10641 | 937.05 | 0.10825 | 476.53 | 0.12614 | 372.73 | 0.10094 | 0.056503 | 354.5 | 0.06259158 | 287.5
1949.7 | 0.08752 | 2873.83984 | 0.08463 | 1201.25 | 0.09184 | 1329.27 | 0.08875 | 907.33 | 0.10645 | 937.66 | 0.10828 | 476.68 | 0.12619 | 373.02 | 0.10098 | 0.056531 | 354.5 | 0.06262058 | 287.5
1950.62 | 0.08755 | 2875.14141 | 0.08466 | 1201.6 | 0.09187 | 1329.74 | 0.08877 | 907.58 | 0.10648 | 938.2 | 0.10832 | 476.82 | 0.12624 | 373.25 | 0.10102 | 0.05656 | 354.5 | 0.06264958 | 287.5
1951.57 | 0.08757 | 2876.9599 | 0.08468 | 1202 | 0.0919 | 1330.88 | 0.0888 | 907.87 | 0.10652 | 938.63 | 0.10835 | 477.2 | 0.12629 | 373.4 | 0.10106 | 0.056589 | 354.6 | 0.06267858 | 287.5
1952.57 | 0.0876 | 2878.04427 | 0.0847 | 1202.35 | 0.09193 | 1331.28 | 0.08883 | 908.38 | 0.10656 | 939.18 | 0.10839 | 477.4 | 0.12634 | 373.55 | 0.1011 | 0.056618 | 354.7 | 0.06270758 | 287.5
1953.46 | 0.08763 | 2879.04531 | 0.08473 | 1203.1 | 0.09197 | 1331.61 | 0.08886 | 908.63 | 0.10659 | 939.42 | 0.10843 | 477.57 | 0.12639 | 373.65 | 0.10115 | 0.056647 | 354.8 | 0.06273758 | 287.5
1954.96 | 0.08766 | 2880.78047 | 0.08475 | 1203.48 | 0.092 | 1332.19 | 0.08889 | 908.95 | 0.10663 | 939.78 | 0.10847 | 477.85 | 0.12644 | 373.84 | 0.10119 | 0.056676 | 354.9 | 0.06279558 | 287.6
1955.91 | 0.08769 | 2881.53125 | 0.08477 | 1204.05 | 0.09203 | 1332.88 | 0.08892 | 909.6 | 0.10666 | 939.95 | 0.1085 | 478 | 0.1265 | 374.05 | 0.10123 | 0.056704 | 355 | 0.06282458 | 287.5
1957.11 | 0.08772 | 2883.09974 | 0.0848 | 1204.39 | 0.09206 | 1333.43 | 0.08895 | 909.9 | 0.1067 | 940.22 | 0.10854 | 478.22 | 0.12655 | 374.32 | 0.10127 | 0.056733 | 355 | 0.06285358 | 287.6
1957.78 | 0.08774 | 2885.0349 | 0.08482 | 1205.05 | 0.09209 | 1334.33 | 0.08898 | 910.23 | 0.10674 | 940.82 | 0.10858 | 478.47 | 0.1266 | 374.45 | 0.10131 | 0.056762 | 355 | 0.06288258 | 287.6
1958.66 | 0.08777 | 2885.8526 | 0.08485 | 1205.9 | 0.09212 | 1334.66 | 0.08901 | 910.97 | 0.10678 | 941.32 | 0.10861 | 478.65 | 0.12665 | 374.54 | 0.10135 | 0.056791 | 355.1 | 0.06291258 | 287.6
1959.55 | 0.0878 | 2886.67005 | 0.08487 | 1206.62 | 0.09215 | 1335.5 | 0.08904 | 911.42 | 0.10681 | 941.62 | 0.10865 | 478.82 | 0.12671 | 374.79 | 0.10139 | 0.05682 | 355.2 | 0.06294158 | 287.6
1960.06 | 0.08783 | 2888.75547 | 0.0849 | 1207.1 | 0.09218 | 1335.98 | 0.08907 | 911.77 | 0.10685 | 942.42 | 0.10869 | 479.1 | 0.12676 | 374.94 | 0.10143 | 0.056849 | 355.2 | 0.06297058 | 287.6
1961.16 | 0.08785 | 2889.53984 | 0.08492 | 1207.5 | 0.09221 | 1336.31 | 0.0891 | 911.94 | 0.10689 | 942.9 | 0.10873 | 479.42 | 0.12681 | 375.1 | 0.10147 | 0.056878 | 355.3 | 0.06299958 | 287.6
1962.13 | 0.08788 | 2890.69089 | 0.08494 | 1208.42 | 0.09224 | 1337.45 | 0.08913 | 912.3 | 0.10693 | 943.49 | 0.10876 | 479.58 | 0.12687 | 375.37 | 0.10151 | 0.056906 | 355.5 | 0.06302858 | 287.6
1962.67 | 0.08791 | 2892.14245 | 0.08497 | 1208.76 | 0.09227 | 1338.05 | 0.08916 | 912.89 | 0.10697 | 943.72 | 0.1088 | 480 | 0.12692 | 375.49 | 0.10155 | 0.056935 | 355.6 | 0.06305858 | 287.6
1963.32 | 0.08794 | 2893.29375 | 0.08499 | 1209.26 | 0.0923 | 1338.7 | 0.08919 | 913.4 | 0.10701 | 944.06 | 0.10884 | 480.22 | 0.12698 | 375.75 | 0.1016 | 0.056964 | 355.7 | 0.06308758 | 287.6
1964.22 | 0.08796 | 2895.11224 | 0.08502 | 1209.67 | 0.09232 | 1339.45 | 0.08922 | 913.72 | 0.10705 | 944.44 | 0.10887 | 480.54 | 0.12703 | 375.92 | 0.10164 | 0.056993 | 355.8 | 0.06311658 | 287.6
1965.65 | 0.08799 | 2896.58047 | 0.08504 | 1210.07 | 0.09235 | 1340.62 | 0.08926 | 914.31 | 0.10709 | 944.71 | 0.10891 | 480.72 | 0.12708 | 376.04 | 0.10168 | 0.057022 | 355.8 | 0.06317458 | 287.6
1966.19 | 0.08802 | 2898.16536 | 0.08507 | 1210.49 | 0.09238 | 1341.22 | 0.08929 | 914.74 | 0.10713 | 945.19 | 0.10895 | 480.89 | 0.12714 | 376.26 | 0.10172 | 0.057051 | 355.9 | 0.06320358 | 287.6
1967.1 | 0.08804 | 2901.40208 | 0.08509 | 1210.88 | 0.09241 | 1342.1 | 0.08932 | 915.62 | 0.10718 | 945.46 | 0.10898 | 481.1 | 0.12719 | 376.39 | 0.10176 | 0.057079 | 355.9 | 0.06323358 | 287.6
1967.65 | 0.08807 | 2902.83698 | 0.08512 | 1211.16 | 0.09244 | 1342.91 | 0.08935 | 916.04 | 0.10722 | 945.84 | 0.10902 | 481.22 | 0.12724 | 376.59 | 0.10181 | 0.057108 | 356 | 0.06326258 | 287.5
1968.17 | 0.0881 | 2903.67109 | 0.08514 | 1211.81 | 0.09247 | 1343.16 | 0.08938 | 916.46 | 0.10726 | 946.19 | 0.10906 | 481.55 | 0.1273 | 376.74 | 0.10185 | 0.057137 | 356 | 0.06329158 | 287.6
1968.76 | 0.08812 | 2905.23932 | 0.08517 | 1212.21 | 0.09249 | 1343.89 | 0.08941 | 917.01 | 0.1073 | 946.56 | 0.10909 | 481.75 | 0.12735 | 376.97 | 0.10189 | 0.057166 | 356.1 | 0.06332058 | 287.6
1969.94 | 0.08815 | 2906.05703 | 0.08519 | 1212.98 | 0.09252 | 1344.67 | 0.08945 | 917.43 | 0.10734 | 946.82 | 0.10913 | 481.99 | 0.1274 | 377.09 | 0.10193 | 0.057195 | 356.2 | 0.06334958 | 287.5
1970.76 | 0.08818 | 2907.425 | 0.08522 | 1213.29 | 0.09255 | 1345.07 | 0.08948 | 917.86 | 0.10738 | 947.21 | 0.10917 | 482.15 | 0.12745 | 377.22 | 0.10198 | 0.057224 | 356.2 | 0.06337858 | 287.5
1971.51 | 0.0882 | 2908.82656 | 0.08524 | 1213.76 | 0.09258 | 1345.57 | 0.08951 | 918.13 | 0.10742 | 947.64 | 0.10921 | 482.42 | 0.12751 | 377.59 | 0.10202 | 0.057252 | 356.3 | 0.06340858 | 287.6
1972.24 | 0.08823 | 2909.66068 | 0.08526 | 1214.4 | 0.0926 | 1346.03 | 0.08954 | 918.21 | 0.10745 | 948.04 | 0.10924 | 482.72 | 0.12756 | 377.69 | 0.10206 | 0.057281 | 356.4 | 0.06343758 | 287.5
1973.49 | 0.08826 | 2910.62839 | 0.08529 | 1214.78 | 0.09263 | 1347.04 | 0.08957 | 918.56 | 0.10749 | 948.44 | 0.10928 | 482.97 | 0.12761 | 377.81 | 0.1021 | 0.05731 | 356.5 | 0.06346658 | 287.5
1974.6 | 0.08828 | 2912.31354 | 0.08531 | 1215.56 | 0.09266 | 1348.08 | 0.0896 | 918.98 | 0.10753 | 948.88 | 0.10932 | 483.19 | 0.12766 | 377.97 | 0.10215 | 0.05731 | 356.6 | 0.06349558 | 287.6
1975.56 | 0.08831 | 2913.66484 | 0.08534 | 1216.23 | 0.09268 | 1348.49 | 0.08963 | 919.51 | 0.10757 | 949.14 | 0.10936 | 483.37 | 0.12771 | 378.06 | 0.10219 | 0.057339 | 356.7 | 0.06355458 | 287.6
1976.26 | 0.08834 | 2914.93307 | 0.08536 | 1216.6 | 0.09271 | 1349.18 | 0.08966 | 919.88 | 0.10761 | 949.58 | 0.10939 | 483.57 | 0.12777 | 378.24 | 0.10223 | 0.057368 | 356.8 | 0.06358358 | 287.6
1976.88 | 0.08836 | 2916.05078 | 0.08538 | 1217.45 | 0.09273 | 1349.65 | 0.08969 | 920.46 | 0.10766 | 949.84 | 0.10943 | 483.72 | 0.12782 | 378.49 | 0.10227 | 0.057397 | 356.9 | 0.06361258 | 287.6
1977.68 | 0.08839 | 2917.48568 | 0.08541 | 1217.82 | 0.09276 | 1350.15 | 0.08972 | 920.75 | 0.1077 | 950.39 | 0.10947 | 483.92 | 0.12787 | 378.67 | 0.10232 | 0.057426 | 357 | 0.06364158 | 287.6
1978.73 | 0.08842 | 2918.16953 | 0.08543 | 1218.25 | 0.09279 | 1350.68 | 0.08975 | 921.11 | 0.10774 | 950.85 | 0.10951 | 484.09 | 0.12792 | 378.82 | 0.10236 | 0.057454 | 357 | 0.06367058 | 287.6
1979.4 | 0.08845 | 2919.02057 | 0.08545 | 1218.83 | 0.09281 | 1351.38 | 0.08978 | 922 | 0.10778 | 951.58 | 0.10954 | 484.29 | 0.12797 | 379.04 | 0.1024 | 0.057483 | 357.1 | 0.06369958 | 287.6
1980.28 | 0.08847 | 2920.17187 | 0.08548 | 1219.32 | 0.09284 | 1351.78 | 0.08981 | 922.41 | 0.10782 | 951.85 | 0.10958 | 484.44 | 0.12803 | 379.17 | 0.10245 | 0.057541 | 357 | 0.06372958 | 287.6
1981.44 | 0.0885 | 2921.58984 | 0.0855 | 1219.7 | 0.09286 | 1352.26 | 0.08984 | 922.85 | 0.10786 | 952.13 | 0.10962 | 484.66 | 0.12808 | 379.27 | 0.10249 | 0.05757 | 356.9 | 0.06375858 | 287.6
1982.14 | 0.08853 | 2922.62422 | 0.08553 | 1220.2 | 0.09289 | 1352.68 | 0.08987 | 923.52 | 0.1079 | 952.68 | 0.10966 | 484.96 | 0.12813 | 379.46 | 0.10253 | 0.057599 | 356.9 | 0.06378758 | 287.5
1982.79 | 0.08856 | 2923.97578 | 0.08555 | 1220.65 | 0.09292 | 1353.02 | 0.0899 | 923.72 | 0.10794 | 953 | 0.1097 | 485.12 | 0.12819 | 379.68 | 0.10257 | 0.057627 | 357 | 0.06381658 | 287.5
1983.84 | 0.08858 | 2924.72656 | 0.08557 | 1221 | 0.09295 | 1353.85 | 0.08993 | 924 | 0.10798 | 953.88 | 0.10974 | 485.27 | 0.12824 | 379.74 | 0.10262 | 0.057656 | 357.1 | 0.06384558 | 287.5
1984.96 | 0.08861 | 2926.0112 | 0.0856 | 1221.4 | 0.09297 | 1354.47 | 0.08996 | 924.28 | 0.10802 | 954.15 | 0.10978 | 485.57 | 0.12829 | 379.89 | 0.10266 | 0.057685 | 357.2 | 0.06390458 | 287.5
1985.67 | 0.08864 | 2926.86198 | 0.08562 | 1222 | 0.093 | 1355.27 | 0.08999 | 924.53 | 0.10806 | 954.83 | 0.10981 | 485.86 | 0.12834 | 380.14 | 0.1027 | 0.057685 | 357.3 | 0.06393358 | 287.5
1986.39 | 0.08867 | 2928.99766 | 0.08564 | 1222.27 | 0.09303 | 1355.64 | 0.09001 | 924.85 | 0.1081 | 955.08 | 0.10985 | 485.97 | 0.1284 | 380.33 | 0.10274 | 0.057714 | 357.6 | 0.06396258 | 287.5
1987.34 | 0.08869 | 2929.69844 | 0.08566 | 1222.67 | 0.09305 | 1356.07 | 0.09004 | 925.22 | 0.10814 | 955.35 | 0.10989 | 486.49 | 0.12845 | 380.56 | 0.10279 | 0.057743 | 357.7 | 0.06399158 | 287.5
1988.26 | 0.08872 | 2931.23333 | 0.08568 | 1223.02 | 0.09308 | 1356.42 | 0.09007 | 925.57 | 0.10818 | 955.73 | 0.10993 | 486.63 | 0.1285 | 380.76 | 0.10283 | 0.057772 | 357.9 | 0.06402058 | 287.5
1989.09 | 0.08875 | 2933.45234 | 0.08571 | 1223.42 | 0.0931 | 1357.17 | 0.09009 | 925.95 | 0.10822 | 956 | 0.10997 | 486.76 | 0.12856 | 381.01 | 0.10287 | 0.0578 | 358 | 0.06405058 | 287.5
1989.89 | 0.08878 | 2934.21979 | 0.08573 | 1223.84 | 0.09313 | 1358.02 | 0.09012 | 926.6 | 0.10825 | 956.52 | 0.11 | 486.93 | 0.12861 | 381.19 | 0.10292 | 0.057829 | 357.8 | 0.06407958 | 287.5
1990.58 | 0.08881 | 2935.52109 | 0.08575 | 1224.19 | 0.09316 | 1358.45 | 0.09015 | 927.29 | 0.10829 | 956.73 | 0.11004 | 487.14 | 0.12867 | 381.28 | 0.10296 | 0.057887 | 357.1 | 0.06410858 | 287.5
1992.25 | 0.08883 | 2936.23854 | 0.08577 | 1225.12 | 0.09318 | 1358.99 | 0.09017 | 927.69 | 0.10833 | 957.15 | 0.11008 | 487.33 | 0.12872 | 381.39 | 0.103 | 0.057945 | 356.7 | 0.06413758 | 287.5
1993.08 | 0.08886 | 2938.17396 | 0.08579 | 1225.59 | 0.09321 | 1359.39 | 0.0902 | 928.04 | 0.10836 | 957.45 | 0.11012 | 487.63 | 0.12878 | 381.68 | 0.10305 | 0.057974 | 356.7 | 0.06416658 | 287.5
1993.65 | 0.08889 | 2938.95807 | 0.08582 | 1226.17 | 0.09324 | 1359.84 | 0.09023 | 928.44 | 0.1084 | 958.2 | 0.11015 | 487.74 | 0.12883 | 381.83 | 0.10309 | 0.058002 | 356.9 | 0.06419658 | 287.5
1994.8 | 0.08892 | 2940.02578 | 0.08584 | 1226.61 | 0.09326 | 1360.92 | 0.09025 | 928.82 | 0.10844 | 958.54 | 0.11019 | 488.13 | 0.12889 | 382.03 | 0.10314 | 0.058002 | 357.2 | 0.06422558 | 287.5
1995.87 | 0.08895 | 2941.02682 | 0.08586 | 1227.06 | 0.09329 | 1361.34 | 0.09028 | 929.39 | 0.10847 | 958.84 | 0.11023 | 488.28 | 0.12895 | 382.19 | 0.10319 | 0.058031 | 357.5 | 0.06425458 | 287.5
1996.89 | 0.08897 | 2941.7776 | 0.08588 | 1227.41 | 0.09332 | 1361.74 | 0.0903 | 929.59 | 0.10851 | 959.35 | 0.11027 | 488.44 | 0.129 | 382.36 | 0.10323 | 0.05806 | 357.8 | 0.06431258 | 287.5
1998.44 | 0.089 | 2942.64531 | 0.0859 | 1227.79 | 0.09335 | 1362.34 | 0.09033 | 929.87 | 0.10854 | 959.92 | 0.11031 | 488.76 | 0.12906 | 382.61 | 0.10328 | 0.05806 | 358 | 0.06434158 | 287.5
1999.15 | 0.08903 | 2943.47943 | 0.08593 | 1228.61 | 0.09337 | 1362.74 | 0.09035 | 930.14 | 0.10858 | 960.24 | 0.11034 | 488.94 | 0.12912 | 382.81 | 0.10332 | 0.058089 | 358.2 | 0.06437158 | 287.5
2000.04 | 0.08905 | 2944.89766 | 0.08595 | 1229.26 | 0.0934 | 1363.41 | 0.09037 | 930.51 | 0.10862 | 960.71 | 0.11038 | 489.26 | 0.12917 | 382.96 | 0.10337 | 0.058118 | 358.3 | 0.06440058 | 287.5
2000.81 | 0.08908 | 2945.8151 | 0.08597 | 1229.63 | 0.09343 | 1364.13 | 0.0904 | 930.81 | 0.10866 | 960.97 | 0.11042 | 489.56 | 0.12923 | 383.3 | 0.10341 | 0.058147 | 358.3 | 0.06442958 | 287.5
2001.66 | 0.08911 | 2946.86641 | 0.08599 | 1230.26 | 0.09346 | 1364.59 | 0.09042 | 931.31 | 0.10869 | 961.66 | 0.11046 | 489.93 | 0.12928 | 383.5 | 0.10346 | 0.058175 | 358.3 | 0.06445858 | 287.5
2002.59 | 0.08913 | 2947.71719 | 0.08602 | 1230.66 | 0.09349 | 1365.03 | 0.09045 | 931.71 | 0.10873 | 962.11 | 0.1105 | 490.11 | 0.12934 | 383.58 | 0.1035 | 0.058204 | 358.3 | 0.06448758 | 287.5
2003.44 | 0.08916 | 2949.35234 | 0.08604 | 1231.21 | 0.09352 | 1365.41 | 0.09047 | 932.01 | 0.10877 | 962.47 | 0.11054 | 490.33 | 0.12939 | 383.76 | 0.10355 | 0.058233 | 358.3 | 0.06451658 | 287.5
2004.21 | 0.08919 | 2950.78698 | 0.08606 | 1231.58 | 0.09355 | 1365.96 | 0.0905 | 932.44 | 0.1088 | 962.89 | 0.11057 | 490.6 | 0.12945 | 383.95 | 0.1036 | 0.058262 | 358.3 | 0.06454658 | 287.5
2004.64 | 0.08922 | 2952.58906 | 0.08609 | 1231.96 | 0.09358 | 1366.55 | 0.09052 | 932.94 | 0.10884 | 963.24 | 0.11061 | 490.86 | 0.12951 | 384.03 | 0.10364 | 0.05832 | 358.4 | 0.06457558 | 287.5
2005.58 | 0.08924 | 2953.90703 | 0.08611 | 1232.23 | 0.0936 | 1366.98 | 0.09055 | 933.43 | 0.10888 | 963.53 | 0.11065 | 491.2 | 0.12956 | 384.28 | 0.10369 | 0.058348 | 358.1 | 0.06460458 | 287.5
2006.55 | 0.08927 | 2955.44193 | 0.08613 | 1232.65 | 0.09363 | 1367.33 | 0.09057 | 934.01 | 0.10892 | 964.03 | 0.11069 | 491.46 | 0.12962 | 384.56 | 0.10374 | 0.058406 | 357.1 | 0.06466258 | 287.5
2007.2 | 0.08929 | 2956.39297 | 0.08616 | 1233.25 | 0.09366 | 1367.85 | 0.09059 | 934.49 | 0.10895 | 964.48 | 0.11072 | 491.75 | 0.12967 | 384.91 | 0.10378 | 0.058464 | 356.7 | 0.06469258 | 287.5
2007.78 | 0.08932 | 2957.17708 | 0.08618 | 1233.77 | 0.09369 | 1368.28 | 0.09062 | 934.91 | 0.10899 | 964.94 | 0.11076 | 491.96 | 0.12973 | 384.98 | 0.10383 | 0.058493 | 356.8 | 0.06472158 | 287.5
2008.58 | 0.08934 | 2958.79531 | 0.08621 | 1234.27 | 0.09372 | 1369.1 | 0.09064 | 935.71 | 0.10903 | 965.19 | 0.11079 | 492.28 | 0.12978 | 385.11 | 0.10388 | 0.058522 | 357 | 0.06475058 | 287.5
2009.28 | 0.08937 | 2960.09688 | 0.08623 | 1234.73 | 0.09374 | 1369.52 | 0.09067 | 936.05 | 0.10907 | 965.49 | 0.11083 | 492.5 | 0.12984 | 385.3 | 0.10392 | 0.058522 | 357.3 | 0.06477958 | 287.5
2010.12 | 0.08939 | 2961.36484 | 0.08626 | 1235.35 | 0.09377 | 1370.12 | 0.09069 | 936.31 | 0.10911 | 966.01 | 0.11087 | 492.61 | 0.12989 | 385.43 | 0.10397 | 0.05855 | 357.6 | 0.06480858 | 287.5
2011.42 | 0.08942 | 2963.70052 | 0.08628 | 1236.12 | 0.0938 | 1370.6 | 0.09072 | 936.58 | 0.10914 | 966.35 | 0.1109 | 492.8 | 0.12995 | 385.65 | 0.10401 | 0.058579 | 357.8 | 0.06483758 | 287.5
2012 | 0.08944 | 2965.01849 | 0.0863 | 1237.37 | 0.09383 | 1371.67 | 0.09074 | 937 | 0.10918 | 966.68 | 0.11094 | 493.08 | 0.13 | 385.9 | 0.10406 | 0.058608 | 358 | 0.06486758 | 287.5
2012.62 | 0.08946 | 2966.11979 | 0.08633 | 1237.7 | 0.09386 | 1372.34 | 0.09077 | 937.26 | 0.10922 | 967.03 | 0.11098 | 493.3 | 0.13006 | 386.15 | 0.1041 | 0.058637 | 357.8 | 0.06489658 | 287.6
2013.15 | 0.08949 | 2967.27083 | 0.08635 | 1238.4 | 0.09389 | 1372.72 | 0.0908 | 937.53 | 0.10926 | 967.58 | 0.11101 | 493.5 | 0.13011 | 386.3 | 0.10415 | 0.058695 | 357.4 | 0.06492558 | 287.5
2013.9 | 0.08951 | 2968.27187 | 0.08638 | 1238.84 | 0.09391 | 1373.04 | 0.09082 | 937.98 | 0.10929 | 967.86 | 0.11105 | 493.7 | 0.13016 | 386.42 | 0.10419 | 0.058723 | 357.2 | 0.06495458 | 287.6
2014.34 | 0.08953 | 2969.80677 | 0.0864 | 1239.17 | 0.09394 | 1373.3 | 0.09085 | 938.23 | 0.10933 | 968.25 | 0.11108 | 493.95 | 0.13022 | 386.67 | 0.10424 | 0.058752 | 357.2 | 0.06498358 | 287.5
2014.87 | 0.08956 | 2971.02474 | 0.08643 | 1239.54 | 0.09397 | 1373.67 | 0.09087 | 938.5 | 0.10936 | 968.8 | 0.11112 | 494.1 | 0.13027 | 386.9 | 0.10428 | 0.058781 | 357.3 | 0.06501358 | 287.5
2015.91 | 0.08958 | 2971.90911 | 0.08645 | 1240.16 | 0.094 | 1374.04 | 0.0909 | 938.81 | 0.1094 | 969.06 | 0.11116 | 494.28 | 0.13033 | 387.08 | 0.10433 | 0.05881 | 357.6 | 0.06507158 | 287.5
2016.72 | 0.08961 | 2972.57656 | 0.08647 | 1240.74 | 0.09403 | 1374.44 | 0.09093 | 939.22 | 0.10944 | 969.58 | 0.1112 | 494.45 | 0.13038 | 387.18 | 0.10437 | 0.05881 | 357.8 | 0.06510058 | 287.5
2017.31 | 0.08963 | 2974.26146 | 0.0865 | 1241.24 | 0.09406 | 1374.89 | 0.09095 | 939.48 | 0.10948 | 969.92 | 0.11123 | 494.73 | 0.13043 | 387.33 | 0.10442 | 0.058839 | 358 | 0.06512958 | 287.5
2018.02 | 0.08965 | 2975.1625 | 0.08652 | 1241.57 | 0.09409 | 1375.51 | 0.09098 | 940.02 | 0.10951 | 970.18 | 0.11127 | 494.92 | 0.13048 | 387.58 | 0.10446 | 0.058868 | 358 | 0.06515858 | 287.5
2018.98 | 0.08967 | 2976.86432 | 0.08655 | 1241.97 | 0.09411 | 1376.12 | 0.09101 | 940.32 | 0.10955 | 970.53 | 0.11131 | 495.07 | 0.13053 | 387.87 | 0.1045 | 0.058925 | 357.9 | 0.06518858 | 287.5
2020.03 | 0.0897 | 2978.29896 | 0.08657 | 1242.46 | 0.09414 | 1376.51 | 0.09103 | 940.68 | 0.10959 | 971.25 | 0.11135 | 495.33 | 0.13059 | 388.03 | 0.10455 | 0.058954 | 357.6 | 0.06521758 | 287.5
2020.71 | 0.08972 | 2979.58385 | 0.08659 | 1242.88 | 0.09417 | 1376.97 | 0.09106 | 940.97 | 0.10963 | 971.53 | 0.11139 | 495.5 | 0.13064 | 388.27 | 0.10459 | 0.058983 | 357.6 | 0.06524658 | 287.5
2021.46 | 0.08974 | 2980.95182 | 0.08662 | 1243.66 | 0.0942 | 1377.34 | 0.09109 | 941.55 | 0.10967 | 971.8 | 0.11142 | 495.87 | 0.13069 | 388.47 | 0.10463 | 0.059012 | 357.6 | 0.06527558 | 287.5
2022.21 | 0.08976 | 2982.45339 | 0.08664 | 1244.03 | 0.09423 | 1377.77 | 0.09111 | 942.13 | 0.1097 | 972.15 | 0.11146 | 496.24 | 0.13074 | 388.55 | 0.10467 | 0.059041 | 357.8 | 0.06530458 | 287.5
2022.86 | 0.08979 | 2983.35443 | 0.08667 | 1244.34 | 0.09426 | 1378.23 | 0.09114 | 942.64 | 0.10974 | 972.65 | 0.1115 | 496.42 | 0.1308 | 388.72 | 0.10471 | 0.05907 | 358 | 0.06533358 | 287.5
2023.8 | 0.08981 | 2984.50547 | 0.08669 | 1245.33 | 0.09429 | 1378.99 | 0.09117 | 942.9 | 0.10978 | 973.52 | 0.11154 | 496.59 | 0.13085 | 388.92 | 0.10476 | 0.05907 | 358.2 | 0.06536358 | 287.5
2024.9 | 0.08983 | 2986.07396 | 0.08671 | 1245.7 | 0.09431 | 1379.71 | 0.09119 | 943.57 | 0.10981 | 973.89 | 0.11158 | 496.75 | 0.1309 | 389.05 | 0.1048 | 0.059098 | 358.3 | 0.06539258 | 287.5
2025.68 | 0.08985 | 2986.94141 | 0.08674 | 1246.03 | 0.09434 | 1380.63 | 0.09122 | 944 | 0.10985 | 974.34 | 0.11162 | 496.9 | 0.13096 | 389.2 | 0.10484 | 0.059127 | 358.3 | 0.06542158 | 287.5
2026.32 | 0.08988 | 2988.25964 | 0.08676 | 1246.35 | 0.09437 | 1381.18 | 0.09125 | 944.5 | 0.10989 | 974.97 | 0.11166 | 497.12 | 0.13101 | 389.3 | 0.10488 | 0.059185 | 358.3 | 0.06547958 | 287.5
2027 | 0.0899 | 2989.56094 | 0.08679 | 1246.78 | 0.0944 | 1381.85 | 0.09128 | 945.39 | 0.10992 | 975.35 | 0.1117 | 497.34 | 0.13107 | 389.44 | 0.10492 | 0.059214 | 358.2 | 0.06550958 | 287.5
2027.63 | 0.08992 | 2990.62865 | 0.08681 | 1247.28 | 0.09443 | 1382.48 | 0.0913 | 945.72 | 0.10996 | 975.64 | 0.11174 | 497.45 | 0.13112 | 389.49 | 0.10496 | 0.059243 | 358.2 | 0.06553858 | 287.5
2028.6 | 0.08995 | 2992.84766 | 0.08683 | 1247.93 | 0.09446 | 1383.01 | 0.09133 | 946.02 | 0.11 | 976.09 | 0.11178 | 497.6 | 0.13118 | 389.84 | 0.105 | 0.059271 | 358.3 | 0.06556758 | 287.5
2029.35 | 0.08997 | 2994.0987 | 0.08686 | 1248.56 | 0.09448 | 1383.7 | 0.09136 | 946.56 | 0.11003 | 976.37 | 0.11182 | 497.82 | 0.13123 | 389.97 | 0.10504 | 0.0593 | 358.4 | 0.06559658 | 287.6
2030.42 | 0.08999 | 2995.50026 | 0.08688 | 1248.92 | 0.09451 | 1384.36 | 0.09139 | 946.86 | 0.11007 | 976.94 | 0.11186 | 498 | 0.13128 | 390.1 | 0.10508 | 0.059329 | 358.6 | 0.06562558 | 287.5
2031.76 | 0.09002 | 2996.23437 | 0.08691 | 1249.53 | 0.09454 | 1384.95 | 0.09141 | 947.19 | 0.11011 | 977.19 | 0.1119 | 498.3 | 0.13133 | 390.34 | 0.10512 | 0.059329 | 358.7 | 0.06565458 | 287.6
2032.24 | 0.09004 | 2997.48568 | 0.08693 | 1250.15 | 0.09457 | 1385.83 | 0.09144 | 947.49 | 0.11015 | 977.64 | 0.11194 | 498.69 | 0.13139 | 390.44 | 0.10516 | 0.059358 | 358.9 | 0.06568458 | 287.5
2033.07 | 0.09007 | 2998.82031 | 0.08695 | 1250.4 | 0.0946 | 1386.3 | 0.09147 | 947.76 | 0.11018 | 978.34 | 0.11198 | 498.92 | 0.13144 | 390.49 | 0.1052 | 0.059387 | 358.9 | 0.06571358 | 287.6
2033.52 | 0.09009 | 2999.57109 | 0.08698 | 1250.93 | 0.09463 | 1386.92 | 0.09149 | 948.17 | 0.11022 | 978.52 | 0.11202 | 499.29 | 0.13149 | 390.7 | 0.10524 | 0.059416 | 358.9 | 0.06574258 | 287.5
2034.12 | 0.09012 | 3000.33854 | 0.087 | 1251.3 | 0.09466 | 1387.89 | 0.09152 | 948.42 | 0.11026 | 978.78 | 0.11206 | 499.46 | 0.13155 | 390.9 | 0.10528 | 0.059473 | 358.9 | 0.06580058 | 287.5
2034.56 | 0.09014 | 3001.10599 | 0.08702 | 1251.63 | 0.09468 | 1388.25 | 0.09155 | 948.72 | 0.11029 | 979.08 | 0.1121 | 499.79 | 0.1316 | 391.24 | 0.10532 | 0.059502 | 358.9 | 0.06583058 | 287.6
2035.09 | 0.09017 | 3003.09141 | 0.08704 | 1252.14 | 0.09471 | 1388.6 | 0.09158 | 949.19 | 0.11033 | 979.43 | 0.11214 | 500.04 | 0.13166 | 391.34 | 0.10536 | 0.059531 | 359 | 0.06585958 | 287.5
2035.68 | 0.0902 | 3004.02578 | 0.08707 | 1252.84 | 0.09474 | 1389.24 | 0.0916 | 949.44 | 0.11036 | 980.44 | 0.11219 | 500.31 | 0.13171 | 391.42 | 0.1054 | 0.05956 | 359 | 0.06588858 | 287.5
2036.18 | 0.09022 | 3005.04349 | 0.08709 | 1253.54 | 0.09477 | 1389.87 | 0.09163 | 949.94 | 0.1104 | 980.74 | 0.11223 | 500.62 | 0.13177 | 391.52 | 0.10544 | 0.059589 | 359.2 | 0.06591758 | 287.5
2036.76 | 0.09025 | 3006.21146 | 0.08711 | 1254.04 | 0.0948 | 1390.52 | 0.09166 | 950.36 | 0.11044 | 981.58 | 0.11227 | 500.79 | 0.13183 | 391.65 | 0.10548 | 0.059618 | 359.3 | 0.06594658 | 287.6
2037.28 | 0.09028 | 3007.41276 | 0.08713 | 1254.94 | 0.09483 | 1390.96 | 0.09168 | 950.71 | 0.11047 | 982.06 | 0.11231 | 500.91 | 0.13188 | 391.85 | 0.10551 | 0.059618 | 359.4 | 0.06597558 | 287.5
2038.81 | 0.0903 | 3009.49818 | 0.08716 | 1255.56 | 0.09485 | 1391.59 | 0.09171 | 951.19 | 0.11051 | 982.61 | 0.11235 | 501.07 | 0.13194 | 391.99 | 0.10555 | 0.059646 | 359.5 | 0.06600558 | 287.6
2039.95 | 0.09033 | 3010.51589 | 0.08718 | 1256.04 | 0.09488 | 1392.01 | 0.09174 | 951.73 | 0.11055 | 982.93 | 0.11239 | 501.32 | 0.132 | 392.22 | 0.10559 | 0.059675 | 359.5 | 0.06603458 | 287.6
2040.76 | 0.09035 | 3011.31667 | 0.0872 | 1256.81 | 0.09491 | 1392.54 | 0.09177 | 952.03 | 0.11059 | 983.36 | 0.11243 | 501.67 | 0.13206 | 392.32 | 0.10563 | 0.059704 | 359.6 | 0.06606358 | 287.6
2041.73 | 0.09038 | 3012.08411 | 0.08722 | 1257.31 | 0.09494 | 1393.21 | 0.09179 | 952.48 | 0.11062 | 983.76 | 0.11247 | 501.92 | 0.13211 | 392.51 | 0.10567 | 0.059733 | 359.6 | 0.06609258 | 287.6
2043.1 | 0.09041 | 3014.06953 | 0.08725 | 1257.87 | 0.09497 | 1393.88 | 0.09182 | 952.81 | 0.11066 | 984.26 | 0.11252 | 502.12 | 0.13217 | 392.69 | 0.10571 | 0.059762 | 359.6 | 0.06612158 | 287.5
2043.98 | 0.09043 | 3015.25417 | 0.08727 | 1258.39 | 0.095 | 1394.29 | 0.09185 | 953.3 | 0.1107 | 984.71 | 0.11256 | 502.36 | 0.13223 | 392.86 | 0.10575 | 0.059791 | 359.7 | 0.06615158 | 287.5
2044.64 | 0.09046 | 3016.50547 | 0.08729 | 1259.28 | 0.09503 | 1394.94 | 0.09187 | 953.73 | 0.11074 | 985.12 | 0.1126 | 502.54 | 0.13228 | 393.04 | 0.10578 | 0.059819 | 359.8 | 0.06618058 | 287.5
2045.14 | 0.09049 | 3017.35651 | 0.08732 | 1259.69 | 0.09505 | 1395.38 | 0.0919 | 954.08 | 0.11078 | 985.8 | 0.11264 | 502.71 | 0.13234 | 393.21 | 0.10582 | 0.059848 | 359.9 | 0.06623858 | 287.5
2045.94 | 0.09051 | 3019.175 | 0.08734 | 1260.03 | 0.09508 | 1395.91 | 0.09193 | 954.45 | 0.11081 | 986.1 | 0.11268 | 503.14 | 0.1324 | 393.37 | 0.10586 | 0.059877 | 360 | 0.06626758 | 287.6
2047.09 | 0.09054 | 3019.92578 | 0.08736 | 1260.48 | 0.09511 | 1396.33 | 0.09195 | 954.76 | 0.11085 | 986.45 | 0.11271 | 503.36 | 0.13245 | 393.59 | 0.1059 | 0.059906 | 360.1 | 0.06629658 | 287.6
2048.12 | 0.09056 | 3020.84349 | 0.08738 | 1261.09 | 0.09514 | 1396.66 | 0.09198 | 955.4 | 0.11089 | 986.72 | 0.11275 | 503.56 | 0.13251 | 393.69 | 0.10594 | 0.059935 | 360.1 | 0.06632658 | 287.6
2049.27 | 0.09059 | 3022.49505 | 0.0874 | 1261.43 | 0.09517 | 1397.06 | 0.092 | 955.95 | 0.11093 | 987.05 | 0.11279 | 503.88 | 0.13256 | 393.74 | 0.10598 | 0.059964 | 360.2 | 0.06635558 | 287.6
2049.94 | 0.09061 | 3023.37943 | 0.08743 | 1262.05 | 0.0952 | 1397.65 | 0.09203 | 956.33 | 0.11097 | 987.55 | 0.11283 | 504.14 | 0.13262 | 393.91 | 0.10602 | 0.059992 | 360.2 | 0.06638458 | 287.6
2051.11 | 0.09064 | 3024.38047 | 0.08745 | 1262.51 | 0.09523 | 1398.16 | 0.09205 | 956.85 | 0.111 | 987.98 | 0.11287 | 504.36 | 0.13267 | 394.02 | 0.10606 | 0.060021 | 360.2 | 0.06641358 | 287.6
2051.68 | 0.09067 | 3025.26458 | 0.08747 | 1262.91 | 0.09526 | 1398.5 | 0.09208 | 957.18 | 0.11104 | 988.59 | 0.11291 | 504.56 | 0.13273 | 394.19 | 0.1061 | 0.060079 | 360.4 | 0.06644258 | 287.6
2052.44 | 0.09069 | 3026.63281 | 0.08749 | 1263.56 | 0.09529 | 1399.11 | 0.0921 | 957.62 | 0.11108 | 989.05 | 0.11295 | 504.73 | 0.13278 | 394.44 | 0.10614 | 0.060108 | 360.4 | 0.06647158 | 287.6
2053.53 | 0.09072 | 3027.81719 | 0.08751 | 1264.36 | 0.09532 | 1399.98 | 0.09212 | 957.97 | 0.11111 | 989.42 | 0.11299 | 504.88 | 0.13283 | 394.64 | 0.10618 | 0.060137 | 360.4 | 0.06650158 | 287.6
2054.23 | 0.09074 | 3029.35234 | 0.08753 | 1264.63 | 0.09535 | 1400.33 | 0.09215 | 958.28 | 0.11115 | 989.67 | 0.11302 | 505.24 | 0.13289 | 394.72 | 0.10622 | 0.060166 | 360.5 | 0.06653058 | 287.6
2055.15 | 0.09077 | 3030.38672 | 0.08755 | 1265.27 | 0.09538 | 1400.95 | 0.09217 | 958.52 | 0.11118 | 989.97 | 0.11306 | 505.51 | 0.13294 | 394.96 | 0.10626 | 0.060194 | 360.6 | 0.06655958 | 287.6
2055.83 | 0.09079 | 3031.15417 | 0.08758 | 1265.58 | 0.09541 | 1401.7 | 0.09219 | 958.8 | 0.11122 | 990.47 | 0.1131 | 505.73 | 0.133 | 395.22 | 0.10629 | 0.060223 | 360.6 | 0.06658858 | 287.6
2057.4 | 0.09082 | 3032.35547 | 0.0876 | 1265.97 | 0.09544 | 1402.17 | 0.09222 | 959.05 | 0.11126 | 990.79 | 0.11314 | 505.88 | 0.13305 | 395.38 | 0.10633 | 0.060252 | 360.6 | 0.06664758 | 287.6
2058.32 | 0.09084 | 3033.9237 | 0.08762 | 1266.55 | 0.09547 | 1402.57 | 0.09224 | 959.35 | 0.11129 | 991.54 | 0.11317 | 506.01 | 0.1331 | 395.49 | 0.10637 | 0.060281 | 360.6 | 0.06667658 | 287.6
2058.77 | 0.09087 | 3034.72448 | 0.08764 | 1267 | 0.0955 | 1402.97 | 0.09227 | 959.84 | 0.11133 | 991.84 | 0.11321 | 506.3 | 0.13316 | 395.63 | 0.10641 | 0.06031 | 360.6 | 0.06670558 | 287.6
2060.03 | 0.09089 | 3036.07604 | 0.08766 | 1267.32 | 0.09552 | 1403.74 | 0.09229 | 960.67 | 0.11136 | 992.34 | 0.11324 | 506.45 | 0.13321 | 395.89 | 0.10645 | 0.060339 | 360.6 | 0.06673458 | 287.6
2060.64 | 0.09092 | 3037.24375 | 0.08768 | 1267.85 | 0.09555 | 1404.39 | 0.09231 | 960.97 | 0.1114 | 992.64 | 0.11328 | 506.58 | 0.13327 | 395.98 | 0.10649 | 0.060367 | 360.6 | 0.06676358 | 287.7
2061.1 | 0.09094 | 3038.26146 | 0.0877 | 1268.25 | 0.09558 | 1404.82 | 0.09234 | 961.45 | 0.11144 | 993.26 | 0.11331 | 506.76 | 0.13332 | 396.09 | 0.10652 | 0.060396 | 360.7 | 0.06679258 | 287.7
2062.14 | 0.09097 | 3039.17917 | 0.08772 | 1268.59 | 0.09561 | 1405.4 | 0.09236 | 961.94 | 0.11147 | 993.47 | 0.11335 | 506.95 | 0.13337 | 396.19 | 0.10656 | 0.060425 | 360.9 | 0.06682258 | 287.6
2062.69 | 0.09099 | 3040.5474 | 0.08775 | 1269.14 | 0.09564 | 1405.74 | 0.09239 | 962.21 | 0.11151 | 993.76 | 0.11338 | 507.16 | 0.13342 | 396.33 | 0.1066 | 0.060454 | 361.2 | 0.06685158 | 287.7
2063.19 | 0.09102 | 3041.41484 | 0.08777 | 1269.79 | 0.09567 | 1406.47 | 0.09241 | 962.92 | 0.11155 | 994.14 | 0.11341 | 507.35 | 0.13348 | 396.56 | 0.10664 | 0.060454 | 361.4 | 0.06688058 | 287.7
2063.84 | 0.09104 | 3042.26589 | 0.08779 | 1270.91 | 0.0957 | 1407.02 | 0.09244 | 963.32 | 0.11158 | 994.34 | 0.11345 | 507.5 | 0.13353 | 396.74 | 0.10667 | 0.060483 | 361.6 | 0.06693858 | 287.6
2064.94 | 0.09107 | 3043.33359 | 0.08781 | 1271.19 | 0.09572 | 1407.46 | 0.09246 | 963.67 | 0.11162 | 994.69 | 0.11348 | 507.93 | 0.13358 | 397.06 | 0.10671 | 0.060512 | 361.8 | 0.06696858 | 287.7
2065.92 | 0.09109 | 3044.08437 | 0.08783 | 1271.96 | 0.09575 | 1408.44 | 0.09249 | 963.86 | 0.11165 | 995.01 | 0.11352 | 508.1 | 0.13363 | 397.21 | 0.10675 | 0.060541 | 362 | 0.06699758 | 287.7
2066.49 | 0.09111 | 3044.76849 | 0.08785 | 1272.36 | 0.09578 | 1408.97 | 0.09252 | 964.31 | 0.11169 | 995.44 | 0.11355 | 508.48 | 0.13368 | 397.43 | 0.10679 | 0.060569 | 362.2 | 0.06702658 | 287.7
2067.23 | 0.09114 | 3045.80286 | 0.08787 | 1272.67 | 0.09581 | 1409.46 | 0.09254 | 964.64 | 0.11173 | 995.88 | 0.11359 | 508.78 | 0.13373 | 397.54 | 0.10683 | 0.060569 | 362.4 | 0.06705558 | 287.7
2067.84 | 0.09116 | 3047.53802 | 0.08789 | 1273.51 | 0.09584 | 1410.03 | 0.09257 | 964.89 | 0.11177 | 996.28 | 0.11362 | 509.17 | 0.13378 | 397.68 | 0.10686 | 0.060598 | 362.6 | 0.06708458 | 287.7
2068.36 | 0.09119 | 3048.40547 | 0.08791 | 1273.86 | 0.09586 | 1410.48 | 0.09259 | 965.39 | 0.1118 | 996.61 | 0.11365 | 509.33 | 0.13384 | 397.83 | 0.1069 | 0.060627 | 362.7 | 0.06711358 | 287.7
2068.89 | 0.09121 | 3050.15729 | 0.08793 | 1274.14 | 0.09589 | 1410.86 | 0.09262 | 965.89 | 0.11184 | 996.99 | 0.11369 | 509.5 | 0.13389 | 397.88 | 0.10694 | 0.060656 | 362.8 | 0.06714358 | 287.7
2069.88 | 0.09124 | 3050.975 | 0.08795 | 1274.54 | 0.09592 | 1411.41 | 0.09265 | 966.16 | 0.11188 | 997.31 | 0.11372 | 509.7 | 0.13394 | 397.98 | 0.10698 | 0.061319 | 344.5 | 0.06717258 | 287.7
2070.48 | 0.09126 | 3052.59323 | 0.08798 | 1274.88 | 0.09594 | 1412.03 | 0.09267 | 966.64 | 0.11191 | 997.78 | 0.11375 | 509.83 | 0.134 | 398.14 | 0.10702 | 0.061319 | 345.4 | 0.06720158 | 287.7
2071.53 | 0.09128 | 3053.94453 | 0.088 | 1275.41 | 0.09597 | 1412.78 | 0.0927 | 967.11 | 0.11195 | 998.35 | 0.11379 | 509.95 | 0.13405 | 398.33 | 0.10706 | 0.061348 | 346.1 | 0.06723058 | 287.7
2072.05 | 0.09131 | 3054.94557 | 0.08802 | 1276.31 | 0.096 | 1413.31 | 0.09273 | 967.34 | 0.11198 | 998.66 | 0.11382 | 510.28 | 0.13411 | 398.39 | 0.1071 | 0.061348 | 346.7 | 0.06725958 | 287.7
2072.58 | 0.09133 | 3055.79661 | 0.08804 | 1277.31 | 0.09603 | 1413.73 | 0.09276 | 967.59 | 0.11202 | 999.08 | 0.11386 | 510.45 | 0.13416 | 398.6 | 0.10714 | 0.061348 | 347.3 | 0.06728858 | 287.7
2073.55 | 0.09135 | 3056.5474 | 0.08806 | 1277.85 | 0.09605 | 1414.08 | 0.09278 | 967.91 | 0.11205 | 999.35 | 0.11389 | 510.58 | 0.13422 | 398.85 | 0.10718 | 0.061348 | 347.9 | 0.06731858 | 287.8
2074.52 | 0.09138 | 3057.36484 | 0.08808 | 1278.28 | 0.09608 | 1414.46 | 0.09281 | 968.16 | 0.11209 | 999.61 | 0.11393 | 510.82 | 0.13427 | 399.01 | 0.10722 | 0.061377 | 348.5 | 0.06737658 | 287.7
2075.08 | 0.0914 | 3058.96667 | 0.0881 | 1278.66 | 0.09611 | 1414.81 | 0.09284 | 968.5 | 0.11213 | 999.96 | 0.11396 | 510.97 | 0.13433 | 399.18 | 0.10726 | 0.061377 | 349.2 | 0.06740558 | 287.8
2076 | 0.09142 | 3060.05104 | 0.08812 | 1279.08 | 0.09614 | 1415.68 | 0.09287 | 968.75 | 0.11216 | 1000.43 | 0.114 | 511.18 | 0.13438 | 399.36 | 0.1073 | 0.061377 | 349.8 | 0.06743458 | 287.7
2076.85 | 0.09145 | 3060.98542 | 0.08814 | 1279.41 | 0.09617 | 1416.27 | 0.0929 | 969.03 | 0.1122 | 1000.86 | 0.11403 | 511.53 | 0.13444 | 399.45 | 0.10734 | 0.061377 | 350.4 | 0.06746458 | 287.8
2077.5 | 0.09147 | 3061.66927 | 0.08816 | 1279.8 | 0.0962 | 1416.65 | 0.09292 | 969.41 | 0.11223 | 1001.22 | 0.11407 | 511.87 | 0.13449 | 399.53 | 0.10738 | 0.061406 | 351.1 | 0.06749358 | 287.8
2078.25 | 0.09149 | 3062.68724 | 0.08818 | 1280.42 | 0.09622 | 1417.67 | 0.09295 | 969.8 | 0.11227 | 1001.73 | 0.1141 | 512.1 | 0.13455 | 399.76 | 0.10742 | 0.061406 | 351.7 | 0.06752258 | 287.8
2079.34 | 0.09152 | 3063.92161 | 0.0882 | 1281 | 0.09625 | 1418.03 | 0.09298 | 970.2 | 0.1123 | 1002.05 | 0.11414 | 512.59 | 0.1346 | 399.91 | 0.10746 | 0.061406 | 352.3 | 0.06755158 | 287.8
2080.04 | 0.09154 | 3065.07292 | 0.08822 | 1281.42 | 0.09628 | 1419.02 | 0.09301 | 970.81 | 0.11234 | 1002.38 | 0.11418 | 512.7 | 0.13465 | 400.2 | 0.1075 | 0.061406 | 352.9 | 0.06758058 | 287.8
2080.64 | 0.09157 | 3066.82474 | 0.08824 | 1281.85 | 0.09631 | 1419.55 | 0.09304 | 971.15 | 0.11238 | 1002.73 | 0.11421 | 512.85 | 0.13471 | 400.35 | 0.10755 | 0.061435 | 353.5 | 0.06760958 | 287.8
2081.52 | 0.09159 | 3068.00938 | 0.08826 | 1282.37 | 0.09634 | 1420.42 | 0.09306 | 971.48 | 0.11241 | 1003.07 | 0.11425 | 513.17 | 0.13477 | 400.46 | 0.10759 | 0.061435 | 354.1 | 0.06763958 | 287.8
2082.43 | 0.09162 | 3069.22734 | 0.08828 | 1283.18 | 0.09637 | 1421.34 | 0.09309 | 971.9 | 0.11245 | 1003.43 | 0.11429 | 513.39 | 0.13482 | 400.58 | 0.10763 | 0.061435 | 354.8 | 0.06766858 | 287.8
2083.53 | 0.09164 | 3070.44531 | 0.0883 | 1283.47 | 0.0964 | 1422.14 | 0.09312 | 972.27 | 0.11249 | 1003.68 | 0.11433 | 513.69 | 0.13487 | 400.66 | 0.10767 | 0.061435 | 355.3 | 0.06772658 | 287.8
2084.16 | 0.09167 | 3072.3974 | 0.08832 | 1284.27 | 0.09642 | 1422.71 | 0.09315 | 972.58 | 0.11253 | 1004.05 | 0.11436 | 513.87 | 0.13493 | 400.8 | 0.10772 | 0.061463 | 355.9 | 0.06775558 | 287.8
2085.19 | 0.09169 | 3073.5151 | 0.08834 | 1284.62 | 0.09645 | 1423.34 | 0.09317 | 973.03 | 0.11256 | 1004.55 | 0.1144 | 514 | 0.13498 | 400.9 | 0.10776 | 0.061463 | 356.5 | 0.06778558 | 287.8
2086.35 | 0.09172 | 3074.31589 | 0.08836 | 1284.94 | 0.09648 | 1424.02 | 0.0932 | 973.48 | 0.1126 | 1004.9 | 0.11444 | 514.24 | 0.13504 | 401.23 | 0.1078 | 0.061463 | 357.1 | 0.06781458 | 287.8
2086.78 | 0.09174 | 3075.45052 | 0.08838 | 1285.32 | 0.09651 | 1424.39 | 0.09323 | 973.92 | 0.11264 | 1005.24 | 0.11448 | 514.35 | 0.13509 | 401.41 | 0.10784 | 0.061492 | 357.7 | 0.06784358 | 287.8
2087.55 | 0.09176 | 3076.2513 | 0.0884 | 1286.29 | 0.09654 | 1424.92 | 0.09326 | 974.39 | 0.11267 | 1005.74 | 0.11451 | 514.6 | 0.13515 | 401.65 | 0.10789 | 0.061492 | 358.2 | 0.06787258 | 287.8
2088.11 | 0.09179 | 3077.00208 | 0.08842 | 1286.67 | 0.09657 | 1425.36 | 0.09328 | 974.97 | 0.11271 | 1006.39 | 0.11455 | 514.94 | 0.1352 | 401.83 | 0.10793 | 0.061492 | 358.7 | 0.06790158 | 287.8
2089.25 | 0.09181 | 3077.85313 | 0.08844 | 1287.16 | 0.0966 | 1425.69 | 0.09331 | 975.69 | 0.11275 | 1006.9 | 0.11459 | 515.11 | 0.13526 | 401.93 | 0.10797 | 0.061521 | 359.3 | 0.06793058 | 287.8
2090 | 0.09184 | 3078.70391 | 0.08846 | 1287.41 | 0.09662 | 1426.08 | 0.09334 | 975.95 | 0.11279 | 1007.24 | 0.11463 | 515.26 | 0.13531 | 402.22 | 0.10801 | 0.061521 | 359.8 | 0.06796058 | 287.8
2090.43 | 0.09186 | 3079.43802 | 0.08848 | 1287.92 | 0.09665 | 1426.74 | 0.09337 | 976.34 | 0.11283 | 1007.79 | 0.11467 | 515.44 | 0.13536 | 402.48 | 0.10806 | 0.06155 | 360.3 | 0.06798958 | 287.8
2091.18 | 0.09188 | 3080.12214 | 0.0885 | 1288.71 | 0.09668 | 1427.08 | 0.09339 | 976.9 | 0.11286 | 1008.27 | 0.1147 | 515.71 | 0.13542 | 402.67 | 0.1081 | 0.06155 | 360.6 | 0.06801858 | 287.8
2092.52 | 0.09191 | 3081.64036 | 0.08852 | 1289.52 | 0.09671 | 1427.96 | 0.09342 | 977.27 | 0.1129 | 1008.87 | 0.11474 | 515.87 | 0.13547 | 402.97 | 0.10814 | 0.061579 | 360.8 | 0.06804758 | 287.8
2092.99 | 0.09193 | 3082.50781 | 0.08854 | 1289.89 | 0.09674 | 1428.53 | 0.09345 | 977.59 | 0.11294 | 1009.27 | 0.11478 | 516.11 | 0.13552 | 403.22 | 0.10819 | 0.061608 | 360.9 | 0.06807658 | 287.8
2093.49 | 0.09195 | 3084.25964 | 0.08856 | 1290.66 | 0.09677 | 1429.1 | 0.09347 | 978.32 | 0.11298 | 1009.64 | 0.11482 | 516.37 | 0.13558 | 403.3 | 0.10823 | 0.061637 | 360.9 | 0.06813558 | 287.8
2094.22 | 0.09198 | 3085.74453 | 0.08858 | 1291.19 | 0.0968 | 1429.51 | 0.0935 | 978.57 | 0.11302 | 1010.31 | 0.11486 | 516.69 | 0.13563 | 403.45 | 0.10827 | 0.061665 | 360.9 | 0.06816458 | 287.8
2094.87 | 0.092 | 3086.89583 | 0.0886 | 1291.58 | 0.09683 | 1430.16 | 0.09353 | 979.07 | 0.11305 | 1010.63 | 0.11489 | 516.92 | 0.13568 | 403.6 | 0.10831 | 0.061694 | 361 | 0.06819358 | 287.8
2095.32 | 0.09202 | 3087.77995 | 0.08862 | 1292.01 | 0.09686 | 1430.55 | 0.09355 | 979.39 | 0.11309 | 1011.14 | 0.11493 | 517.31 | 0.13573 | 403.68 | 0.10835 | 0.061723 | 361 | 0.06822258 | 287.8
2096.44 | 0.09205 | 3088.4474 | 0.08864 | 1292.49 | 0.09689 | 1430.91 | 0.09358 | 979.72 | 0.11313 | 1011.49 | 0.11497 | 517.42 | 0.13578 | 403.9 | 0.10839 | 0.061752 | 361.1 | 0.06825158 | 287.8
2096.97 | 0.09207 | 3089.79896 | 0.08866 | 1293.1 | 0.09692 | 1431.25 | 0.09361 | 980.16 | 0.11317 | 1011.79 | 0.11501 | 517.61 | 0.13584 | 404.03 | 0.10843 | 0.061781 | 361.1 | 0.06828158 | 287.8
2097.57 | 0.0921 | 3090.86667 | 0.08868 | 1293.45 | 0.09695 | 1431.71 | 0.09363 | 980.47 | 0.11321 | 1012.26 | 0.11505 | 517.99 | 0.13589 | 404.17 | 0.10847 | 0.06181 | 361.2 | 0.06831058 | 287.8
2098.27 | 0.09212 | 3092.16797 | 0.0887 | 1294.26 | 0.09698 | 1432.17 | 0.09366 | 980.88 | 0.11325 | 1012.69 | 0.11509 | 518.11 | 0.13594 | 404.37 | 0.10851 | 0.061838 | 361.2 | 0.06833958 | 287.8
2098.89 | 0.09215 | 3093.61953 | 0.08872 | 1295.18 | 0.09702 | 1432.58 | 0.09369 | 981.21 | 0.11329 | 1012.99 | 0.11513 | 518.24 | 0.13599 | 404.62 | 0.10855 | 0.061867 | 361.3 | 0.06836858 | 287.8
2100.03 | 0.09217 | 3094.63724 | 0.08874 | 1295.61 | 0.09705 | 1433.98 | 0.09371 | 981.64 | 0.11333 | 1013.29 | 0.11516 | 518.49 | 0.13604 | 404.8 | 0.10859 | 0.061896 | 361.4 | 0.06839758 | 287.8
2101.04 | 0.09219 | 3095.45469 | 0.08876 | 1296.05 | 0.09708 | 1434.27 | 0.09374 | 982.11 | 0.11337 | 1013.59 | 0.1152 | 518.66 | 0.13609 | 404.99 | 0.10863 | 0.061925 | 361.4 | 0.06842658 | 287.8
2102.06 | 0.09222 | 3096.1888 | 0.08879 | 1296.62 | 0.09711 | 1435.27 | 0.09376 | 982.38 | 0.11341 | 1014 | 0.11524 | 518.86 | 0.13615 | 405.1 | 0.10866 | 0.061954 | 361.5 | 0.06845658 | 287.8
2103.06 | 0.09224 | 3096.93958 | 0.08881 | 1297.32 | 0.09714 | 1435.77 | 0.09379 | 982.64 | 0.11344 | 1014.38 | 0.11528 | 519.03 | 0.1362 | 405.15 | 0.1087 | 0.061983 | 361.5 | 0.06851458 | 287.8
2103.76 | 0.09227 | 3098.10755 | 0.08883 | 1297.92 | 0.09717 | 1436.27 | 0.09382 | 982.93 | 0.11348 | 1014.86 | 0.11531 | 519.14 | 0.13625 | 405.32 | 0.10874 | 0.062011 | 361.6 | 0.06854358 | 287.8
2104.51 | 0.09229 | 3099.22526 | 0.08885 | 1299.02 | 0.09721 | 1436.79 | 0.09384 | 983.34 | 0.11352 | 1015.25 | 0.11535 | 519.33 | 0.13631 | 405.42 | 0.10878 | 0.06204 | 361.6 | 0.06857258 | 287.9
2105.47 | 0.09232 | 3100.3099 | 0.08887 | 1299.75 | 0.09724 | 1437.07 | 0.09387 | 983.85 | 0.11356 | 1015.63 | 0.11539 | 519.51 | 0.13636 | 405.67 | 0.10881 | 0.062069 | 361.7 | 0.06860258 | 287.9
2106.23 | 0.09234 | 3101.6112 | 0.0889 | 1300 | 0.09727 | 1437.42 | 0.09389 | 984.3 | 0.1136 | 1016.1 | 0.11543 | 519.73 | 0.13641 | 405.87 | 0.10885 | 0.062098 | 361.8 | 0.06863158 | 287.9
2106.72 | 0.09237 | 3102.97917 | 0.08892 | 1300.39 | 0.0973 | 1437.7 | 0.09392 | 984.83 | 0.11364 | 1016.51 | 0.11546 | 520.03 | 0.13647 | 405.92 | 0.10888 | 0.062127 | 361.8 | 0.06866058 | 287.9
2107.25 | 0.09239 | 3103.89687 | 0.08894 | 1300.82 | 0.09733 | 1438.07 | 0.09394 | 985.33 | 0.11367 | 1016.9 | 0.1155 | 520.34 | 0.13652 | 406.07 | 0.10892 | 0.062156 | 361.9 | 0.06868958 | 287.9
2107.99 | 0.09242 | 3105.5487 | 0.08897 | 1301.29 | 0.09737 | 1438.71 | 0.09397 | 985.83 | 0.11371 | 1017.53 | 0.11554 | 520.59 | 0.13657 | 406.12 | 0.10895 | 0.062185 | 361.9 | 0.06871858 | 287.9
2109.12 | 0.09244 | 3107.21693 | 0.08899 | 1301.84 | 0.0974 | 1439.51 | 0.094 | 986.53 | 0.11375 | 1017.87 | 0.11558 | 520.76 | 0.13663 | 406.25 | 0.10899 | 0.062213 | 362 | 0.06874758 | 287.9
2109.85 | 0.09247 | 3108.3849 | 0.08901 | 1302.22 | 0.09743 | 1439.96 | 0.09402 | 986.98 | 0.11379 | 1018.22 | 0.11561 | 520.98 | 0.13668 | 406.35 | 0.10902 | 0.062242 | 362.1 | 0.06877758 | 287.9
2110.55 | 0.09249 | 3109.4862 | 0.08904 | 1302.71 | 0.09746 | 1440.71 | 0.09405 | 987.53 | 0.11382 | 1018.65 | 0.11565 | 521.34 | 0.13673 | 406.55 | 0.10905 | 0.062271 | 362.1 | 0.06880658 | 287.9
2111.41 | 0.09252 | 3110.98776 | 0.08906 | 1303.44 | 0.09749 | 1441.31 | 0.09407 | 987.83 | 0.11386 | 1018.93 | 0.11569 | 521.5 | 0.13679 | 406.64 | 0.10909 | 0.0623 | 362.2 | 0.06883558 | 287.9
2112.09 | 0.09254 | 3112.28906 | 0.08908 | 1303.77 | 0.09753 | 1441.74 | 0.0941 | 988.18 | 0.1139 | 1019.62 | 0.11572 | 521.8 | 0.13684 | 406.8 | 0.10912 | 0.062329 | 362.3 | 0.06886458 | 287.9
2112.59 | 0.09257 | 3113.15651 | 0.08911 | 1304.57 | 0.09756 | 1442.26 | 0.09412 | 988.52 | 0.11393 | 1019.93 | 0.11576 | 521.91 | 0.1369 | 406.94 | 0.10916 | 0.062358 | 362.3 | 0.06892358 | 287.9
2114.04 | 0.0926 | 3113.95755 | 0.08913 | 1305.54 | 0.09759 | 1442.81 | 0.09415 | 988.85 | 0.11397 | 1020.39 | 0.1158 | 522.33 | 0.13695 | 407.02 | 0.10919 | 0.062386 | 362.3 | 0.06895258 | 287.9
2114.66 | 0.09262 | 3115.20885 | 0.08915 | 1306.51 | 0.09762 | 1443.76 | 0.09418 | 989.13 | 0.11401 | 1020.72 | 0.11583 | 522.51 | 0.13701 | 407.2 | 0.10922 | 0.062415 | 362.4 | 0.06898158 | 287.9
2115.53 | 0.09265 | 3116.0263 | 0.08918 | 1306.84 | 0.09765 | 1444.43 | 0.0942 | 989.45 | 0.11404 | 1021 | 0.11587 | 522.76 | 0.13706 | 407.34 | 0.10925 | 0.062444 | 362.5 | 0.06901058 | 287.9
2116.09 | 0.09267 | 3119.09609 | 0.0892 | 1307.41 | 0.09768 | 1444.8 | 0.09423 | 989.72 | 0.11408 | 1021.5 | 0.11591 | 522.86 | 0.13712 | 407.4 | 0.10929 | 0.062473 | 362.5 | 0.06903958 | 287.9
2116.71 | 0.0927 | 3120.36406 | 0.08923 | 1307.71 | 0.0977 | 1445.3 | 0.09426 | 990.1 | 0.11412 | 1021.69 | 0.11594 | 523.08 | 0.13718 | 407.47 | 0.10932 | 0.062502 | 362.6 | 0.06906858 | 287.9
2117.36 | 0.09272 | 3121.74922 | 0.08925 | 1308.04 | 0.09773 | 1445.65 | 0.09428 | 990.4 | 0.11415 | 1022 | 0.11598 | 523.25 | 0.13724 | 407.55 | 0.10935 | 0.062531 | 362.6 | 0.06909858 | 287.9
2118.1 | 0.09275 | 3123.18385 | 0.08927 | 1309.03 | 0.09776 | 1446.18 | 0.09431 | 990.99 | 0.11419 | 1022.32 | 0.11602 | 523.5 | 0.1373 | 407.8 | 0.10939 | 0.062559 | 362.7 | 0.06912758 | 287.9
2119.05 | 0.09277 | 3124.50208 | 0.0893 | 1309.38 | 0.09779 | 1446.56 | 0.09434 | 991.27 | 0.11423 | 1022.7 | 0.11605 | 523.98 | 0.13736 | 407.94 | 0.10942 | 0.062588 | 362.8 | 0.06915658 | 287.9
2120.53 | 0.0928 | 3125.67005 | 0.08932 | 1309.8 | 0.09782 | 1447.35 | 0.09436 | 991.57 | 0.11426 | 1023.31 | 0.11609 | 524.21 | 0.13741 | 408.06 | 0.10945 | 0.062617 | 362.8 | 0.06918558 | 287.9
2122.08 | 0.09283 | 3128.45625 | 0.08935 | 1310.35 | 0.09785 | 1447.8 | 0.09439 | 992.2 | 0.1143 | 1024.01 | 0.11613 | 524.46 | 0.13747 | 408.16 | 0.10949 | 0.062646 | 362.9 | 0.06921458 | 287.9
2123.05 | 0.09285 | 3129.15703 | 0.08937 | 1310.96 | 0.09788 | 1448.25 | 0.09442 | 992.72 | 0.11434 | 1024.46 | 0.11617 | 524.7 | 0.13753 | 408.49 | 0.10952 | 0.062675 | 363 | 0.06927358 | 287.9
2124 | 0.09288 | 3131.09219 | 0.0894 | 1311.6 | 0.09791 | 1448.95 | 0.09445 | 993.1 | 0.11437 | 1025.26 | 0.1162 | 524.88 | 0.13759 | 408.66 | 0.10955 | 0.062704 | 363.1 | 0.06930258 | 287.9
2124.72 | 0.0929 | 3132.42708 | 0.08942 | 1312.33 | 0.09793 | 1449.68 | 0.09447 | 993.56 | 0.11441 | 1025.62 | 0.11624 | 525.13 | 0.13764 | 408.74 | 0.10959 | 0.062733 | 363.1 | 0.06933158 | 288
2126.34 | 0.09293 | 3133.22786 | 0.08945 | 1312.77 | 0.09796 | 1450.18 | 0.0945 | 993.87 | 0.11445 | 1025.91 | 0.11628 | 525.27 | 0.1377 | 408.86 | 0.10963 | 0.062761 | 363.2 | 0.06936058 | 287.9
2126.94 | 0.09296 | 3134.07865 | 0.08947 | 1313.27 | 0.09799 | 1450.75 | 0.09453 | 994.16 | 0.11448 | 1026.36 | 0.11632 | 525.45 | 0.13776 | 409.07 | 0.10966 | 0.06279 | 363.2 | 0.06938958 | 288
2127.84 | 0.09298 | 3135.68047 | 0.0895 | 1313.82 | 0.09802 | 1451.12 | 0.09455 | 994.54 | 0.11452 | 1027.03 | 0.11636 | 525.77 | 0.13781 | 409.27 | 0.1097 | 0.062819 | 363.2 | 0.06941958 | 288
2128.91 | 0.09301 | 3136.48125 | 0.08952 | 1314.27 | 0.09805 | 1451.59 | 0.09458 | 994.82 | 0.11456 | 1027.33 | 0.1164 | 526.02 | 0.13787 | 409.36 | 0.10974 | 0.062848 | 363.3 | 0.06944858 | 288
2129.64 | 0.09303 | 3137.54896 | 0.08955 | 1314.62 | 0.09807 | 1452.64 | 0.09461 | 995.47 | 0.1146 | 1027.58 | 0.11644 | 526.3 | 0.13792 | 409.57 | 0.10978 | 0.062877 | 363.4 | 0.06947758 | 288
2130.11 | 0.09306 | 3139.00052 | 0.08957 | 1314.95 | 0.0981 | 1453.45 | 0.09463 | 995.94 | 0.11463 | 1027.93 | 0.11648 | 526.57 | 0.13798 | 409.76 | 0.10982 | 0.062906 | 363.5 | 0.06950658 | 288
2130.84 | 0.09308 | 3139.8013 | 0.0896 | 1315.35 | 0.09813 | 1453.89 | 0.09466 | 996.24 | 0.11467 | 1028.18 | 0.11652 | 526.92 | 0.13803 | 409.87 | 0.10986 | 0.062934 | 363.6 | 0.06953558 | 288
2131.46 | 0.09311 | 3141.06927 | 0.08962 | 1316.02 | 0.09816 | 1454.2 | 0.09469 | 996.59 | 0.1147 | 1028.51 | 0.11656 | 527.18 | 0.13809 | 410.01 | 0.1099 | 0.062963 | 363.5 | 0.06956458 | 288
2132.18 | 0.09314 | 3142.97135 | 0.08964 | 1316.49 | 0.09819 | 1454.62 | 0.09471 | 997.24 | 0.11474 | 1028.81 | 0.11659 | 527.42 | 0.13814 | 410.16 | 0.10994 | 0.062992 | 363.6 | 0.06959458 | 288
2132.69 | 0.09316 | 3144.10573 | 0.08967 | 1317.05 | 0.09822 | 1455.64 | 0.09474 | 997.51 | 0.11478 | 1029.29 | 0.11663 | 527.62 | 0.1382 | 410.52 | 0.10998 | 0.063021 | 363.6 | 0.06965258 | 288
2133.33 | 0.09318 | 3145.69089 | 0.08969 | 1317.75 | 0.09825 | 1456.14 | 0.09477 | 997.76 | 0.11481 | 1029.71 | 0.11667 | 527.73 | 0.13825 | 410.72 | 0.11002 | 0.063079 | 363.6 | 0.06965258 | 288
2133.86 | 0.09321 | 3146.72526 | 0.08972 | 1318.1 | 0.09828 | 1456.81 | 0.09479 | 998.04 | 0.11485 | 1030.15 | 0.11671 | 528.14 | 0.13831 | 410.82 | 0.11006 | 0.063107 | 363.5 | 0.06971058 | 288
2134.38 | 0.09323 | 3147.45937 | 0.08974 | 1318.57 | 0.09831 | 1457.29 | 0.09482 | 998.63 | 0.11488 | 1030.73 | 0.11675 | 528.27 | 0.13836 | 411.02 | 0.1101 | 0.063136 | 363.3 | 0.06974058 | 288
2135.11 | 0.09326 | 3148.66068 | 0.08977 | 1318.96 | 0.09834 | 1457.76 | 0.09485 | 999.04 | 0.11492 | 1031.15 | 0.11679 | 528.5 | 0.13842 | 411.17 | 0.11014 | 0.063771 | 347.3 | 0.06976958 | 288.1
2135.61 | 0.09328 | 3150.27891 | 0.08979 | 1319.39 | 0.09836 | 1458.49 | 0.09487 | 999.31 | 0.11496 | 1031.51 | 0.11683 | 528.69 | 0.13847 | 411.33 | 0.11018 | 0.063771 | 348 | 0.06979858 | 288
2136.87 | 0.0933 | 3151.78047 | 0.08982 | 1320.01 | 0.09839 | 1458.93 | 0.0949 | 999.69 | 0.11499 | 1031.8 | 0.11687 | 528.95 | 0.13852 | 411.43 | 0.11023 | 0.063771 | 348.6 | 0.06982758 | 288.1
2138.63 | 0.09333 | 3152.8651 | 0.08984 | 1320.34 | 0.09842 | 1459.38 | 0.09492 | 999.95 | 0.11503 | 1032.23 | 0.1169 | 529.17 | 0.13858 | 411.54 | 0.11027 | 0.063771 | 349.3 | 0.06985658 | 288.1
2139.2 | 0.09335 | 3154.23307 | 0.08987 | 1321.11 | 0.09845 | 1459.71 | 0.09495 | 1000.33 | 0.11507 | 1032.9 | 0.11694 | 529.34 | 0.13863 | 411.78 | 0.11031 | 0.0638 | 349.9 | 0.06988558 | 288
2139.79 | 0.09338 | 3155.06719 | 0.08989 | 1321.68 | 0.09848 | 1460.66 | 0.09498 | 1001.05 | 0.1151 | 1033.6 | 0.11698 | 529.47 | 0.13868 | 411.93 | 0.11036 | 0.0638 | 350.5 | 0.06991558 | 288.1
2140.29 | 0.0934 | 3156.9026 | 0.08991 | 1322.33 | 0.09851 | 1461.26 | 0.095 | 1001.53 | 0.11514 | 1033.87 | 0.11702 | 529.72 | 0.13874 | 412.09 | 0.1104 | 0.0638 | 351.2 | 0.06994458 | 288.1
2140.95 | 0.09343 | 3157.62005 | 0.08994 | 1322.88 | 0.09854 | 1461.63 | 0.09503 | 1002.13 | 0.11517 | 1034.13 | 0.11705 | 529.94 | 0.13879 | 412.28 | 0.11044 | 0.0638 | 351.8 | 0.06997358 | 288.1
2141.8 | 0.09345 | 3158.40417 | 0.08996 | 1323.26 | 0.09858 | 1461.96 | 0.09505 | 1002.46 | 0.11521 | 1034.67 | 0.11709 | 530.32 | 0.13884 | 412.44 | 0.11048 | 0.063829 | 352.4 | 0.07003158 | 288.1
2142.35 | 0.09347 | 3159.95573 | 0.08999 | 1323.84 | 0.09861 | 1462.3 | 0.09508 | 1002.75 | 0.11525 | 1035.1 | 0.11713 | 530.49 | 0.13889 | 412.63 | 0.11053 | 0.063829 | 353 | 0.07006158 | 288.1
2143.54 | 0.0935 | 3160.80651 | 0.09001 | 1324.11 | 0.09864 | 1462.7 | 0.0951 | 1003.02 | 0.11528 | 1035.62 | 0.11716 | 530.69 | 0.13894 | 412.84 | 0.11057 | 0.063829 | 353.6 | 0.07009058 | 288.1
2144.52 | 0.09352 | 3162.12474 | 0.09003 | 1324.88 | 0.09867 | 1462.95 | 0.09513 | 1003.43 | 0.11532 | 1035.93 | 0.1172 | 530.85 | 0.13899 | 413.13 | 0.11061 | 0.063829 | 354.2 | 0.07011958 | 288.1
2144.99 | 0.09355 | 3164.04323 | 0.09006 | 1325.21 | 0.0987 | 1463.36 | 0.09515 | 1003.68 | 0.11536 | 1036.4 | 0.11724 | 531.09 | 0.13905 | 413.29 | 0.11065 | 0.063857 | 354.8 | 0.07014858 | 288.1
2145.71 | 0.09357 | 3165.81198 | 0.09008 | 1325.73 | 0.09873 | 1464.35 | 0.09517 | 1003.93 | 0.11539 | 1036.65 | 0.11727 | 531.42 | 0.1391 | 413.48 | 0.1107 | 0.063857 | 355.4 | 0.07017758 | 288.1
2146.41 | 0.09359 | 3167.83073 | 0.0901 | 1326.55 | 0.09876 | 1464.75 | 0.0952 | 1004.43 | 0.11543 | 1037.07 | 0.11731 | 531.51 | 0.13915 | 413.51 | 0.11074 | 0.063857 | 356 | 0.07020658 | 288.1
2147.23 | 0.09362 | 3168.83177 | 0.09013 | 1327.43 | 0.09879 | 1465.77 | 0.09522 | 1005.12 | 0.11547 | 1037.5 | 0.11735 | 531.74 | 0.1392 | 413.64 | 0.11078 | 0.063857 | 356.7 | 0.07023658 | 288.1
2148.11 | 0.09364 | 3170.53359 | 0.09015 | 1328.45 | 0.09882 | 1466.15 | 0.09525 | 1005.37 | 0.1155 | 1038.02 | 0.11738 | 531.86 | 0.13925 | 413.74 | 0.11082 | 0.063886 | 357.3 | 0.07026558 | 288.2
2149.14 | 0.09367 | 3171.7013 | 0.09018 | 1329.2 | 0.09885 | 1466.62 | 0.09527 | 1005.95 | 0.11554 | 1038.35 | 0.11742 | 532.02 | 0.1393 | 414.08 | 0.11086 | 0.063886 | 358 | 0.07029458 | 288.2
2150.08 | 0.09369 | 3172.9026 | 0.0902 | 1329.75 | 0.09888 | 1467.5 | 0.0953 | 1006.24 | 0.11558 | 1039.04 | 0.11746 | 532.17 | 0.13935 | 414.19 | 0.1109 | 0.063886 | 358.5 | 0.07035258 | 288.2
2151.03 | 0.09371 | 3174.87135 | 0.09022 | 1330.13 | 0.09891 | 1468.14 | 0.09532 | 1006.49 | 0.11562 | 1039.41 | 0.11749 | 532.27 | 0.1394 | 414.46 | 0.11094 | 0.063915 | 359.1 | 0.07038158 | 288.2
2151.63 | 0.09374 | 3175.60547 | 0.09025 | 1330.68 | 0.09894 | 1468.49 | 0.09534 | 1006.97 | 0.11565 | 1039.66 | 0.11753 | 532.52 | 0.13945 | 414.66 | 0.11098 | 0.063915 | 359.7 | 0.07041158 | 288.2
2152.77 | 0.09376 | 3176.8901 | 0.09027 | 1331.2 | 0.09898 | 1468.99 | 0.09537 | 1007.45 | 0.11569 | 1039.91 | 0.11756 | 532.71 | 0.1395 | 414.81 | 0.11102 | 0.063915 | 360.3 | 0.07044058 | 288.2
2153.65 | 0.09379 | 3178.09141 | 0.09029 | 1332.94 | 0.09901 | 1469.32 | 0.09539 | 1007.89 | 0.11573 | 1040.16 | 0.1176 | 533.01 | 0.13955 | 414.95 | 0.11106 | 0.063915 | 360.8 | 0.07046958 | 288.2
2154.43 | 0.09381 | 3179.15911 | 0.09032 | 1333.47 | 0.09904 | 1469.92 | 0.09541 | 1008.44 | 0.11577 | 1040.42 | 0.11764 | 533.17 | 0.1396 | 415.1 | 0.1111 | 0.063944 | 361.4 | 0.07049858 | 288.2
2155.18 | 0.09384 | 3180.19375 | 0.09034 | 1333.8 | 0.09907 | 1470.27 | 0.09544 | 1008.87 | 0.1158 | 1040.81 | 0.11767 | 533.41 | 0.13966 | 415.15 | 0.11114 | 0.063944 | 362 | 0.07052758 | 288.2
2155.75 | 0.09386 | 3181.46172 | 0.09036 | 1334.21 | 0.0991 | 1471.19 | 0.09546 | 1009.17 | 0.11584 | 1041.27 | 0.11771 | 533.56 | 0.13971 | 415.33 | 0.11118 | 0.063944 | 362.5 | 0.07055758 | 288.2
2156.32 | 0.09389 | 3183.11328 | 0.09039 | 1334.64 | 0.09913 | 1471.66 | 0.09548 | 1009.56 | 0.11588 | 1041.57 | 0.11774 | 533.87 | 0.13976 | 415.56 | 0.11121 | 0.063973 | 363 | 0.07058658 | 288.2
2157.12 | 0.09391 | 3183.91432 | 0.09041 | 1335.06 | 0.09916 | 1472.07 | 0.09551 | 1009.86 | 0.11591 | 1041.99 | 0.11778 | 534.17 | 0.13981 | 415.66 | 0.11125 | 0.063973 | 363.5 | 0.07061558 | 288.3
2157.95 | 0.09394 | 3184.9487 | 0.09044 | 1335.46 | 0.0992 | 1472.44 | 0.09553 | 1010.32 | 0.11595 | 1042.41 | 0.11781 | 534.26 | 0.13986 | 415.86 | 0.11129 | 0.064002 | 363.9 | 0.07067358 | 288.3
2158.84 | 0.09396 | 3185.96641 | 0.09046 | 1336.36 | 0.09923 | 1472.84 | 0.09556 | 1010.64 | 0.11599 | 1042.68 | 0.11785 | 534.58 | 0.13991 | 416.06 | 0.11133 | 0.06403 | 364.1 | 0.07070258 | 288.3
2159.54 | 0.09399 | 3187.13411 | 0.09049 | 1336.82 | 0.09926 | 1473.31 | 0.09558 | 1011.14 | 0.11603 | 1043.24 | 0.11788 | 534.98 | 0.13996 | 416.15 | 0.11136 | 0.064059 | 364 | 0.07073258 | 288.3
2160.67 | 0.09402 | 3188.73594 | 0.09051 | 1337.22 | 0.09929 | 1473.83 | 0.0956 | 1011.71 | 0.11607 | 1043.53 | 0.11792 | 535.16 | 0.14002 | 416.26 | 0.1114 | 0.064088 | 363.9 | 0.07076158 | 288.3
2161.26 | 0.09404 | 3189.83698 | 0.09053 | 1337.66 | 0.09932 | 1474.48 | 0.09563 | 1012.32 | 0.11611 | 1043.76 | 0.11796 | 535.33 | 0.14007 | 416.46 | 0.11144 | 0.064117 | 364.1 | 0.07079058 | 288.3
2162.06 | 0.09407 | 3190.75469 | 0.09056 | 1337.99 | 0.09935 | 1474.93 | 0.09565 | 1012.71 | 0.11615 | 1044.06 | 0.11799 | 535.63 | 0.14012 | 416.55 | 0.11148 | 0.064146 | 364.3 | 0.07081958 | 288.3
2162.76 | 0.0941 | 3193.10703 | 0.09058 | 1338.78 | 0.09938 | 1475.64 | 0.09568 | 1013.08 | 0.11618 | 1044.74 | 0.11803 | 535.78 | 0.14017 | 416.66 | 0.11152 | 0.064146 | 364.6 | 0.07084858 | 288.3
2163.49 | 0.09412 | 3194.77552 | 0.0906 | 1339.14 | 0.09941 | 1476.04 | 0.0957 | 1013.58 | 0.11622 | 1045.04 | 0.11806 | 535.99 | 0.14023 | 416.8 | 0.11156 | 0.064175 | 364.9 | 0.07087858 | 288.3
2164.31 | 0.09415 | 3195.91016 | 0.09062 | 1339.89 | 0.09944 | 1476.46 | 0.09573 | 1013.91 | 0.11626 | 1045.41 | 0.1181 | 536.39 | 0.14028 | 416.91 | 0.11159 | 0.064204 | 365.2 | 0.07090758 | 288.3
2165.13 | 0.09418 | 3196.97786 | 0.09065 | 1340.48 | 0.09947 | 1476.95 | 0.09575 | 1014.23 | 0.1163 | 1045.83 | 0.11814 | 536.64 | 0.14033 | 417.23 | 0.11163 | 0.064204 | 365.5 | 0.07093658 | 288.3
2165.56 | 0.0942 | 3197.77865 | 0.09067 | 1340.81 | 0.0995 | 1477.45 | 0.09578 | 1014.66 | 0.11634 | 1046.21 | 0.11817 | 536.89 | 0.14038 | 417.35 | 0.11167 | 0.064232 | 365.7 | 0.07096558 | 288.3
2167.01 | 0.09423 | 3198.84635 | 0.09069 | 1341.23 | 0.09953 | 1477.73 | 0.0958 | 1015.03 | 0.11638 | 1046.46 | 0.11821 | 537.04 | 0.14044 | 417.6 | 0.11171 | 0.064261 | 365.8 | 0.07099458 | 288.3
2168.6 | 0.09426 | 3199.66406 | 0.09071 | 1341.56 | 0.09956 | 1478.51 | 0.09583 | 1015.59 | 0.11641 | 1046.96 | 0.11824 | 537.19 | 0.14049 | 417.73 | 0.11175 | 0.06429 | 365.9 | 0.07105358 | 288.3
2169.62 | 0.09428 | 3200.84844 | 0.09073 | 1342.23 | 0.09959 | 1479.1 | 0.09586 | 1016.08 | 0.11645 | 1047.31 | 0.11828 | 537.38 | 0.14055 | 417.82 | 0.11179 | 0.064319 | 365.9 | 0.07108258 | 288.4
2170.37 | 0.09431 | 3201.76615 | 0.09076 | 1342.55 | 0.09962 | 1479.5 | 0.09588 | 1016.43 | 0.11649 | 1047.96 | 0.11831 | 537.7 | 0.1406 | 417.9 | 0.11182 | 0.064348 | 365.9 | 0.07111158 | 288.4
2171.25 | 0.09433 | 3203.48464 | 0.09078 | 1343.26 | 0.09965 | 1480.33 | 0.09591 | 1016.8 | 0.11653 | 1048.3 | 0.11834 | 537.88 | 0.14065 | 418.1 | 0.11186 | 0.064377 | 366 | 0.07114058 | 288.4
2172.17 | 0.09436 | 3204.40234 | 0.0908 | 1343.66 | 0.09968 | 1480.9 | 0.09594 | 1017.16 | 0.11656 | 1048.68 | 0.11838 | 537.98 | 0.1407 | 418.23 | 0.1119 | 0.064405 | 366 | 0.07116958 | 288.4
2172.79 | 0.09439 | 3205.45339 | 0.09082 | 1344.17 | 0.09972 | 1481.32 | 0.09596 | 1017.48 | 0.1166 | 1049 | 0.11841 | 538.11 | 0.14076 | 418.38 | 0.11194 | 0.064434 | 365.8 | 0.07119958 | 288.4
2173.67 | 0.09441 | 3206.20417 | 0.09084 | 1345.13 | 0.09974 | 1481.85 | 0.09599 | 1017.88 | 0.11664 | 1049.25 | 0.11845 | 538.33 | 0.14081 | 418.5 | 0.11197 | 0.064492 | 365.5 | 0.07122858 | 288.4
2174.72 | 0.09444 | 3207.23854 | 0.09086 | 1346.05 | 0.09977 | 1482.3 | 0.09602 | 1018.18 | 0.11668 | 1049.87 | 0.11848 | 538.5 | 0.14086 | 418.67 | 0.11201 | 0.06455 | 365.1 | 0.07125758 | 288.5
2175.59 | 0.09446 | 3208.27292 | 0.09089 | 1346.72 | 0.0998 | 1482.95 | 0.09604 | 1018.45 | 0.11671 | 1050.57 | 0.11852 | 538.73 | 0.14091 | 418.8 | 0.11205 | 0.064578 | 364.6 | 0.07128658 | 288.5
2176.42 | 0.09449 | 3210.34167 | 0.09091 | 1347.29 | 0.09983 | 1483.57 | 0.09607 | 1018.97 | 0.11675 | 1050.87 | 0.11855 | 538.95 | 0.14096 | 419.07 | 0.11208 | 0.064636 | 364.2 | 0.07134458 | 288.5
2176.99 | 0.09451 | 3211.8099 | 0.09093 | 1347.74 | 0.09986 | 1484.17 | 0.0961 | 1019.52 | 0.11679 | 1051.35 | 0.11859 | 539.13 | 0.14102 | 419.13 | 0.11212 | 0.064665 | 364.2 | 0.07137458 | 288.5
2177.44 | 0.09454 | 3213.0612 | 0.09095 | 1348.09 | 0.09989 | 1484.85 | 0.09613 | 1020.23 | 0.11683 | 1051.6 | 0.11862 | 539.53 | 0.14107 | 419.3 | 0.11216 | 0.064694 | 364.4 | 0.07140358 | 288.5
2178.29 | 0.09457 | 3213.84531 | 0.09097 | 1348.54 | 0.09992 | 1485.44 | 0.09615 | 1020.62 | 0.11686 | 1051.85 | 0.11865 | 539.7 | 0.14112 | 419.63 | 0.11219 | 0.064694 | 364.6 | 0.07143258 | 288.5
2179.76 | 0.09459 | 3214.86328 | 0.09099 | 1348.9 | 0.09995 | 1486.31 | 0.09618 | 1021.03 | 0.1169 | 1052.2 | 0.11869 | 539.85 | 0.14118 | 419.78 | 0.11223 | 0.064723 | 364.8 | 0.07146158 | 288.5
2180.31 | 0.09462 | 3215.83073 | 0.09101 | 1349.62 | 0.09998 | 1487.64 | 0.09621 | 1021.37 | 0.11694 | 1052.89 | 0.11872 | 540.06 | 0.14123 | 419.98 | 0.11227 | 0.064752 | 365 | 0.07149058 | 288.5
2180.96 | 0.09465 | 3217.16563 | 0.09103 | 1349.95 | 0.10001 | 1488.34 | 0.09624 | 1021.6 | 0.11698 | 1053.24 | 0.11876 | 540.28 | 0.14128 | 420.12 | 0.11231 | 0.06478 | 365.1 | 0.07151958 | 288.5
2181.58 | 0.09467 | 3219.53464 | 0.09105 | 1350.96 | 0.10004 | 1488.99 | 0.09627 | 1021.88 | 0.11701 | 1053.59 | 0.11879 | 540.77 | 0.14134 | 420.3 | 0.11234 | 0.064809 | 365.1 | 0.07154958 | 288.5
2182.15 | 0.0947 | 3220.51927 | 0.09107 | 1351.46 | 0.10007 | 1489.48 | 0.09629 | 1022.47 | 0.11705 | 1053.84 | 0.11882 | 540.92 | 0.14139 | 420.5 | 0.11238 | 0.064838 | 364.9 | 0.07157858 | 288.5
2183.35 | 0.09473 | 3221.18646 | 0.09109 | 1352.17 | 0.10011 | 1489.89 | 0.09632 | 1023.14 | 0.11709 | 1054.05 | 0.11885 | 541.28 | 0.14145 | 420.68 | 0.11242 | 0.064896 | 364.8 | 0.07160758 | 288.5
2184 | 0.09476 | 3222.0875 | 0.09111 | 1352.96 | 0.10014 | 1490.38 | 0.09635 | 1023.39 | 0.11712 | 1054.5 | 0.11888 | 541.45 | 0.1415 | 420.87 | 0.11246 | 0.064925 | 364.8 | 0.07163658 | 288.5
2185.07 | 0.09478 | 3222.93828 | 0.09113 | 1353.44 | 0.10017 | 1490.88 | 0.09638 | 1023.74 | 0.11716 | 1054.62 | 0.11891 | 541.63 | 0.14156 | 421.04 | 0.1125 | 0.064953 | 364.9 | 0.07166558 | 288.5
2185.98 | 0.09481 | 3223.88932 | 0.09115 | 1353.94 | 0.1002 | 1491.26 | 0.09641 | 1024.12 | 0.1172 | 1054.89 | 0.11895 | 541.75 | 0.14161 | 421.15 | 0.11254 | 0.064982 | 365.1 | 0.07169558 | 288.5
2186.93 | 0.09484 | 3224.84036 | 0.09117 | 1354.78 | 0.10023 | 1491.71 | 0.09643 | 1024.44 | 0.11724 | 1055.29 | 0.11898 | 541.93 | 0.14166 | 421.25 | 0.11258 | 0.064982 | 365.3 | 0.07175358 | 288.5
2188.42 | 0.09487 | 3225.79141 | 0.0912 | 1355.33 | 0.10026 | 1492.51 | 0.09646 | 1024.8 | 0.11727 | 1055.81 | 0.11901 | 542.07 | 0.14172 | 421.45 | 0.11262 | 0.065011 | 365.5 | 0.07178258 | 288.5
2188.95 | 0.09489 | 3226.49219 | 0.09122 | 1355.68 | 0.10029 | 1493.16 | 0.09649 | 1025.16 | 0.11731 | 1056.06 | 0.11904 | 542.33 | 0.14177 | 421.67 | 0.11266 | 0.06504 | 365.6 | 0.07181158 | 288.6
2189.77 | 0.09492 | 3227.34297 | 0.09124 | 1356.16 | 0.10032 | 1493.7 | 0.09652 | 1025.54 | 0.11735 | 1056.36 | 0.11907 | 542.6 | 0.14182 | 421.9 | 0.1127 | 0.065069 | 365.7 | 0.07184058 | 288.6
2190.57 | 0.09495 | 3228.31068 | 0.09126 | 1356.56 | 0.10035 | 1494.33 | 0.09655 | 1026.16 | 0.11738 | 1056.54 | 0.1191 | 542.88 | 0.14187 | 421.99 | 0.11274 | 0.065098 | 365.6 | 0.07187058 | 288.6
2191.09 | 0.09497 | 3229.81224 | 0.09128 | 1357.7 | 0.10038 | 1495.5 | 0.09657 | 1026.46 | 0.11742 | 1056.97 | 0.11913 | 543.03 | 0.14193 | 422.15 | 0.11278 | 0.065155 | 365.4 | 0.07189958 | 288.6
2192.14 | 0.095 | 3231.39714 | 0.0913 | 1358.25 | 0.10041 | 1495.77 | 0.0966 | 1026.86 | 0.11746 | 1057.29 | 0.11916 | 543.15 | 0.14198 | 422.3 | 0.11283 | 0.065184 | 365.3 | 0.07192858 | 288.6
2193.02 | 0.09503 | 3232.4151 | 0.09132 | 1358.68 | 0.10044 | 1496.6 | 0.09663 | 1027.21 | 0.1175 | 1057.59 | 0.11919 | 543.45 | 0.14203 | 422.42 | 0.11287 | 0.065213 | 365.4 | 0.07195758 | 288.6
2194.23 | 0.09506 | 3233.51615 | 0.09134 | 1359.06 | 0.10047 | 1497.1 | 0.09665 | 1027.54 | 0.11753 | 1057.94 | 0.11922 | 543.67 | 0.14208 | 422.64 | 0.11291 | 0.065242 | 365.6 | 0.07198658 | 288.6
2194.78 | 0.09508 | 3234.78411 | 0.09137 | 1359.4 | 0.1005 | 1497.48 | 0.09668 | 1027.94 | 0.11757 | 1058.21 | 0.11925 | 543.99 | 0.14214 | 422.82 | 0.11295 | 0.065271 | 365.8 | 0.07201658 | 288.6
2195.99 | 0.09511 | 3236.76953 | 0.09139 | 1359.77 | 0.10053 | 1497.92 | 0.09671 | 1028.32 | 0.11761 | 1058.99 | 0.11928 | 544.15 | 0.14219 | 422.92 | 0.11299 | 0.0653 | 365.9 | 0.07207458 | 288.6
2196.58 | 0.09514 | 3237.8875 | 0.09141 | 1360.1 | 0.10056 | 1498.3 | 0.09673 | 1028.93 | 0.11764 | 1059.24 | 0.11931 | 544.32 | 0.14224 | 423.1 | 0.11304 | 0.065328 | 366 | 0.07210358 | 288.6
2197.46 | 0.09517 | 3238.65495 | 0.09143 | 1360.97 | 0.10059 | 1498.62 | 0.09676 | 1029.18 | 0.11768 | 1059.56 | 0.11934 | 544.5 | 0.14229 | 423.19 | 0.11308 | 0.065357 | 366 | 0.07213258 | 288.6
2198.28 | 0.09519 | 3239.3724 | 0.09145 | 1361.63 | 0.10061 | 1498.97 | 0.09679 | 1029.44 | 0.11771 | 1059.83 | 0.11937 | 544.69 | 0.14235 | 423.32 | 0.11312 | 0.065386 | 366 | 0.07216158 | 288.6
2199.03 | 0.09522 | 3241.25755 | 0.09147 | 1362.28 | 0.10064 | 1499.74 | 0.09681 | 1029.71 | 0.11775 | 1060.09 | 0.1194 | 545.02 | 0.1424 | 423.47 | 0.11316 | 0.065415 | 365.9 | 0.07219158 | 288.6
2199.55 | 0.09525 | 3242.55885 | 0.09149 | 1362.74 | 0.10067 | 1500.42 | 0.09684 | 1029.99 | 0.11779 | 1060.43 | 0.11943 | 545.17 | 0.14245 | 423.54 | 0.1132 | 0.065444 | 365.9 | 0.07222058 | 288.6
2200.55 | 0.09528 | 3243.5099 | 0.09151 | 1363.09 | 0.1007 | 1501.17 | 0.09686 | 1030.33 | 0.11782 | 1060.44 | 0.11946 | 545.37 | 0.14251 | 423.69 | 0.11324 | 0.065473 | 366 | 0.07224958 | 288.6
2202.05 | 0.0953 | 3244.67786 | 0.09153 | 1363.44 | 0.10072 | 1501.77 | 0.09689 | 1030.86 | 0.11786 | 1060.91 | 0.11949 | 545.69 | 0.14256 | 423.75 | 0.11329 | 0.065501 | 366.1 | 0.07227858 | 288.6
2202.92 | 0.09533 | 3245.79557 | 0.09156 | 1364.47 | 0.10075 | 1502.39 | 0.09692 | 1031.46 | 0.1179 | 1061.16 | 0.11952 | 545.92 | 0.14261 | 423.92 | 0.11333 | 0.06553 | 366.2 | 0.07230758 | 288.7
2203.89 | 0.09536 | 3246.99688 | 0.09158 | 1364.75 | 0.10078 | 1502.77 | 0.09694 | 1031.98 | 0.11793 | 1061.43 | 0.11955 | 546.24 | 0.14267 | 424.12 | 0.11337 | 0.065559 | 366.2 | 0.07233658 | 288.7
2204.99 | 0.09538 | 3247.81432 | 0.0916 | 1365.39 | 0.1008 | 1503.12 | 0.09697 | 1032.5 | 0.11797 | 1061.65 | 0.11958 | 546.49 | 0.14272 | 424.31 | 0.11341 | 0.065588 | 366.3 | 0.07236658 | 288.7
2206.42 | 0.09541 | 3248.58177 | 0.09162 | 1365.79 | 0.10083 | 1503.54 | 0.097 | 1033 | 0.118 | 1061.91 | 0.11961 | 546.72 | 0.14277 | 424.57 | 0.11345 | 0.065617 | 366.3 | 0.07239558 | 288.7
2206.92 | 0.09544 | 3249.63307 | 0.09164 | 1366.04 | 0.10085 | 1504.06 | 0.09702 | 1033.31 | 0.11804 | 1062.23 | 0.11964 | 546.89 | 0.14282 | 424.77 | 0.11349 | 0.065646 | 366.3 | 0.07245358 | 288.7
2207.77 | 0.09546 | 3251.45156 | 0.09167 | 1366.44 | 0.10088 | 1504.57 | 0.09705 | 1033.63 | 0.11808 | 1062.65 | 0.11967 | 547.24 | 0.14288 | 425.02 | 0.11353 | 0.065674 | 366.1 | 0.07248258 | 288.7
2208.34 | 0.09549 | 3253.01979 | 0.09169 | 1367.17 | 0.10091 | 1504.97 | 0.09707 | 1033.95 | 0.11811 | 1063.41 | 0.1197 | 547.39 | 0.14293 | 425.21 | 0.11358 | 0.065732 | 366 | 0.07251258 | 288.7
2209.41 | 0.09552 | 3254.33802 | 0.09171 | 1367.84 | 0.10093 | 1505.34 | 0.0971 | 1034.58 | 0.11815 | 1063.75 | 0.11974 | 547.64 | 0.14298 | 425.47 | 0.11362 | 0.065761 | 365.8 | 0.07254158 | 288.7
2210.41 | 0.09554 | 3255.72266 | 0.09173 | 1368.27 | 0.10095 | 1505.71 | 0.09713 | 1034.85 | 0.11818 | 1064 | 0.11977 | 547.87 | 0.14303 | 425.56 | 0.11366 | 0.06579 | 365.8 | 0.07257058 | 288.8
2211.66 | 0.09557 | 3256.65703 | 0.09175 | 1368.71 | 0.10098 | 1506.96 | 0.09715 | 1035.45 | 0.11822 | 1064.3 | 0.1198 | 548.24 | 0.14309 | 425.86 | 0.1137 | 0.065819 | 365.6 | 0.07259958 | 288.8
2212.46 | 0.0956 | 3257.59141 | 0.09178 | 1369.06 | 0.101 | 1507.41 | 0.09718 | 1035.72 | 0.11825 | 1064.57 | 0.11983 | 548.44 | 0.14314 | 426.16 | 0.11374 | 0.065876 | 365.6 | 0.07262858 | 288.8
2213.25 | 0.09563 | 3258.29193 | 0.0918 | 1369.34 | 0.10103 | 1507.74 | 0.09721 | 1036 | 0.11829 | 1065.17 | 0.11986 | 548.54 | 0.14319 | 426.27 | 0.11378 | 0.065905 | 365.6 | 0.07265758 | 288.8
2214.26 | 0.09565 | 3260.22734 | 0.09182 | 1369.76 | 0.10105 | 1508.48 | 0.09723 | 1036.53 | 0.11832 | 1065.52 | 0.1199 | 548.87 | 0.14325 | 426.36 | 0.11382 | 0.065934 | 365.6 | 0.07268758 | 288.8
2215.06 | 0.09568 | 3261.09505 | 0.09184 | 1370.19 | 0.10108 | 1508.91 | 0.09726 | 1036.78 | 0.11835 | 1065.88 | 0.11993 | 549.01 | 0.1433 | 426.51 | 0.11386 | 0.065963 | 365.7 | 0.07274558 | 289
2215.56 | 0.0957 | 3263.03021 | 0.09186 | 1370.69 | 0.1011 | 1509.31 | 0.09729 | 1037.18 | 0.11839 | 1066.15 | 0.11996 | 549.19 | 0.14335 | 426.72 | 0.1139 | 0.065992 | 365.8 | 0.07277458 | 289.1
2216.28 | 0.09573 | 3264.49844 | 0.09189 | 1371.18 | 0.10113 | 1509.65 | 0.09731 | 1037.53 | 0.11842 | 1066.63 | 0.12 | 549.34 | 0.1434 | 426.96 | 0.11394 | 0.066021 | 365.8 | 0.07280358 | 289.1
2217.05 | 0.09575 | 3265.76641 | 0.09191 | 1371.43 | 0.10115 | 1509.98 | 0.09734 | 1037.78 | 0.11846 | 1066.95 | 0.12003 | 549.47 | 0.14346 | 427.11 | 0.11398 | 0.066049 | 365.8 | 0.07283358 | 289
2217.7 | 0.09578 | 3266.76745 | 0.09193 | 1371.86 | 0.10118 | 1510.55 | 0.09737 | 1038.04 | 0.11849 | 1067.6 | 0.12007 | 549.62 | 0.14351 | 427.21 | 0.11402 | 0.066078 | 365.6 | 0.07286258 | 289.1
2218.75 | 0.0958 | 3268.48594 | 0.09196 | 1372.33 | 0.10121 | 1511.16 | 0.0974 | 1038.37 | 0.11852 | 1067.84 | 0.12011 | 549.74 | 0.14356 | 427.34 | 0.11406 | 0.066136 | 365.3 | 0.07289158 | 289
2219.25 | 0.09583 | 3269.97083 | 0.09198 | 1372.83 | 0.10123 | 1511.65 | 0.09742 | 1038.64 | 0.11856 | 1068.22 | 0.12014 | 549.91 | 0.14362 | 427.64 | 0.1141 | 0.066165 | 365.2 | 0.07292058 | 289
2219.77 | 0.09586 | 3270.77187 | 0.092 | 1373.23 | 0.10125 | 1512.35 | 0.09745 | 1038.97 | 0.11859 | 1068.77 | 0.12018 | 550.07 | 0.14367 | 427.68 | 0.11414 | 0.066194 | 365.3 | 0.07294958 | 289
2220.6 | 0.09588 | 3271.98984 | 0.09203 | 1373.56 | 0.10128 | 1512.98 | 0.09748 | 1039.37 | 0.11862 | 1069.07 | 0.12022 | 550.28 | 0.14373 | 427.83 | 0.11419 | 0.066222 | 365.5 | 0.07297858 | 289
2221.29 | 0.09591 | 3272.79063 | 0.09205 | 1374.16 | 0.1013 | 1513.65 | 0.0975 | 1039.77 | 0.11866 | 1069.52 | 0.12025 | 550.59 | 0.14378 | 427.96 | 0.11423 | 0.066251 | 365.8 | 0.07300858 | 289
2222.72 | 0.09593 | 3273.59141 | 0.09207 | 1374.51 | 0.10133 | 1514.33 | 0.09753 | 1040.3 | 0.11869 | 1070.05 | 0.12029 | 550.78 | 0.14383 | 428.09 | 0.11427 | 0.066251 | 366.1 | 0.07303758 | 289
2223.24 | 0.09596 | 3275.10964 | 0.0921 | 1374.95 | 0.10135 | 1515 | 0.09756 | 1040.62 | 0.11872 | 1070.47 | 0.12033 | 550.93 | 0.14389 | 428.28 | 0.11431 | 0.06628 | 366.3 | 0.07306658 | 289
2223.76 | 0.09599 | 3276.12734 | 0.09212 | 1375.4 | 0.10138 | 1515.87 | 0.09758 | 1041.06 | 0.11875 | 1070.99 | 0.12037 | 551.13 | 0.14394 | 428.49 | 0.11435 | 0.066309 | 366.6 | 0.07312458 | 289
2224.67 | 0.09601 | 3277.19505 | 0.09214 | 1375.75 | 0.1014 | 1516.52 | 0.09761 | 1041.46 | 0.11879 | 1071.29 | 0.1204 | 551.49 | 0.14399 | 428.58 | 0.1144 | 0.066338 | 366.8 | 0.07315458 | 289
2225.24 | 0.09603 | 3278.44635 | 0.09217 | 1376.28 | 0.10143 | 1517.3 | 0.09763 | 1041.69 | 0.11882 | 1071.59 | 0.12044 | 551.93 | 0.14405 | 428.79 | 0.11444 | 0.066367 | 366.9 | 0.07318358 | 289
2226.66 | 0.09606 | 3280.06484 | 0.09219 | 1377.12 | 0.10145 | 1517.82 | 0.09766 | 1041.96 | 0.11885 | 1071.86 | 0.12048 | 552.23 | 0.1441 | 428.96 | 0.11448 | 0.066396 | 367 | 0.07321258 | 289
2227.24 | 0.09608 | 3281.36615 | 0.09222 | 1377.45 | 0.10148 | 1518.74 | 0.09768 | 1042.01 | 0.11889 | 1072.14 | 0.12052 | 552.41 | 0.14415 | 429.08 | 0.11453 | 0.066396 | 367 | 0.07324158 | 289
2228.39 | 0.09611 | 3283.2349 | 0.09224 | 1378.22 | 0.1015 | 1519.12 | 0.09771 | 1042.49 | 0.11892 | 1072.71 | 0.12056 | 552.59 | 0.1442 | 429.28 | 0.11457 | 0.066424 | 367.1 | 0.07327058 | 289
2229.58 | 0.09613 | 3284.56953 | 0.09226 | 1378.7 | 0.10153 | 1519.82 | 0.09774 | 1042.74 | 0.11895 | 1072.81 | 0.1206 | 552.96 | 0.14425 | 429.39 | 0.11461 | 0.066453 | 367.3 | 0.07329958 | 289
2230.41 | 0.09616 | 3285.8375 | 0.09229 | 1379.09 | 0.10155 | 1520.22 | 0.09776 | 1043.36 | 0.11898 | 1073.47 | 0.12064 | 553.13 | 0.1443 | 429.54 | 0.11465 | 0.066482 | 367.5 | 0.07332958 | 289
2230.98 | 0.09618 | 3287.15547 | 0.09231 | 1379.47 | 0.10158 | 1520.64 | 0.09779 | 1043.69 | 0.11901 | 1073.72 | 0.12068 | 553.29 | 0.14435 | 429.74 | 0.1147 | 0.066511 | 367.7 | 0.07335858 | 289
2231.56 | 0.0962 | 3288.5737 | 0.09233 | 1380.57 | 0.10161 | 1521.04 | 0.09782 | 1044.19 | 0.11905 | 1074.44 | 0.12072 | 553.48 | 0.1444 | 429.96 | 0.11474 | 0.06654 | 368 | 0.07338758 | 289
2232.2 | 0.09623 | 3289.34115 | 0.09236 | 1380.85 | 0.10163 | 1521.63 | 0.09785 | 1044.49 | 0.11908 | 1074.73 | 0.12076 | 553.73 | 0.14445 | 430.06 | 0.11478 | 0.06654 | 368.2 | 0.07344558 | 289
2233.2 | 0.09625 | 3290.45911 | 0.09238 | 1381.29 | 0.10166 | 1522.54 | 0.09787 | 1044.71 | 0.11911 | 1074.98 | 0.1208 | 553.9 | 0.1445 | 430.23 | 0.11483 | 0.066569 | 368.5 | 0.07344558 | 289
2233.93 | 0.09628 | 3291.3599 | 0.09241 | 1381.82 | 0.10168 | 1522.98 | 0.0979 | 1045.28 | 0.11915 | 1075.69 | 0.12085 | 554.21 | 0.14455 | 430.43 | 0.11487 | 0.066597 | 368.6 | 0.07350458 | 289
2234.48 | 0.0963 | 3292.39427 | 0.09243 | 1382.49 | 0.10171 | 1523.49 | 0.09793 | 1045.54 | 0.11918 | 1076.36 | 0.12089 | 554.43 | 0.1446 | 430.63 | 0.11491 | 0.066626 | 368.7 | 0.07353358 | 289
2235.22 | 0.09632 | 3294.9638 | 0.09246 | 1382.92 | 0.10174 | 1524.26 | 0.09795 | 1045.94 | 0.11921 | 1076.86 | 0.12093 | 554.61 | 0.14465 | 430.83 | 0.11495 | 0.066655 | 368.7 | 0.07356258 | 289
2236.29 | 0.09635 | 3296.28177 | 0.09248 | 1383.34 | 0.10176 | 1524.65 | 0.09798 | 1046.23 | 0.11924 | 1077.31 | 0.12097 | 554.86 | 0.1447 | 430.91 | 0.115 | 0.066684 | 368.6 | 0.07359158 | 289
2237.27 | 0.09637 | 3297.29948 | 0.0925 | 1383.69 | 0.10179 | 1525.16 | 0.09801 | 1046.56 | 0.11928 | 1077.6 | 0.12101 | 555.03 | 0.14474 | 431.06 | 0.11504 | 0.066742 | 368.5 | 0.07362058 | 289
2238.37 | 0.0964 | 3299.01797 | 0.09253 | 1384.22 | 0.10181 | 1525.63 | 0.09803 | 1046.76 | 0.11931 | 1077.9 | 0.12105 | 555.25 | 0.14479 | 431.35 | 0.11508 | 0.066771 | 368.4 | 0.07365058 | 289
2239.04 | 0.09642 | 3299.96901 | 0.09255 | 1384.84 | 0.10184 | 1525.96 | 0.09806 | 1047.09 | 0.11934 | 1078.46 | 0.12109 | 555.36 | 0.14484 | 431.58 | 0.11512 | 0.066799 | 368.4 | 0.07367958 | 289
2240.17 | 0.09645 | 3301.67083 | 0.09258 | 1385.38 | 0.10187 | 1526.35 | 0.09809 | 1047.51 | 0.11938 | 1079.1 | 0.12113 | 555.53 | 0.14489 | 431.78 | 0.11517 | 0.066828 | 368.6 | 0.07370858 | 289
2240.81 | 0.09647 | 3302.7888 | 0.0926 | 1385.81 | 0.10189 | 1527.08 | 0.09811 | 1047.98 | 0.11941 | 1079.35 | 0.12117 | 555.9 | 0.14494 | 431.9 | 0.11521 | 0.066828 | 368.7 | 0.07373758 | 289.1
2241.54 | 0.0965 | 3304.05677 | 0.09263 | 1386.23 | 0.10192 | 1527.43 | 0.09814 | 1048.41 | 0.11944 | 1079.95 | 0.12122 | 556.03 | 0.14499 | 432.08 | 0.11525 | 0.066857 | 368.8 | 0.07376658 | 289
2242.41 | 0.09652 | 3305.15781 | 0.09265 | 1386.78 | 0.10195 | 1527.95 | 0.09817 | 1048.76 | 0.11948 | 1080.55 | 0.12126 | 556.33 | 0.14505 | 432.26 | 0.11529 | 0.066886 | 368.8 | 0.07382558 | 289
2243.38 | 0.09655 | 3306.45911 | 0.09267 | 1387.38 | 0.10197 | 1528.42 | 0.09819 | 1049.08 | 0.11951 | 1081.15 | 0.1213 | 556.6 | 0.1451 | 432.4 | 0.11534 | 0.066944 | 368.8 | 0.07385458 | 289
2244.21 | 0.09658 | 3307.91068 | 0.0927 | 1387.84 | 0.102 | 1528.9 | 0.09822 | 1049.36 | 0.11955 | 1081.52 | 0.12134 | 556.73 | 0.14515 | 432.58 | 0.11538 | 0.066972 | 368.7 | 0.07388358 | 289
2245.21 | 0.0966 | 3309.97943 | 0.09272 | 1388.3 | 0.10203 | 1529.67 | 0.09825 | 1049.81 | 0.11958 | 1081.92 | 0.12138 | 556.87 | 0.1452 | 432.8 | 0.11542 | 0.067001 | 368.7 | 0.07391258 | 289
2246.85 | 0.09663 | 3311.2474 | 0.09274 | 1388.75 | 0.10205 | 1530 | 0.09827 | 1050.21 | 0.11961 | 1082.17 | 0.12142 | 557.08 | 0.14525 | 433 | 0.11547 | 0.06703 | 368.6 | 0.07394158 | 289
2247.38 | 0.09666 | 3312.76589 | 0.09277 | 1389.3 | 0.10208 | 1530.69 | 0.0983 | 1050.48 | 0.11965 | 1082.6 | 0.12146 | 557.23 | 0.14531 | 433.16 | 0.11551 | 0.067059 | 368.8 | 0.07397158 | 289.1
2247.96 | 0.09669 | 3313.5 | 0.09279 | 1389.73 | 0.10211 | 1531.2 | 0.09832 | 1050.88 | 0.11968 | 1083.33 | 0.1215 | 557.4 | 0.14536 | 433.57 | 0.11555 | 0.067088 | 368.9 | 0.07400058 | 289
2248.85 | 0.09671 | 3315.53542 | 0.09281 | 1390.35 | 0.10214 | 1531.59 | 0.09835 | 1051.3 | 0.11972 | 1083.72 | 0.12154 | 557.55 | 0.14541 | 433.73 | 0.1156 | 0.067117 | 369 | 0.07402958 | 289
2249.47 | 0.09674 | 3317.08698 | 0.09284 | 1390.68 | 0.10216 | 1532.2 | 0.09837 | 1051.62 | 0.11975 | 1084.25 | 0.12158 | 557.73 | 0.14546 | 433.88 | 0.11564 | 0.067145 | 369.1 | 0.07405858 | 289.1
2250.5 | 0.09677 | 3318.48854 | 0.09286 | 1391.15 | 0.10219 | 1532.89 | 0.0984 | 1051.97 | 0.11979 | 1084.6 | 0.12162 | 557.87 | 0.14552 | 434.03 | 0.11568 | 0.067174 | 369.2 | 0.07411658 | 289
2251.17 | 0.0968 | 3319.43958 | 0.09288 | 1391.42 | 0.10222 | 1533.37 | 0.09842 | 1052.62 | 0.11982 | 1085.04 | 0.12166 | 558.13 | 0.14557 | 434.23 | 0.11573 | 0.067203 | 369.2 | 0.07414658 | 289
2252.19 | 0.09682 | 3320.47396 | 0.09291 | 1392 | 0.10225 | 1533.77 | 0.09845 | 1052.95 | 0.11985 | 1085.72 | 0.1217 | 558.25 | 0.14563 | 434.32 | 0.11577 | 0.067232 | 369.1 | 0.07414658 | 289.1
2253.14 | 0.09685 | 3321.35833 | 0.09293 | 1392.72 | 0.10228 | 1534.47 | 0.09847 | 1053.43 | 0.11989 | 1085.97 | 0.12174 | 558.48 | 0.14568 | 434.6 | 0.11581 | 0.067261 | 369 | 0.07420458 | 289.1
2253.94 | 0.09688 | 3323.14349 | 0.09295 | 1393.15 | 0.10231 | 1535.07 | 0.0985 | 1053.72 | 0.11992 | 1086.22 | 0.12178 | 558.67 | 0.14573 | 434.68 | 0.11586 | 0.06729 | 369 | 0.07423358 | 289.1
2254.62 | 0.09691 | 3324.56146 | 0.09297 | 1393.5 | 0.10234 | 1535.79 | 0.09852 | 1054.22 | 0.11996 | 1086.49 | 0.12182 | 558.93 | 0.14578 | 434.92 | 0.1159 | 0.067319 | 369 | 0.07426258 | 289.1
2255.12 | 0.09693 | 3326.41354 | 0.093 | 1393.93 | 0.10237 | 1536.19 | 0.09855 | 1054.52 | 0.11999 | 1087.02 | 0.12186 | 559.08 | 0.14584 | 435.08 | 0.11594 | 0.067347 | 369.1 | 0.07429158 | 289.1
2255.81 | 0.09696 | 3327.26432 | 0.09302 | 1394.54 | 0.1024 | 1537.71 | 0.09857 | 1054.8 | 0.12003 | 1087.44 | 0.12189 | 559.4 | 0.14589 | 435.18 | 0.11598 | 0.067376 | 369.1 | 0.07432158 | 289.1
2256.49 | 0.09699 | 3328.0651 | 0.09304 | 1395.55 | 0.10243 | 1538.19 | 0.0986 | 1055.09 | 0.12006 | 1087.71 | 0.12193 | 559.58 | 0.14594 | 435.25 | 0.11602 | 0.067405 | 369.2 | 0.07435058 | 289.1
2257.42 | 0.09702 | 3329.21641 | 0.09307 | 1396.47 | 0.10246 | 1538.98 | 0.09862 | 1055.64 | 0.1201 | 1088.31 | 0.12197 | 559.87 | 0.14599 | 435.47 | 0.11606 | 0.067434 | 369.2 | 0.07437958 | 289.1
2258.38 | 0.09705 | 3330.45104 | 0.09309 | 1396.8 | 0.10249 | 1539.31 | 0.09865 | 1056.02 | 0.12013 | 1088.57 | 0.12201 | 560.07 | 0.14605 | 435.65 | 0.1161 | 0.067463 | 369.1 | 0.07443758 | 289.1
2259.08 | 0.09708 | 3331.25182 | 0.09311 | 1397.4 | 0.10252 | 1540.35 | 0.09867 | 1056.27 | 0.12017 | 1088.86 | 0.12204 | 560.17 | 0.1461 | 435.83 | 0.11614 | 0.06752 | 368.9 | 0.07446758 | 289.1
2259.71 | 0.0971 | 3332.0526 | 0.09313 | 1397.84 | 0.10255 | 1540.73 | 0.0987 | 1056.75 | 0.1202 | 1089.31 | 0.12208 | 560.45 | 0.14615 | 435.93 | 0.11618 | 0.067549 | 368.6 | 0.07449658 | 289.1
2261.03 | 0.09713 | 3333.35417 | 0.09315 | 1398.54 | 0.10258 | 1541.2 | 0.09873 | 1057.09 | 0.12024 | 1089.81 | 0.12211 | 560.87 | 0.1462 | 436.05 | 0.11622 | 0.067578 | 368.5 | 0.07452558 | 289.1
2262.65 | 0.09716 | 3334.40521 | 0.09317 | 1399.14 | 0.10261 | 1541.53 | 0.09875 | 1057.52 | 0.12027 | 1090.39 | 0.12215 | 561.1 | 0.14625 | 436.2 | 0.11626 | 0.067636 | 368.5 | 0.07455458 | 289.1
2264.6 | 0.09719 | 3335.77318 | 0.0932 | 1399.86 | 0.10265 | 1542 | 0.09878 | 1057.82 | 0.12031 | 1090.76 | 0.12218 | 561.25 | 0.1463 | 436.27 | 0.1163 | 0.067665 | 368.6 | 0.07458358 | 289.1
2265.88 | 0.09722 | 3336.84115 | 0.09322 | 1400.27 | 0.10268 | 1542.38 | 0.0988 | 1058.24 | 0.12034 | 1091.03 | 0.12222 | 561.52 | 0.14635 | 436.55 | 0.11634 | 0.067693 | 368.6 | 0.07461258 | 289.1
2266.73 | 0.09724 | 3338.69297 | 0.09324 | 1401.13 | 0.10271 | 1542.78 | 0.09883 | 1058.67 | 0.12038 | 1091.41 | 0.12225 | 561.87 | 0.14641 | 436.72 | 0.11638 | 0.067722 | 368.6 | 0.07464258 | 289.1
2267.62 | 0.09727 | 3339.47708 | 0.09326 | 1401.71 | 0.10274 | 1543.23 | 0.09885 | 1059.02 | 0.12042 | 1091.61 | 0.12229 | 562.02 | 0.14646 | 436.82 | 0.11641 | 0.067751 | 368.3 | 0.07470058 | 289.1
2268.47 | 0.0973 | 3340.81172 | 0.09328 | 1402.04 | 0.10277 | 1543.72 | 0.09888 | 1059.32 | 0.12045 | 1091.93 | 0.12232 | 562.27 | 0.14651 | 437.04 | 0.11645 | 0.067809 | 367.9 | 0.07470058 | 289.1
2269.27 | 0.09732 | 3341.61276 | 0.0933 | 1402.39 | 0.1028 | 1544.08 | 0.0989 | 1059.72 | 0.12049 | 1092.44 | 0.12235 | 562.64 | 0.14656 | 437.17 | 0.11649 | 0.067838 | 367.5 | 0.07475858 | 289.1
2269.79 | 0.09735 | 3342.68047 | 0.09332 | 1402.93 | 0.10283 | 1544.63 | 0.09893 | 1060.11 | 0.12053 | 1092.81 | 0.12239 | 562.94 | 0.14661 | 437.3 | 0.11653 | 0.067895 | 367.4 | 0.07478858 | 289.1
2270.91 | 0.09738 | 3344.18203 | 0.09335 | 1403.38 | 0.10287 | 1545 | 0.09896 | 1060.49 | 0.12057 | 1093.13 | 0.12242 | 563.22 | 0.14666 | 437.49 | 0.11657 | 0.067924 | 367.4 | 0.07481758 | 289.1
2271.67 | 0.09741 | 3344.96615 | 0.09337 | 1404.2 | 0.1029 | 1545.52 | 0.09898 | 1060.94 | 0.1206 | 1093.7 | 0.12245 | 563.39 | 0.14672 | 437.75 | 0.1166 | 0.067953 | 367.5 | 0.07484658 | 289.1
2273.19 | 0.09743 | 3346.23411 | 0.09339 | 1404.95 | 0.10293 | 1546.3 | 0.09901 | 1061.19 | 0.12064 | 1093.95 | 0.12248 | 563.52 | 0.14677 | 438.02 | 0.11664 | 0.067982 | 367.6 | 0.07487558 | 289.1
2274.38 | 0.09746 | 3347.83594 | 0.09341 | 1405.46 | 0.10296 | 1546.69 | 0.09903 | 1061.46 | 0.12068 | 1094.55 | 0.12252 | 563.66 | 0.14682 | 438.09 | 0.11668 | 0.068011 | 367.9 | 0.07490458 | 289.1
2274.91 | 0.09748 | 3349.17057 | 0.09343 | 1406.35 | 0.103 | 1546.97 | 0.09905 | 1062.11 | 0.12072 | 1094.8 | 0.12255 | 563.79 | 0.14687 | 438.14 | 0.11672 | 0.06804 | 367.6 | 0.07493358 | 289.1
2275.48 | 0.09751 | 3350.00495 | 0.09345 | 1407.08 | 0.10303 | 1547.54 | 0.09908 | 1062.31 | 0.12076 | 1095.16 | 0.12258 | 564.02 | 0.14692 | 438.34 | 0.11676 | 0.068068 | 367.5 | 0.07496358 | 289.1
2276.21 | 0.09754 | 3350.83906 | 0.09347 | 1407.43 | 0.10306 | 1548.39 | 0.0991 | 1062.71 | 0.1208 | 1095.63 | 0.12261 | 564.16 | 0.14697 | 438.6 | 0.1168 | 0.068097 | 367.6 | 0.07499258 | 289.1
2276.83 | 0.09756 | 3351.9401 | 0.0935 | 1407.85 | 0.10309 | 1549.02 | 0.09913 | 1063.4 | 0.12083 | 1096 | 0.12265 | 564.34 | 0.14702 | 438.72 | 0.11684 | 0.068126 | 367.8 | 0.07502158 | 289.1
2277.58 | 0.09759 | 3352.79115 | 0.09352 | 1409 | 0.10313 | 1549.35 | 0.09915 | 1063.73 | 0.12087 | 1096.28 | 0.12268 | 564.44 | 0.14707 | 438.8 | 0.11688 | 0.068155 | 368.1 | 0.07513858 | 289.2
2278.36 | 0.09761 | 3354.20911 | 0.09354 | 1409.88 | 0.10316 | 1550.11 | 0.09917 | 1064.35 | 0.12091 | 1096.53 | 0.12271 | 564.74 | 0.14712 | 438.92 | 0.11692 | 0.068184 | 368.4 | 0.07516758 | 289.1
2279 | 0.09764 | 3356.36146 | 0.09356 | 1410.47 | 0.10319 | 1550.49 | 0.0992 | 1064.8 | 0.12095 | 1096.83 | 0.12275 | 565.02 | 0.14717 | 439.17 | 0.11696 | 0.068184 | 368.7 | 0.07519658 | 289.2
2280.08 | 0.09766 | 3357.4625 | 0.09358 | 1411.52 | 0.10322 | 1550.87 | 0.09922 | 1065.08 | 0.12099 | 1097.18 | 0.12278 | 565.14 | 0.14722 | 439.25 | 0.117 | 0.068213 | 368.9 | 0.07522558 | 289.2
2280.95 | 0.09769 | 3358.44688 | 0.0936 | 1411.89 | 0.10325 | 1551.21 | 0.09925 | 1065.4 | 0.12103 | 1097.52 | 0.12281 | 565.41 | 0.14727 | 439.52 | 0.11704 | 0.068241 | 368.9 | 0.07525458 | 289.2
2281.75 | 0.09772 | 3359.89844 | 0.09363 | 1412.27 | 0.10328 | 1551.97 | 0.09927 | 1065.66 | 0.12106 | 1097.77 | 0.12285 | 565.59 | 0.14732 | 439.6 | 0.11708 | 0.06827 | 368.9 | 0.07528458 | 289.2
2282.62 | 0.09774 | 3361.21641 | 0.09365 | 1412.62 | 0.10331 | 1552.31 | 0.09929 | 1066.43 | 0.1211 | 1098.1 | 0.12288 | 565.72 | 0.14737 | 439.8 | 0.11711 | 0.068299 | 368.8 | 0.07531358 | 289.2
2283.52 | 0.09777 | 3362.36771 | 0.09367 | 1413.39 | 0.10334 | 1553.06 | 0.09932 | 1066.7 | 0.12114 | 1098.38 | 0.12291 | 565.89 | 0.14742 | 439.96 | 0.11715 | 0.068357 | 368.8 | 0.07534258 | 289.2
2284.2 | 0.09779 | 3363.33542 | 0.09369 | 1413.82 | 0.10337 | 1553.59 | 0.09934 | 1067 | 0.12118 | 1098.65 | 0.12295 | 566.08 | 0.14746 | 440.04 | 0.11719 | 0.068386 | 368.8 | 0.07537158 | 289.2
2284.94 | 0.09782 | 3364.98724 | 0.09371 | 1414.36 | 0.1034 | 1554.19 | 0.09936 | 1067.57 | 0.12122 | 1099.32 | 0.12298 | 566.24 | 0.14751 | 440.24 | 0.11723 | 0.068415 | 368.9 | 0.07540058 | 289.2
2285.5 | 0.09785 | 3365.77135 | 0.09373 | 1414.92 | 0.10343 | 1554.74 | 0.09939 | 1068.28 | 0.12126 | 1099.82 | 0.12302 | 566.36 | 0.14756 | 440.44 | 0.11727 | 0.068415 | 369 | 0.07545958 | 289.2
2286.19 | 0.09787 | 3367.15599 | 0.09375 | 1415.42 | 0.10346 | 1555.48 | 0.09941 | 1068.53 | 0.12129 | 1100.24 | 0.12306 | 566.53 | 0.14761 | 440.54 | 0.11731 | 0.068443 | 369.2 | 0.07548858 | 289.2
2287.06 | 0.0979 | 3368.1737 | 0.09377 | 1415.77 | 0.10349 | 1556.21 | 0.09943 | 1069.02 | 0.12133 | 1100.49 | 0.12309 | 566.64 | 0.14765 | 440.77 | 0.11735 | 0.068501 | 369.2 | 0.07551758 | 289.2
2287.77 | 0.09792 | 3368.97474 | 0.0938 | 1416.29 | 0.10352 | 1556.73 | 0.09946 | 1069.42 | 0.12137 | 1101.05 | 0.12313 | 566.94 | 0.1477 | 440.91 | 0.11739 | 0.06853 | 368.8 | 0.07554658 | 289.2
2288.31 | 0.09795 | 3370.25938 | 0.09382 | 1416.83 | 0.10354 | 1557.23 | 0.09948 | 1069.95 | 0.12141 | 1101.42 | 0.12316 | 567.09 | 0.14774 | 441.02 | 0.11743 | 0.068559 | 368.6 | 0.07557558 | 289.2
2289.89 | 0.09797 | 3371.24375 | 0.09384 | 1417.18 | 0.10357 | 1557.58 | 0.09951 | 1070.45 | 0.12145 | 1101.97 | 0.1232 | 567.28 | 0.14779 | 441.27 | 0.11747 | 0.068616 | 368.5 | 0.07560558 | 289.2
2290.94 | 0.098 | 3372.02786 | 0.09386 | 1417.58 | 0.1036 | 1558.1 | 0.09953 | 1070.9 | 0.12149 | 1102.37 | 0.12324 | 567.43 | 0.14784 | 441.37 | 0.11751 | 0.068645 | 368.6 | 0.07563458 | 289.2
2291.48 | 0.09802 | 3373.52943 | 0.09388 | 1418.06 | 0.10362 | 1558.45 | 0.09955 | 1071.24 | 0.12153 | 1102.76 | 0.12327 | 567.61 | 0.14788 | 441.47 | 0.11755 | 0.068645 | 368.8 | 0.07566358 | 289.2
2291.99 | 0.09805 | 3375.26458 | 0.0939 | 1418.61 | 0.10365 | 1558.91 | 0.09958 | 1071.49 | 0.12156 | 1103.09 | 0.12331 | 567.83 | 0.14793 | 441.74 | 0.11759 | 0.068674 | 369.1 | 0.07569258 | 289.2
2292.96 | 0.09807 | 3375.93203 | 0.09392 | 1419.04 | 0.10368 | 1559.3 | 0.0996 | 1072.07 | 0.1216 | 1103.69 | 0.12335 | 568.11 | 0.14797 | 441.92 | 0.11763 | 0.068703 | 369.5 | 0.07572158 | 289.2
2293.5 | 0.09809 | 3377.04974 | 0.09394 | 1419.53 | 0.1037 | 1560 | 0.09963 | 1072.44 | 0.12164 | 1103.81 | 0.12338 | 568.28 | 0.14802 | 442.11 | 0.11767 | 0.068703 | 369.8 | 0.07578058 | 289.1
2293.95 | 0.09812 | 3378.23437 | 0.09396 | 1419.96 | 0.10373 | 1560.72 | 0.09966 | 1072.74 | 0.12168 | 1104.07 | 0.12342 | 568.41 | 0.14807 | 442.32 | 0.11771 | 0.068732 | 370.1 | 0.07580958 | 289.2
2295.23 | 0.09814 | 3380.15286 | 0.09398 | 1420.38 | 0.10375 | 1561.05 | 0.09968 | 1073.02 | 0.12172 | 1104.37 | 0.12345 | 568.76 | 0.14811 | 442.52 | 0.11775 | 0.068761 | 370.4 | 0.07583858 | 289.2
2296.07 | 0.09816 | 3380.98724 | 0.094 | 1420.9 | 0.10378 | 1561.47 | 0.09971 | 1073.47 | 0.12175 | 1104.82 | 0.12349 | 568.94 | 0.14816 | 442.79 | 0.11779 | 0.068789 | 370.5 | 0.07586758 | 289.2
2296.57 | 0.09819 | 3381.78802 | 0.09402 | 1421.41 | 0.10381 | 1562.05 | 0.09973 | 1073.84 | 0.12179 | 1105.29 | 0.12352 | 569.19 | 0.14821 | 442.91 | 0.11783 | 0.068818 | 370.6 | 0.07589658 | 289.2
2297.08 | 0.09821 | 3383.28958 | 0.09404 | 1421.85 | 0.10383 | 1562.4 | 0.09976 | 1074.47 | 0.12183 | 1105.93 | 0.12356 | 569.31 | 0.14825 | 443.09 | 0.11787 | 0.068847 | 370.5 | 0.07592658 | 289.2
2297.6 | 0.09824 | 3384.24062 | 0.09406 | 1422.56 | 0.10386 | 1562.82 | 0.09979 | 1075.14 | 0.12186 | 1106.21 | 0.12359 | 569.58 | 0.1483 | 443.19 | 0.11791 | 0.068876 | 370.5 | 0.07595558 | 289.2
2298.35 | 0.09826 | 3385.12474 | 0.09408 | 1423.37 | 0.10388 | 1563.44 | 0.09981 | 1075.47 | 0.1219 | 1106.86 | 0.12363 | 569.88 | 0.14835 | 443.26 | 0.11795 | 0.068905 | 370.5 | 0.07598458 | 289.2
2299.67 | 0.09828 | 3386.5263 | 0.0941 | 1423.87 | 0.10391 | 1564.02 | 0.09984 | 1075.72 | 0.12193 | 1107.18 | 0.12366 | 570.21 | 0.1484 | 443.44 | 0.11799 | 0.068934 | 370.7 | 0.07601358 | 289.2
2300.34 | 0.09831 | 3387.74427 | 0.09412 | 1424.6 | 0.10393 | 1564.82 | 0.09987 | 1075.97 | 0.12197 | 1107.46 | 0.1237 | 570.46 | 0.14845 | 443.66 | 0.11803 | 0.068963 | 370.9 | 0.07604258 | 289.2
2302.27 | 0.09833 | 3388.56172 | 0.09414 | 1425.15 | 0.10396 | 1565.47 | 0.09989 | 1076.28 | 0.12201 | 1107.93 | 0.12373 | 570.75 | 0.1485 | 443.78 | 0.11807 | 0.068963 | 371.2 | 0.07610158 | 289.2
2303.84 | 0.09836 | 3389.56276 | 0.09416 | 1425.58 | 0.10399 | 1566.29 | 0.09992 | 1076.53 | 0.12204 | 1108.28 | 0.12377 | 570.93 | 0.14855 | 443.93 | 0.11811 | 0.068991 | 371.5 | 0.07613058 | 289.2
2304.54 | 0.09838 | 3390.38021 | 0.09418 | 1425.92 | 0.10401 | 1566.82 | 0.09995 | 1076.81 | 0.12208 | 1108.81 | 0.1238 | 571.11 | 0.1486 | 444.13 | 0.11815 | 0.06902 | 371.7 | 0.07615958 | 289.2
2305.59 | 0.09841 | 3391.08099 | 0.0942 | 1426.32 | 0.10404 | 1567.34 | 0.09997 | 1077.23 | 0.12211 | 1109.21 | 0.12384 | 571.21 | 0.14865 | 444.29 | 0.11819 | 0.069049 | 372 | 0.07618858 | 289.2
2306.18 | 0.09843 | 3392.33229 | 0.09423 | 1426.7 | 0.10406 | 1567.67 | 0.1 | 1077.51 | 0.12215 | 1109.71 | 0.12387 | 571.48 | 0.1487 | 444.41 | 0.11823 | 0.069049 | 372.1 | 0.07621758 | 289.2
2306.73 | 0.09846 | 3393.26667 | 0.09425 | 1427.24 | 0.10409 | 1568.21 | 0.10002 | 1077.94 | 0.12218 | 1110.05 | 0.12391 | 571.61 | 0.14875 | 444.54 | 0.11827 | 0.069107 | 372.1 | 0.07624758 | 289.2
2307.23 | 0.09848 | 3395.16849 | 0.09427 | 1427.64 | 0.10411 | 1568.61 | 0.10005 | 1078.23 | 0.12222 | 1110.43 | 0.12394 | 571.76 | 0.1488 | 444.68 | 0.11831 | 0.069136 | 372 | 0.07627658 | 289.2
2308.03 | 0.09851 | 3396.55339 | 0.09429 | 1427.9 | 0.10414 | 1569.48 | 0.10007 | 1078.49 | 0.12225 | 1110.86 | 0.12398 | 571.93 | 0.14885 | 444.86 | 0.11836 | 0.069164 | 371.9 | 0.07630558 | 289.2
2308.6 | 0.09853 | 3397.45443 | 0.09431 | 1428.24 | 0.10417 | 1569.89 | 0.1001 | 1079.01 | 0.12229 | 1111.13 | 0.12401 | 572.08 | 0.14891 | 445.01 | 0.1184 | 0.069193 | 371.7 | 0.07633458 | 289.2
2309.65 | 0.09855 | 3398.5888 | 0.09433 | 1428.59 | 0.10419 | 1570.43 | 0.10012 | 1079.65 | 0.12232 | 1111.41 | 0.12404 | 572.31 | 0.14896 | 445.14 | 0.11844 | 0.069222 | 371.6 | 0.07636358 | 289.2
2310.81 | 0.09858 | 3399.42318 | 0.09435 | 1428.92 | 0.10422 | 1571.13 | 0.10015 | 1079.98 | 0.12236 | 1111.76 | 0.12408 | 572.47 | 0.14901 | 445.31 | 0.11848 | 0.06928 | 371.6 | 0.07642258 | 289.2
2311.77 | 0.0986 | 3400.75781 | 0.09438 | 1429.46 | 0.10425 | 1571.88 | 0.10018 | 1080.28 | 0.12239 | 1112.15 | 0.12411 | 572.78 | 0.14907 | 445.44 | 0.11852 | 0.069309 | 371.6 | 0.07645158 | 289.2
2312.27 | 0.09863 | 3402.05911 | 0.0944 | 1429.84 | 0.10428 | 1572.43 | 0.1002 | 1080.5 | 0.12243 | 1112.38 | 0.12415 | 572.93 | 0.14912 | 445.61 | 0.11856 | 0.069337 | 371.3 | 0.07648058 | 289.2
2312.82 | 0.09865 | 3403.51068 | 0.09442 | 1430.61 | 0.10431 | 1573.05 | 0.10023 | 1081 | 0.12246 | 1112.77 | 0.12418 | 573.1 | 0.14917 | 445.79 | 0.1186 | 0.069395 | 370.7 | 0.07650958 | 289.2
2313.37 | 0.09867 | 3404.66198 | 0.09444 | 1431.09 | 0.10434 | 1573.88 | 0.10025 | 1081.33 | 0.1225 | 1113.1 | 0.12421 | 573.25 | 0.14923 | 446.01 | 0.11864 | 0.069424 | 370.4 | 0.07653858 | 289.2
2313.98 | 0.0987 | 3406.04661 | 0.09447 | 1431.49 | 0.10437 | 1574.25 | 0.10027 | 1081.58 | 0.12253 | 1113.47 | 0.12425 | 573.42 | 0.14928 | 446.26 | 0.11868 | 0.069482 | 370.4 | 0.07656758 | 289.2
2314.8 | 0.09872 | 3406.83073 | 0.09449 | 1431.84 | 0.1044 | 1574.73 | 0.1003 | 1082.03 | 0.12257 | 1113.92 | 0.12428 | 573.72 | 0.14933 | 446.38 | 0.11872 | 0.069482 | 370.5 | 0.07659758 | 289.2
2315.6 | 0.09874 | 3408.26562 | 0.09451 | 1432.51 | 0.10443 | 1575.13 | 0.10032 | 1082.82 | 0.12261 | 1114.27 | 0.12431 | 573.9 | 0.14939 | 446.48 | 0.11877 | 0.069511 | 370.7 | 0.07662658 | 289.2
2316.17 | 0.09877 | 3409.11641 | 0.09453 | 1433.33 | 0.10446 | 1575.58 | 0.10034 | 1083.2 | 0.12264 | 1114.65 | 0.12435 | 574.22 | 0.14944 | 446.75 | 0.11881 | 0.069539 | 371 | 0.07665558 | 289.2
2316.67 | 0.09879 | 3409.88385 | 0.09456 | 1434.01 | 0.10449 | 1576.02 | 0.10037 | 1083.52 | 0.12268 | 1114.97 | 0.12438 | 574.42 | 0.1495 | 446.85 | 0.11885 | 0.069568 | 371.1 | 0.07668458 | 289.2
2317.1 | 0.09881 | 3411.06849 | 0.09458 | 1434.56 | 0.10452 | 1576.77 | 0.10039 | 1083.85 | 0.12272 | 1115.22 | 0.12441 | 574.78 | 0.14956 | 447.01 | 0.11889 | 0.069597 | 371.2 | 0.07674358 | 289.2
2317.82 | 0.09884 | 3412.28646 | 0.0946 | 1435.21 | 0.10455 | 1577.38 | 0.10041 | 1084.17 | 0.12276 | 1115.5 | 0.12445 | 574.93 | 0.14961 | 447.43 | 0.11893 | 0.069626 | 371.1 | 0.07677258 | 289.2
2318.27 | 0.09886 | 3412.95391 | 0.09462 | 1436.16 | 0.10458 | 1577.95 | 0.10043 | 1084.55 | 0.12279 | 1115.79 | 0.12448 | 575.42 | 0.14967 | 447.63 | 0.11897 | 0.069655 | 370.9 | 0.07680158 | 289.2
2319.26 | 0.09888 | 3416.50755 | 0.09465 | 1436.86 | 0.10462 | 1578.39 | 0.10046 | 1084.82 | 0.12283 | 1116.12 | 0.12451 | 575.52 | 0.14972 | 447.83 | 0.11901 | 0.069712 | 370.9 | 0.07683058 | 289.2
2320.42 | 0.09891 | 3417.62552 | 0.09467 | 1437.2 | 0.10465 | 1579.12 | 0.10048 | 1085.12 | 0.12287 | 1116.42 | 0.12455 | 575.77 | 0.14978 | 448.03 | 0.11906 | 0.069741 | 370.9 | 0.07685958 | 289.2
2321.48 | 0.09893 | 3418.96016 | 0.09469 | 1437.58 | 0.10468 | 1579.59 | 0.1005 | 1085.65 | 0.1229 | 1116.69 | 0.12458 | 575.94 | 0.14983 | 448.13 | 0.1191 | 0.06977 | 371.1 | 0.07688858 | 289.2
2322.23 | 0.09895 | 3419.7276 | 0.09471 | 1438.38 | 0.10471 | 1579.95 | 0.10052 | 1085.9 | 0.12294 | 1116.94 | 0.12462 | 576.12 | 0.14988 | 448.28 | 0.11914 | 0.06977 | 371.3 | 0.07691858 | 289.2
2323.11 | 0.09898 | 3422.38047 | 0.09474 | 1439 | 0.10474 | 1580.35 | 0.10055 | 1086.2 | 0.12298 | 1117.32 | 0.12465 | 576.25 | 0.14994 | 448.35 | 0.11918 | 0.069799 | 371.5 | 0.07694758 | 289.2
2324.01 | 0.099 | 3423.31458 | 0.09476 | 1439.78 | 0.10477 | 1580.82 | 0.10057 | 1086.47 | 0.12301 | 1117.64 | 0.12469 | 576.37 | 0.14999 | 448.5 | 0.11922 | 0.069828 | 371.7 | 0.07697658 | 289.2
2325.03 | 0.09902 | 3424.54922 | 0.09478 | 1440.2 | 0.1048 | 1581.24 | 0.10059 | 1086.99 | 0.12305 | 1118.05 | 0.12472 | 576.8 | 0.15005 | 448.6 | 0.11926 | 0.069857 | 371.8 | 0.07700558 | 289.2
2325.53 | 0.09905 | 3425.35 | 0.09481 | 1440.67 | 0.10483 | 1581.64 | 0.10061 | 1087.25 | 0.12309 | 1118.56 | 0.12476 | 576.92 | 0.1501 | 448.81 | 0.1193 | 0.069885 | 371.8 | 0.07706458 | 289.2
2326.55 | 0.09907 | 3426.81823 | 0.09483 | 1441.32 | 0.10486 | 1581.99 | 0.10063 | 1087.87 | 0.12312 | 1119.34 | 0.12479 | 577.27 | 0.15016 | 448.9 | 0.11934 | 0.069914 | 371.7 | 0.07709358 | 289.2
2327.58 | 0.09909 | 3428.47005 | 0.09485 | 1441.68 | 0.10489 | 1582.39 | 0.10066 | 1088.2 | 0.12316 | 1119.94 | 0.12483 | 577.4 | 0.15021 | 449.05 | 0.11938 | 0.069943 | 371.6 | 0.07712258 | 289.2
2328.23 | 0.09912 | 3429.72135 | 0.09488 | 1441.98 | 0.10492 | 1582.67 | 0.10068 | 1088.91 | 0.1232 | 1120.42 | 0.12486 | 577.57 | 0.15027 | 449.25 | 0.11942 | 0.069972 | 371.5 | 0.07715158 | 289.2
2328.77 | 0.09914 | 3430.7724 | 0.0949 | 1442.75 | 0.10495 | 1583.14 | 0.1007 | 1089.47 | 0.12324 | 1120.74 | 0.1249 | 577.9 | 0.15032 | 449.43 | 0.11946 | 0.07003 | 371.6 | 0.07718058 | 289.2
2329.88 | 0.09917 | 3432.30755 | 0.09492 | 1443.37 | 0.10498 | 1583.47 | 0.10073 | 1089.89 | 0.12327 | 1121.04 | 0.12494 | 578.15 | 0.15038 | 449.75 | 0.1195 | 0.070059 | 371.7 | 0.07720958 | 289.2
2330.63 | 0.09919 | 3433.35859 | 0.09494 | 1444 | 0.10501 | 1583.94 | 0.10075 | 1090.21 | 0.12331 | 1121.34 | 0.12497 | 578.25 | 0.15043 | 449.85 | 0.11953 | 0.070059 | 371.9 | 0.07723958 | 289.2
2331.17 | 0.09922 | 3434.15938 | 0.09497 | 1444.52 | 0.10504 | 1584.29 | 0.10077 | 1090.56 | 0.12335 | 1121.66 | 0.12501 | 578.59 | 0.15049 | 450.05 | 0.11957 | 0.070087 | 372 | 0.07726858 | 289.2
2332.25 | 0.09924 | 3434.94349 | 0.09499 | 1444.9 | 0.10507 | 1584.83 | 0.10079 | 1090.81 | 0.12338 | 1122.26 | 0.12504 | 578.94 | 0.15054 | 450.17 | 0.11961 | 0.070116 | 372.1 | 0.07729758 | 289.2
2333.05 | 0.09927 | 3436.51198 | 0.09501 | 1445.61 | 0.1051 | 1585.19 | 0.10082 | 1091.27 | 0.12342 | 1122.68 | 0.12508 | 579.16 | 0.1506 | 450.28 | 0.11965 | 0.070145 | 372.1 | 0.07732658 | 289.2
2334.09 | 0.0993 | 3437.26276 | 0.09503 | 1446.21 | 0.10513 | 1585.68 | 0.10084 | 1091.62 | 0.12345 | 1122.94 | 0.12512 | 579.51 | 0.15065 | 450.47 | 0.11969 | 0.070203 | 371.9 | 0.07738458 | 289.2
2334.79 | 0.09932 | 3437.92995 | 0.09505 | 1446.57 | 0.10516 | 1585.98 | 0.10086 | 1092.19 | 0.12349 | 1123.66 | 0.12516 | 579.71 | 0.15071 | 450.65 | 0.11973 | 0.070232 | 371.8 | 0.07741458 | 289.2
2335.37 | 0.09935 | 3438.79766 | 0.09508 | 1447.24 | 0.10519 | 1586.86 | 0.10088 | 1092.53 | 0.12352 | 1124.08 | 0.12519 | 579.84 | 0.15076 | 450.87 | 0.11976 | 0.07026 | 371.8 | 0.07744358 | 289.2
2336.14 | 0.09937 | 3440.79974 | 0.0951 | 1448.32 | 0.10521 | 1587.56 | 0.10091 | 1093.06 | 0.12356 | 1124.36 | 0.12523 | 579.97 | 0.15082 | 450.98 | 0.1198 | 0.070289 | 371.8 | 0.07747258 | 289.2
2336.87 | 0.0994 | 3441.78411 | 0.09512 | 1449.04 | 0.10524 | 1587.94 | 0.10093 | 1093.38 | 0.12359 | 1124.73 | 0.12527 | 580.17 | 0.15087 | 451.12 | 0.11984 | 0.070318 | 371.9 | 0.07750158 | 289.2
2337.63 | 0.09943 | 3442.65156 | 0.09514 | 1449.64 | 0.10527 | 1588.25 | 0.10095 | 1093.74 | 0.12363 | 1125.4 | 0.12531 | 580.54 | 0.15093 | 451.32 | 0.11988 | 0.070347 | 372 | 0.07753058 | 289.2
2338.68 | 0.09945 | 3444.35339 | 0.09516 | 1450.03 | 0.1053 | 1588.65 | 0.10098 | 1094.01 | 0.12366 | 1125.65 | 0.12535 | 580.77 | 0.15098 | 451.43 | 0.11991 | 0.070376 | 372 | 0.07756058 | 289.2
2339.76 | 0.09948 | 3445.62135 | 0.09519 | 1450.38 | 0.10532 | 1588.91 | 0.101 | 1094.43 | 0.1237 | 1125.96 | 0.12539 | 580.92 | 0.15104 | 451.57 | 0.11995 | 0.070405 | 371.9 | 0.07758958 | 289.1
2340.43 | 0.09951 | 3447.10625 | 0.09521 | 1450.74 | 0.10535 | 1589.46 | 0.10103 | 1094.68 | 0.12373 | 1126.41 | 0.12542 | 581.24 | 0.15109 | 451.63 | 0.11999 | 0.070462 | 371.8 | 0.07761858 | 289.2
2341.36 | 0.09954 | 3448.59115 | 0.09523 | 1451.06 | 0.10538 | 1590.16 | 0.10105 | 1095.11 | 0.12376 | 1126.78 | 0.12546 | 581.39 | 0.15115 | 451.98 | 0.12003 | 0.070491 | 371.7 | 0.07764758 | 289.1
2342.26 | 0.09956 | 3449.92604 | 0.09525 | 1451.73 | 0.1054 | 1590.88 | 0.10108 | 1095.46 | 0.12379 | 1127.06 | 0.1255 | 581.64 | 0.1512 | 452.1 | 0.12007 | 0.07052 | 371.7 | 0.07770558 | 289.1
2343.35 | 0.09959 | 3450.81016 | 0.09527 | 1452.08 | 0.10543 | 1591.28 | 0.1011 | 1095.75 | 0.12383 | 1127.9 | 0.12554 | 581.86 | 0.15126 | 452.25 | 0.12011 | 0.070549 | 371.7 | 0.07773558 | 289.1
2344.35 | 0.09962 | 3451.51094 | 0.09529 | 1452.41 | 0.10545 | 1591.73 | 0.10113 | 1095.96 | 0.12386 | 1128.23 | 0.12558 | 582.09 | 0.15131 | 452.32 | 0.12015 | 0.070578 | 371.7 | 0.07776458 | 289.1
2345.32 | 0.09965 | 3452.89557 | 0.09531 | 1452.78 | 0.10548 | 1592.13 | 0.10116 | 1096.16 | 0.12389 | 1128.53 | 0.12562 | 582.19 | 0.15137 | 452.55 | 0.12018 | 0.070607 | 371.8 | 0.07779358 | 289.2
2345.93 | 0.09967 | 3453.66328 | 0.09533 | 1453.18 | 0.1055 | 1592.73 | 0.10118 | 1096.45 | 0.12392 | 1129.05 | 0.12566 | 582.36 | 0.15142 | 452.7 | 0.12022 | 0.070635 | 371.8 | 0.07782258 | 289.2
2346.82 | 0.0997 | 3454.5974 | 0.09536 | 1453.56 | 0.10553 | 1593.57 | 0.10121 | 1096.75 | 0.12395 | 1129.38 | 0.12569 | 582.68 | 0.15147 | 452.79 | 0.12026 | 0.070664 | 371.7 | 0.07785158 | 289.2
2348.49 | 0.09973 | 3456.43281 | 0.09538 | 1454.05 | 0.10555 | 1593.97 | 0.10124 | 1097.31 | 0.12399 | 1129.78 | 0.12573 | 582.83 | 0.15153 | 452.97 | 0.1203 | 0.070722 | 371.7 | 0.07788158 | 289.2
2349.37 | 0.09975 | 3457.11667 | 0.0954 | 1454.4 | 0.10558 | 1594.64 | 0.10126 | 1097.83 | 0.12402 | 1130.03 | 0.12577 | 583.01 | 0.15158 | 453.19 | 0.12034 | 0.070751 | 371.6 | 0.07791058 | 289.2
2350.11 | 0.09978 | 3458.31797 | 0.09542 | 1455.13 | 0.1056 | 1595.3 | 0.10129 | 1098.1 | 0.12405 | 1130.6 | 0.12581 | 583.24 | 0.15163 | 453.37 | 0.12038 | 0.07078 | 371.7 | 0.07793958 | 289.1
2351.54 | 0.09981 | 3459.93646 | 0.09544 | 1455.38 | 0.10563 | 1596.37 | 0.10132 | 1098.47 | 0.12408 | 1130.94 | 0.12584 | 583.44 | 0.15169 | 453.54 | 0.12042 | 0.070808 | 371.8 | 0.07799758 | 289.2
2352.66 | 0.09983 | 3460.95417 | 0.09546 | 1455.77 | 0.10565 | 1597.15 | 0.10135 | 1098.77 | 0.12412 | 1131.7 | 0.12588 | 583.73 | 0.15174 | 453.67 | 0.12046 | 0.070808 | 372 | 0.07802658 | 289.2
2353.19 | 0.09986 | 3461.80495 | 0.09548 | 1456.23 | 0.10568 | 1598.32 | 0.10138 | 1099.03 | 0.12415 | 1131.9 | 0.12591 | 583.83 | 0.15179 | 453.8 | 0.1205 | 0.070837 | 372.1 | 0.07805658 | 289.1
2353.73 | 0.09988 | 3463.74036 | 0.09551 | 1456.65 | 0.1057 | 1598.86 | 0.10141 | 1099.37 | 0.12418 | 1132.29 | 0.12595 | 584.13 | 0.15185 | 453.9 | 0.12054 | 0.070895 | 371.9 | 0.07808558 | 289.1
2355.34 | 0.09991 | 3464.59141 | 0.09553 | 1457.03 | 0.10573 | 1599.69 | 0.10144 | 1099.63 | 0.12421 | 1132.67 | 0.12599 | 584.28 | 0.1519 | 454.02 | 0.12058 | 0.070924 | 371.7 | 0.07811458 | 289.1
2355.89 | 0.09994 | 3465.30859 | 0.09555 | 1457.6 | 0.10575 | 1600.24 | 0.10146 | 1099.88 | 0.12424 | 1132.97 | 0.12602 | 584.49 | 0.15196 | 454.12 | 0.12062 | 0.070953 | 371.6 | 0.07814358 | 289.1
2356.41 | 0.09996 | 3467.6612 | 0.09557 | 1458.05 | 0.10578 | 1600.54 | 0.10149 | 1100.43 | 0.12428 | 1133.25 | 0.12606 | 584.79 | 0.15201 | 454.25 | 0.12067 | 0.070982 | 371.6 | 0.07817258 | 289.1
2357.03 | 0.09999 | 3469.36302 | 0.09559 | 1458.69 | 0.1058 | 1601.26 | 0.10152 | 1100.73 | 0.12431 | 1133.5 | 0.12609 | 584.98 | 0.15207 | 454.55 | 0.12071 | 0.07101 | 371.7 | 0.07820258 | 289.1
2358.16 | 0.10001 | 3470.63099 | 0.09562 | 1459.12 | 0.10583 | 1601.69 | 0.10155 | 1101 | 0.12434 | 1133.82 | 0.12613 | 585.4 | 0.15212 | 454.69 | 0.12075 | 0.071039 | 371.9 | 0.07823158 | 289.1
2359.05 | 0.10004 | 3471.6987 | 0.09564 | 1459.7 | 0.10586 | 1602.23 | 0.10158 | 1101.6 | 0.12437 | 1134.24 | 0.12616 | 585.63 | 0.15218 | 454.87 | 0.1208 | 0.071068 | 372.1 | 0.07826058 | 289.1
2359.65 | 0.10006 | 3472.83333 | 0.09566 | 1459.99 | 0.10588 | 1602.91 | 0.10161 | 1102.02 | 0.12441 | 1134.91 | 0.12619 | 585.95 | 0.15224 | 455.1 | 0.12084 | 0.071097 | 372.4 | 0.07831858 | 289.1
2360.98 | 0.10009 | 3473.60078 | 0.09568 | 1460.64 | 0.10591 | 1603.44 | 0.10164 | 1102.4 | 0.12444 | 1135.46 | 0.12623 | 586.06 | 0.15229 | 455.2 | 0.12088 | 0.071097 | 372.6 | 0.07834758 | 289.1
2361.68 | 0.10011 | 3474.30156 | 0.09571 | 1461.36 | 0.10594 | 1603.83 | 0.10167 | 1102.89 | 0.12447 | 1135.76 | 0.12626 | 586.23 | 0.15235 | 455.39 | 0.12093 | 0.071126 | 372.8 | 0.07837758 | 289.1
2362.2 | 0.10013 | 3475.3526 | 0.09573 | 1462.17 | 0.10596 | 1604.25 | 0.1017 | 1103.17 | 0.1245 | 1136.09 | 0.12629 | 586.51 | 0.15241 | 455.65 | 0.12097 | 0.071155 | 373 | 0.07840658 | 289.1
2363.04 | 0.10016 | 3476.62057 | 0.09576 | 1462.57 | 0.10599 | 1604.58 | 0.10173 | 1103.47 | 0.12453 | 1136.36 | 0.12633 | 586.68 | 0.15246 | 455.96 | 0.12102 | 0.071183 | 373.1 | 0.07843558 | 289.1
2363.7 | 0.10018 | 3477.75521 | 0.09578 | 1463.07 | 0.10601 | 1605.4 | 0.10176 | 1103.67 | 0.12457 | 1136.87 | 0.12636 | 586.83 | 0.15252 | 456.14 | 0.12106 | 0.071212 | 373.2 | 0.07846458 | 289.1
2364.24 | 0.10021 | 3478.53932 | 0.0958 | 1463.42 | 0.10604 | 1605.76 | 0.10179 | 1103.94 | 0.1246 | 1137.38 | 0.12639 | 587.08 | 0.15258 | 456.44 | 0.12111 | 0.071241 | 373.4 | 0.07849358 | 289.1
2364.65 | 0.10023 | 3480.64167 | 0.09582 | 1463.76 | 0.10607 | 1606.55 | 0.10181 | 1104.3 | 0.12463 | 1137.63 | 0.12642 | 587.41 | 0.15263 | 456.61 | 0.12115 | 0.07127 | 373.5 | 0.07852258 | 289.1
2365.39 | 0.10026 | 3482.54349 | 0.09585 | 1464.43 | 0.10609 | 1606.93 | 0.10184 | 1104.57 | 0.12467 | 1137.86 | 0.12646 | 587.68 | 0.15269 | 456.71 | 0.1212 | 0.071299 | 373.6 | 0.07855258 | 289.1
2365.97 | 0.10028 | 3484.64583 | 0.09587 | 1464.96 | 0.10612 | 1607.28 | 0.10187 | 1104.87 | 0.1247 | 1138.21 | 0.12649 | 587.91 | 0.15275 | 456.84 | 0.12124 | 0.071299 | 373.8 | 0.07858158 | 289.1
2366.51 | 0.1003 | 3485.71354 | 0.09589 | 1465.58 | 0.10615 | 1608.07 | 0.1019 | 1105.31 | 0.12474 | 1138.51 | 0.12653 | 588.2 | 0.15281 | 457.09 | 0.12129 | 0.071328 | 374 | 0.07863958 | 289.1
2367.22 | 0.10033 | 3487.04818 | 0.09592 | 1466.24 | 0.10617 | 1608.63 | 0.10192 | 1105.67 | 0.12478 | 1138.88 | 0.12656 | 588.38 | 0.15287 | 457.26 | 0.12133 | 0.071356 | 374.2 | 0.07866858 | 289.1
2368.01 | 0.10035 | 3488.63333 | 0.09594 | 1466.74 | 0.1062 | 1609.55 | 0.10195 | 1106.02 | 0.12481 | 1139.26 | 0.12659 | 588.65 | 0.15293 | 457.51 | 0.12138 | 0.071385 | 374.4 | 0.07869858 | 289.1
2368.91 | 0.10037 | 3490.16823 | 0.09596 | 1467.53 | 0.10623 | 1610.22 | 0.10198 | 1106.99 | 0.12485 | 1139.59 | 0.12663 | 588.82 | 0.15298 | 457.76 | 0.12142 | 0.071414 | 374.6 | 0.07872758 | 289.1
2369.38 | 0.1004 | 3491.4362 | 0.09599 | 1467.96 | 0.10626 | 1610.87 | 0.10201 | 1107.26 | 0.12489 | 1139.98 | 0.12666 | 589.25 | 0.15304 | 457.91 | 0.12147 | 0.071443 | 374.7 | 0.07875658 | 289.1
2370.68 | 0.10042 | 3492.87109 | 0.09601 | 1468.33 | 0.10628 | 1611.89 | 0.10203 | 1107.57 | 0.12492 | 1140.44 | 0.12669 | 589.52 | 0.1531 | 458.07 | 0.12151 | 0.071472 | 374.7 | 0.07878558 | 289.1
2372.01 | 0.10044 | 3494.40599 | 0.09603 | 1469.05 | 0.10631 | 1612.39 | 0.10206 | 1108.14 | 0.12496 | 1140.83 | 0.12673 | 589.68 | 0.15316 | 458.19 | 0.12156 | 0.071501 | 374.6 | 0.07881458 | 289.1
2372.68 | 0.10047 | 3495.1401 | 0.09605 | 1469.61 | 0.10634 | 1612.99 | 0.10208 | 1108.46 | 0.125 | 1141.08 | 0.12676 | 589.98 | 0.15322 | 458.31 | 0.1216 | 0.07153 | 374.5 | 0.07884358 | 289.1
2373.71 | 0.10049 | 3496.04115 | 0.09608 | 1470.25 | 0.10637 | 1613.57 | 0.10211 | 1108.83 | 0.12504 | 1141.35 | 0.1268 | 590.27 | 0.15328 | 458.47 | 0.12164 | 0.071558 | 374.3 | 0.07887358 | 289.1
2374.68 | 0.10051 | 3497.07552 | 0.0961 | 1471.07 | 0.10639 | 1614.09 | 0.10214 | 1109.23 | 0.12508 | 1141.86 | 0.12683 | 590.38 | 0.15334 | 458.61 | 0.12169 | 0.071587 | 374.3 | 0.07893158 | 289.1
2375.21 | 0.10054 | 3498.34349 | 0.09612 | 1471.62 | 0.10642 | 1614.96 | 0.10216 | 1109.49 | 0.12511 | 1142.03 | 0.12687 | 590.53 | 0.15339 | 458.79 | 0.12173 | 0.071616 | 374.4 | 0.07896058 | 289.1
2376.22 | 0.10056 | 3499.32786 | 0.09614 | 1471.95 | 0.10645 | 1615.56 | 0.10219 | 1109.89 | 0.12515 | 1142.43 | 0.1269 | 590.77 | 0.15345 | 458.97 | 0.12177 | 0.071674 | 374.5 | 0.07898958 | 289.1
2377.08 | 0.10058 | 3501.39661 | 0.09616 | 1472.35 | 0.10648 | 1615.92 | 0.10221 | 1110.36 | 0.12519 | 1142.78 | 0.12694 | 590.93 | 0.15351 | 459.06 | 0.12181 | 0.071703 | 374.6 | 0.07901958 | 289.1
2378.23 | 0.1006 | 3502.44766 | 0.09619 | 1472.7 | 0.1065 | 1616.32 | 0.10224 | 1110.94 | 0.12523 | 1143.18 | 0.12698 | 591.12 | 0.15356 | 459.23 | 0.12186 | 0.071731 | 374.6 | 0.07904858 | 289.1
2378.72 | 0.10063 | 3503.2987 | 0.09621 | 1473.2 | 0.10653 | 1616.69 | 0.10226 | 1111.3 | 0.12527 | 1143.45 | 0.12701 | 591.35 | 0.15362 | 459.39 | 0.1219 | 0.07176 | 374.6 | 0.07907758 | 289
2379.2 | 0.10065 | 3504.96693 | 0.09623 | 1473.92 | 0.10656 | 1617.23 | 0.10229 | 1111.76 | 0.12531 | 1144.03 | 0.12705 | 591.47 | 0.15367 | 459.54 | 0.12194 | 0.071789 | 374.5 | 0.07910658 | 289.1
2379.79 | 0.10068 | 3506.40182 | 0.09625 | 1474.27 | 0.10659 | 1617.73 | 0.10231 | 1112.1 | 0.12535 | 1144.53 | 0.12709 | 591.62 | 0.15373 | 459.71 | 0.12197 | 0.071818 | 374.5 | 0.07913558 | 289.1
2380.77 | 0.1007 | 3507.36953 | 0.09628 | 1474.97 | 0.10661 | 1618.24 | 0.10234 | 1112.4 | 0.1254 | 1144.9 | 0.12712 | 591.87 | 0.15379 | 459.88 | 0.12201 | 0.071847 | 374.6 | 0.07916458 | 289.1
2381.44 | 0.10072 | 3508.25391 | 0.0963 | 1475.35 | 0.10664 | 1618.66 | 0.10236 | 1112.81 | 0.12544 | 1145.48 | 0.12716 | 592.04 | 0.15384 | 460.16 | 0.12205 | 0.071876 | 374.6 | 0.07919458 | 289.1
2382.16 | 0.10075 | 3510.00573 | 0.09632 | 1475.9 | 0.10667 | 1619.03 | 0.10239 | 1113.53 | 0.12548 | 1146.05 | 0.1272 | 592.25 | 0.15389 | 460.26 | 0.12209 | 0.071904 | 374.7 | 0.07925258 | 289.1
2382.99 | 0.10077 | 3511.20703 | 0.09634 | 1476.3 | 0.10669 | 1619.43 | 0.10241 | 1113.76 | 0.12552 | 1146.38 | 0.12724 | 592.7 | 0.15395 | 460.48 | 0.12213 | 0.071933 | 374.8 | 0.07928158 | 289.1
2384.26 | 0.10079 | 3512.00781 | 0.09636 | 1476.85 | 0.10672 | 1620.06 | 0.10243 | 1114.16 | 0.12556 | 1146.85 | 0.12727 | 593.14 | 0.154 | 460.68 | 0.12216 | 0.071962 | 374.9 | 0.07931058 | 289.1
2385.11 | 0.10082 | 3512.74193 | 0.09638 | 1477.17 | 0.10675 | 1620.73 | 0.10246 | 1114.77 | 0.1256 | 1147.05 | 0.12731 | 593.54 | 0.15406 | 460.83 | 0.1222 | 0.071991 | 374.8 | 0.07934058 | 289.1
2385.84 | 0.10084 | 3513.97656 | 0.09641 | 1477.74 | 0.10677 | 1621.06 | 0.10248 | 1115.1 | 0.12564 | 1147.39 | 0.12735 | 593.7 | 0.15411 | 461.01 | 0.12224 | 0.07202 | 374.9 | 0.07936958 | 289.1
2386.73 | 0.10087 | 3515.29453 | 0.09643 | 1478.32 | 0.1068 | 1621.66 | 0.1025 | 1115.42 | 0.12568 | 1148.05 | 0.12739 | 593.9 | 0.15417 | 461.16 | 0.12227 | 0.072049 | 374.8 | 0.07939858 | 289.1
2387.48 | 0.10089 | 3516.06224 | 0.09645 | 1478.79 | 0.10682 | 1622 | 0.10252 | 1115.75 | 0.12573 | 1148.37 | 0.12743 | 594.09 | 0.15422 | 461.29 | 0.12231 | 0.072078 | 374.9 | 0.07942758 | 289
2388.09 | 0.10092 | 3516.82969 | 0.09647 | 1479.44 | 0.10685 | 1622.83 | 0.10255 | 1116.37 | 0.12577 | 1148.74 | 0.12747 | 594.3 | 0.15427 | 461.51 | 0.12234 | 0.072106 | 374.9 | 0.07945658 | 289.1
2388.68 | 0.10094 | 3517.8474 | 0.09649 | 1479.79 | 0.10688 | 1623.33 | 0.10257 | 1117.15 | 0.12581 | 1149.04 | 0.12751 | 594.47 | 0.15433 | 461.63 | 0.12238 | 0.072164 | 374.9 | 0.07948558 | 289.1
2389.63 | 0.10097 | 3519.18203 | 0.09651 | 1480.16 | 0.1069 | 1623.67 | 0.1026 | 1117.69 | 0.12585 | 1149.57 | 0.12754 | 594.6 | 0.15438 | 461.73 | 0.12241 | 0.072193 | 374.9 | 0.07954458 | 289
2391 | 0.10099 | 3520.18307 | 0.09653 | 1480.58 | 0.10693 | 1624.2 | 0.10262 | 1117.89 | 0.12589 | 1149.99 | 0.12758 | 594.72 | 0.15443 | 461.86 | 0.12244 | 0.072222 | 374.9 | 0.07957358 | 289
2391.57 | 0.10102 | 3521.80156 | 0.09656 | 1481.08 | 0.10696 | 1624.8 | 0.10264 | 1118.15 | 0.12593 | 1150.36 | 0.12762 | 594.91 | 0.15449 | 461.94 | 0.12248 | 0.072251 | 374.9 | 0.07960258 | 289
2392.25 | 0.10104 | 3522.96927 | 0.09658 | 1481.46 | 0.10698 | 1625.25 | 0.10267 | 1118.47 | 0.12597 | 1150.79 | 0.12766 | 595.24 | 0.15454 | 462.13 | 0.12251 | 0.072279 | 374.9 | 0.07963158 | 289
2393.18 | 0.10107 | 3524.37083 | 0.0966 | 1482.23 | 0.10701 | 1625.58 | 0.10269 | 1119.22 | 0.12601 | 1151.06 | 0.1277 | 595.37 | 0.15459 | 462.19 | 0.12255 | 0.072308 | 374.7 | 0.07966058 | 289.1
2393.98 | 0.10109 | 3525.98906 | 0.09662 | 1482.63 | 0.10704 | 1626.05 | 0.10271 | 1119.5 | 0.12605 | 1151.56 | 0.12774 | 595.62 | 0.15464 | 462.36 | 0.12258 | 0.072366 | 374.5 | 0.07969058 | 289
2394.74 | 0.10112 | 3526.75651 | 0.09664 | 1483.11 | 0.10707 | 1626.9 | 0.10273 | 1120.1 | 0.12609 | 1152.41 | 0.12778 | 595.81 | 0.15469 | 462.46 | 0.12261 | 0.072366 | 374.5 | 0.07971958 | 289
2395.34 | 0.10114 | 3527.52422 | 0.09666 | 1483.7 | 0.10709 | 1627.35 | 0.10276 | 1120.96 | 0.12613 | 1152.94 | 0.12781 | 596.09 | 0.15475 | 462.55 | 0.12265 | 0.072424 | 374.6 | 0.07974858 | 289
2396.35 | 0.10117 | 3528.30833 | 0.09668 | 1484.2 | 0.10712 | 1628.25 | 0.10278 | 1121.27 | 0.12617 | 1153.64 | 0.12785 | 596.32 | 0.1548 | 462.71 | 0.12268 | 0.072452 | 374.6 | 0.07977758 | 289.1
2396.95 | 0.10119 | 3530.56068 | 0.0967 | 1484.96 | 0.10715 | 1628.69 | 0.1028 | 1121.56 | 0.12621 | 1153.91 | 0.12789 | 596.49 | 0.15486 | 462.9 | 0.12272 | 0.072481 | 374.6 | 0.07980658 | 289.1
2398.07 | 0.10122 | 3532.47943 | 0.09672 | 1485.73 | 0.10718 | 1629.2 | 0.10283 | 1121.64 | 0.12625 | 1154.21 | 0.12793 | 596.61 | 0.15491 | 463 | 0.12276 | 0.07251 | 374.4 | 0.07983658 | 289.1
2399.04 | 0.10124 | 3533.7474 | 0.09674 | 1486.25 | 0.1072 | 1629.86 | 0.10285 | 1121.94 | 0.12629 | 1154.61 | 0.12797 | 596.79 | 0.15496 | 463.08 | 0.12279 | 0.072568 | 374.2 | 0.07986558 | 289
2400.02 | 0.10127 | 3534.66484 | 0.09676 | 1486.58 | 0.10723 | 1630.16 | 0.10287 | 1122.27 | 0.12633 | 1155.08 | 0.12801 | 597.01 | 0.15502 | 463.2 | 0.12283 | 0.072597 | 374 | 0.07992358 | 289
2400.66 | 0.10129 | 3535.38229 | 0.09678 | 1487.03 | 0.10726 | 1630.62 | 0.10289 | 1122.61 | 0.12637 | 1155.33 | 0.12805 | 597.21 | 0.15507 | 463.35 | 0.12286 | 0.072626 | 373.9 | 0.07992358 | 289
2401.63 | 0.10132 | 3536.43359 | 0.0968 | 1487.8 | 0.10729 | 1631.09 | 0.10292 | 1122.82 | 0.1264 | 1155.66 | 0.12808 | 597.41 | 0.15512 | 463.45 | 0.1229 | 0.072654 | 373.9 | 0.07998158 | 289.1
2402.34 | 0.10134 | 3537.30104 | 0.09682 | 1488.42 | 0.10732 | 1631.74 | 0.10294 | 1123.09 | 0.12644 | 1156.18 | 0.12812 | 597.52 | 0.15518 | 463.56 | 0.12293 | 0.072683 | 374 | 0.08001158 | 289.1
2403.14 | 0.10137 | 3538.81927 | 0.09685 | 1488.88 | 0.10734 | 1632.24 | 0.10296 | 1123.79 | 0.12648 | 1156.55 | 0.12816 | 597.76 | 0.15523 | 463.76 | 0.12297 | 0.072712 | 374 | 0.08004058 | 289.1
2403.71 | 0.10139 | 3539.73698 | 0.09687 | 1489.47 | 0.10737 | 1632.54 | 0.10298 | 1124.34 | 0.12651 | 1156.98 | 0.1282 | 597.99 | 0.15529 | 463.93 | 0.12301 | 0.072741 | 374 | 0.08006958 | 289.1
2404.88 | 0.10141 | 3540.75469 | 0.09689 | 1489.99 | 0.1074 | 1633.11 | 0.10301 | 1124.78 | 0.12655 | 1157.51 | 0.12824 | 598.21 | 0.15534 | 464.06 | 0.12305 | 0.07277 | 373.9 | 0.08009858 | 289
2405.7 | 0.10144 | 3542.12292 | 0.09691 | 1490.4 | 0.10743 | 1633.49 | 0.10303 | 1125.13 | 0.12659 | 1158.01 | 0.12827 | 598.53 | 0.15539 | 464.25 | 0.12308 | 0.072827 | 373.9 | 0.08012758 | 289
2406.38 | 0.10146 | 3543.12396 | 0.09693 | 1490.92 | 0.10746 | 1634.03 | 0.10305 | 1125.53 | 0.12662 | 1158.35 | 0.12831 | 598.78 | 0.15545 | 464.35 | 0.12312 | 0.072827 | 374 | 0.08015758 | 289.1
2407.28 | 0.10149 | 3545.12604 | 0.09695 | 1491.29 | 0.10748 | 1634.33 | 0.10308 | 1126.23 | 0.12666 | 1158.66 | 0.12835 | 599.08 | 0.1555 | 464.63 | 0.12316 | 0.072856 | 374.1 | 0.08018658 | 289.1
2408.5 | 0.10151 | 3546.12708 | 0.09698 | 1491.74 | 0.10751 | 1634.71 | 0.1031 | 1126.59 | 0.1267 | 1158.91 | 0.12839 | 599.31 | 0.15555 | 464.83 | 0.1232 | 0.072885 | 374.2 | 0.08021558 | 289
2409.23 | 0.10153 | 3547.82865 | 0.097 | 1492.19 | 0.10754 | 1635.36 | 0.10313 | 1127 | 0.12673 | 1159.21 | 0.12842 | 599.58 | 0.15561 | 465.06 | 0.12323 | 0.072914 | 374.4 | 0.08027358 | 289.1
2409.78 | 0.10155 | 3550.21458 | 0.09702 | 1493.17 | 0.10757 | 1635.83 | 0.10315 | 1127.23 | 0.12677 | 1159.7 | 0.12846 | 599.86 | 0.15566 | 465.21 | 0.12327 | 0.072943 | 374.5 | 0.08030258 | 289.1
2410.37 | 0.10158 | 3551.03203 | 0.09704 | 1493.84 | 0.1076 | 1636.25 | 0.10317 | 1127.5 | 0.12681 | 1160.03 | 0.12849 | 600.06 | 0.15571 | 465.36 | 0.12331 | 0.072972 | 374.6 | 0.08033258 | 289.1
2410.95 | 0.1016 | 3552.08307 | 0.09706 | 1494.41 | 0.10763 | 1636.63 | 0.1032 | 1127.8 | 0.12684 | 1160.28 | 0.12853 | 600.34 | 0.15577 | 465.57 | 0.12335 | 0.073 | 374.6 | 0.08036158 | 289.1
2411.47 | 0.10162 | 3552.88411 | 0.09709 | 1494.74 | 0.10766 | 1637.23 | 0.10322 | 1128.23 | 0.12688 | 1160.53 | 0.12856 | 600.63 | 0.15582 | 465.67 | 0.12339 | 0.073029 | 374.7 | 0.08039058 | 289.1
2412.45 | 0.10165 | 3553.6849 | 0.09711 | 1495.26 | 0.10769 | 1637.56 | 0.10324 | 1128.5 | 0.12691 | 1160.93 | 0.1286 | 600.79 | 0.15587 | 465.8 | 0.12343 | 0.073058 | 374.7 | 0.08041958 | 289.1
2412.99 | 0.10167 | 3555.00286 | 0.09713 | 1495.62 | 0.10772 | 1638.18 | 0.10327 | 1128.95 | 0.12695 | 1161.53 | 0.12863 | 600.96 | 0.15592 | 466 | 0.12347 | 0.073087 | 374.6 | 0.08044858 | 289.1
2414.37 | 0.10169 | 3556.20417 | 0.09715 | 1496.03 | 0.10774 | 1638.61 | 0.10329 | 1129.31 | 0.12698 | 1161.85 | 0.12867 | 601.11 | 0.15597 | 466.32 | 0.1235 | 0.073116 | 374.7 | 0.08047758 | 289.1
2415.09 | 0.10171 | 3557.25521 | 0.09717 | 1496.71 | 0.10777 | 1639.25 | 0.10332 | 1129.58 | 0.12702 | 1162.28 | 0.1287 | 601.23 | 0.15602 | 466.43 | 0.12355 | 0.073145 | 374.8 | 0.08050758 | 289.1
2415.57 | 0.10174 | 3557.98932 | 0.0972 | 1497.66 | 0.1078 | 1640.3 | 0.10334 | 1129.91 | 0.12705 | 1162.74 | 0.12874 | 601.56 | 0.15607 | 466.62 | 0.12359 | 0.073174 | 374.9 | 0.08053658 | 289.1
2416.24 | 0.10176 | 3559.39089 | 0.09722 | 1498.16 | 0.10783 | 1640.83 | 0.10336 | 1130.18 | 0.12709 | 1163.04 | 0.12877 | 601.83 | 0.15613 | 466.77 | 0.12363 | 0.073202 | 375 | 0.08059458 | 289.1
2416.91 | 0.10178 | 3560.89245 | 0.09724 | 1498.53 | 0.10786 | 1641.2 | 0.10339 | 1130.65 | 0.12712 | 1163.39 | 0.12881 | 602.1 | 0.15618 | 466.9 | 0.12367 | 0.073231 | 375.1 | 0.08062358 | 289.1
2417.68 | 0.1018 | 3561.64323 | 0.09727 | 1498.89 | 0.10789 | 1641.78 | 0.10341 | 1131.05 | 0.12716 | 1163.77 | 0.12884 | 602.26 | 0.15623 | 467.08 | 0.12371 | 0.07326 | 375 | 0.08065358 | 289.1
2419.58 | 0.10182 | 3563.34505 | 0.09729 | 1499.33 | 0.10791 | 1642.89 | 0.10344 | 1131.33 | 0.12719 | 1164.52 | 0.12888 | 602.41 | 0.15628 | 467.28 | 0.12375 | 0.073318 | 374.5 | 0.08068258 | 289.1
2420.2 | 0.10184 | 3564.07917 | 0.09731 | 1499.95 | 0.10794 | 1643.37 | 0.10346 | 1131.58 | 0.12723 | 1164.9 | 0.12891 | 602.58 | 0.15634 | 467.43 | 0.1238 | 0.073347 | 374.2 | 0.08071158 | 289.1
2420.8 | 0.10186 | 3564.82995 | 0.09734 | 1500.28 | 0.10797 | 1644.12 | 0.10348 | 1131.95 | 0.12726 | 1165.04 | 0.12895 | 602.78 | 0.15639 | 467.57 | 0.12384 | 0.073375 | 374.2 | 0.08074058 | 289.1
2421.36 | 0.10188 | 3566.34818 | 0.09736 | 1500.95 | 0.10799 | 1644.57 | 0.10351 | 1132.35 | 0.12729 | 1165.42 | 0.12898 | 602.9 | 0.15644 | 467.73 | 0.12388 | 0.073433 | 374.3 | 0.08076958 | 289.1
2421.93 | 0.1019 | 3567.63281 | 0.09738 | 1501.53 | 0.10802 | 1645.22 | 0.10353 | 1132.73 | 0.12733 | 1165.67 | 0.12902 | 603.1 | 0.1565 | 467.92 | 0.12393 | 0.073433 | 374.4 | 0.08079858 | 289.1
2422.85 | 0.10193 | 3568.95078 | 0.0974 | 1502.2 | 0.10805 | 1645.64 | 0.10355 | 1133.37 | 0.12736 | 1166.21 | 0.12905 | 603.26 | 0.15655 | 467.98 | 0.12397 | 0.073462 | 374.5 | 0.08082858 | 289.1
2423.42 | 0.10195 | 3571.62031 | 0.09743 | 1502.57 | 0.10808 | 1646.17 | 0.10357 | 1133.62 | 0.1274 | 1166.51 | 0.12908 | 603.4 | 0.15661 | 468.27 | 0.12402 | 0.07352 | 374.4 | 0.08088658 | 289.1
2423.95 | 0.10197 | 3573.17187 | 0.09745 | 1503.2 | 0.1081 | 1646.87 | 0.1036 | 1134.24 | 0.12743 | 1166.92 | 0.12912 | 603.7 | 0.15666 | 468.42 | 0.12406 | 0.073548 | 373.9 | 0.08091558 | 289.1
2424.53 | 0.10199 | 3574.23984 | 0.09747 | 1503.45 | 0.10813 | 1647.32 | 0.10362 | 1134.72 | 0.12747 | 1167.57 | 0.12915 | 603.98 | 0.15672 | 468.58 | 0.1241 | 0.073606 | 373.7 | 0.08094458 | 289.1
2425.2 | 0.10201 | 3575.67448 | 0.09749 | 1503.97 | 0.10816 | 1647.64 | 0.10364 | 1134.99 | 0.1275 | 1168.02 | 0.12919 | 604.31 | 0.15677 | 468.77 | 0.12415 | 0.073606 | 373.8 | 0.08097458 | 289.1
2425.67 | 0.10203 | 3576.75911 | 0.09752 | 1504.37 | 0.10818 | 1647.91 | 0.10367 | 1135.27 | 0.12754 | 1168.27 | 0.12922 | 604.58 | 0.15683 | 468.87 | 0.12419 | 0.073635 | 374.1 | 0.08100358 | 289.1
2426.32 | 0.10206 | 3577.82682 | 0.09754 | 1504.83 | 0.10821 | 1648.61 | 0.10369 | 1135.59 | 0.12758 | 1168.72 | 0.12926 | 604.85 | 0.15688 | 469 | 0.12424 | 0.073664 | 374.5 | 0.08103258 | 289.1
2427.19 | 0.10208 | 3579.31172 | 0.09756 | 1505.94 | 0.10824 | 1648.89 | 0.10371 | 1135.92 | 0.12761 | 1169.23 | 0.12929 | 604.98 | 0.15693 | 469.24 | 0.12428 | 0.073693 | 374.9 | 0.08106158 | 289.1
2427.89 | 0.1021 | 3580.24609 | 0.09758 | 1506.45 | 0.10826 | 1649.46 | 0.10374 | 1136.32 | 0.12765 | 1169.78 | 0.12933 | 605.12 | 0.15699 | 469.39 | 0.12432 | 0.073693 | 375.3 | 0.08109058 | 289.1
2428.4 | 0.10212 | 3581.5474 | 0.0976 | 1507 | 0.10829 | 1650.01 | 0.10376 | 1137.07 | 0.12769 | 1170.03 | 0.12936 | 605.28 | 0.15704 | 469.5 | 0.12437 | 0.073693 | 375.6 | 0.08111958 | 289.1
2428.9 | 0.10214 | 3583.34922 | 0.09763 | 1507.44 | 0.10831 | 1650.46 | 0.10379 | 1137.44 | 0.12772 | 1170.33 | 0.1294 | 605.43 | 0.15709 | 469.6 | 0.12441 | 0.073722 | 376 | 0.08114958 | 289.1
2429.5 | 0.10216 | 3584.81745 | 0.09765 | 1507.74 | 0.10834 | 1650.91 | 0.10381 | 1137.79 | 0.12776 | 1170.59 | 0.12943 | 605.68 | 0.15714 | 469.89 | 0.12445 | 0.07375 | 376.3 | 0.08120758 | 289.1
2430.07 | 0.10219 | 3585.65156 | 0.09767 | 1508.12 | 0.10837 | 1651.49 | 0.10383 | 1138.26 | 0.1278 | 1170.96 | 0.12947 | 605.82 | 0.1572 | 469.97 | 0.1245 | 0.073779 | 376.4 | 0.08123658 | 289.1
2430.69 | 0.10221 | 3586.66927 | 0.09769 | 1508.64 | 0.10839 | 1651.85 | 0.10386 | 1138.79 | 0.12783 | 1171.21 | 0.1295 | 605.95 | 0.15725 | 470.35 | 0.12454 | 0.073808 | 376.3 | 0.08126558 | 289.1
2431.27 | 0.10223 | 3587.95417 | 0.09771 | 1509.34 | 0.10842 | 1652.26 | 0.10388 | 1139.11 | 0.12787 | 1171.76 | 0.12954 | 606.1 | 0.1573 | 470.55 | 0.12458 | 0.073837 | 376 | 0.08129558 | 289.1
2431.81 | 0.10225 | 3589.27214 | 0.09774 | 1510.02 | 0.10845 | 1652.85 | 0.10391 | 1139.51 | 0.12791 | 1172.04 | 0.12957 | 606.37 | 0.15735 | 470.77 | 0.12463 | 0.073895 | 375.9 | 0.08132458 | 289.1
2432.93 | 0.10227 | 3590.20651 | 0.09776 | 1510.66 | 0.10847 | 1653.75 | 0.10394 | 1139.93 | 0.12795 | 1172.36 | 0.12961 | 606.6 | 0.1574 | 470.87 | 0.12467 | 0.073923 | 376 | 0.08135358 | 289.1
2433.69 | 0.1023 | 3591.14062 | 0.09778 | 1511.22 | 0.1085 | 1654.36 | 0.10396 | 1140.26 | 0.12798 | 1172.73 | 0.12964 | 606.82 | 0.15746 | 471.07 | 0.12471 | 0.073923 | 376.2 | 0.08138258 | 289.1
2434.58 | 0.10232 | 3592.80911 | 0.0978 | 1511.47 | 0.10853 | 1655.1 | 0.10399 | 1140.69 | 0.12802 | 1172.93 | 0.12968 | 606.98 | 0.15751 | 471.37 | 0.12476 | 0.073952 | 376.5 | 0.08141158 | 289.1
2435.29 | 0.10234 | 3594.39401 | 0.09783 | 1512.09 | 0.10856 | 1655.48 | 0.10401 | 1141.01 | 0.12806 | 1173.2 | 0.12971 | 607.15 | 0.15756 | 471.5 | 0.1248 | 0.073981 | 376.7 | 0.08144058 | 289.1
2436.58 | 0.10236 | 3595.42865 | 0.09785 | 1512.56 | 0.10858 | 1655.83 | 0.10404 | 1141.33 | 0.1281 | 1173.55 | 0.12974 | 607.5 | 0.15761 | 471.64 | 0.12484 | 0.07401 | 377 | 0.08149958 | 289.1
2437.28 | 0.10238 | 3596.72995 | 0.09787 | 1513.06 | 0.10861 | 1656.22 | 0.10407 | 1141.73 | 0.12813 | 1173.98 | 0.12978 | 607.92 | 0.15766 | 471.82 | 0.12488 | 0.07401 | 377.3 | 0.08152858 | 289.1
2437.85 | 0.1024 | 3597.53073 | 0.09789 | 1513.39 | 0.10864 | 1656.83 | 0.10409 | 1142.09 | 0.12817 | 1174.68 | 0.12981 | 608.09 | 0.15772 | 471.99 | 0.12493 | 0.074039 | 377.4 | 0.08155758 | 289.1
2439.52 | 0.10243 | 3598.83203 | 0.09791 | 1513.91 | 0.10867 | 1657.8 | 0.10412 | 1142.58 | 0.12821 | 1175 | 0.12984 | 608.65 | 0.15777 | 472.09 | 0.12497 | 0.074068 | 377.5 | 0.08158658 | 289.1
2440.38 | 0.10245 | 3600.31693 | 0.09794 | 1514.36 | 0.10869 | 1658.2 | 0.10414 | 1143.05 | 0.12825 | 1175.36 | 0.12988 | 608.79 | 0.15782 | 472.34 | 0.12501 | 0.074097 | 377.4 | 0.08161558 | 289.1
2441.07 | 0.10247 | 3601.63516 | 0.09796 | 1514.63 | 0.10872 | 1658.7 | 0.10417 | 1143.43 | 0.12829 | 1175.92 | 0.12991 | 608.95 | 0.15788 | 472.54 | 0.12506 | 0.074154 | 377.1 | 0.08164558 | 289.1
2441.77 | 0.10249 | 3602.70286 | 0.09798 | 1515.45 | 0.10875 | 1659.07 | 0.1042 | 1143.76 | 0.12832 | 1176.22 | 0.12994 | 609.09 | 0.15793 | 472.67 | 0.1251 | 0.074183 | 377.1 | 0.08167458 | 289.2
2442.42 | 0.10252 | 3604.05417 | 0.098 | 1515.78 | 0.10878 | 1659.57 | 0.10422 | 1144.05 | 0.12836 | 1176.63 | 0.12997 | 609.27 | 0.15799 | 472.87 | 0.12515 | 0.074212 | 377.2 | 0.08170358 | 289.1
2443.12 | 0.10254 | 3605.3724 | 0.09802 | 1516.35 | 0.10881 | 1660.04 | 0.10425 | 1144.31 | 0.1284 | 1177.15 | 0.13001 | 609.6 | 0.15804 | 473.17 | 0.12519 | 0.074241 | 377.3 | 0.08173258 | 289.1
2443.94 | 0.10256 | 3606.17318 | 0.09805 | 1516.9 | 0.10884 | 1660.4 | 0.10427 | 1144.58 | 0.12844 | 1177.63 | 0.13004 | 609.72 | 0.1581 | 473.22 | 0.12523 | 0.074241 | 377.5 | 0.08176158 | 289.1
2444.85 | 0.10258 | 3606.95729 | 0.09807 | 1517.41 | 0.10886 | 1661 | 0.1043 | 1144.88 | 0.12848 | 1177.98 | 0.13007 | 609.92 | 0.15815 | 473.37 | 0.12528 | 0.07427 | 377.8 | 0.08182058 | 289.1
2445.49 | 0.10261 | 3608.025 | 0.09809 | 1518.25 | 0.10889 | 1662.06 | 0.10433 | 1145.68 | 0.12852 | 1178.37 | 0.1301 | 610.17 | 0.15821 | 473.61 | 0.12532 | 0.074298 | 377.9 | 0.08184958 | 289.1
2446.27 | 0.10263 | 3609.3599 | 0.09811 | 1518.65 | 0.10892 | 1662.39 | 0.10436 | 1145.93 | 0.12855 | 1178.65 | 0.13013 | 610.55 | 0.15827 | 473.77 | 0.12536 | 0.074327 | 378 | 0.08187858 | 289.1
2447.26 | 0.10265 | 3610.41094 | 0.09813 | 1519.05 | 0.10895 | 1663.02 | 0.10438 | 1146.42 | 0.12859 | 1178.87 | 0.13017 | 610.69 | 0.15832 | 473.94 | 0.1254 | 0.074356 | 377.9 | 0.08190758 | 289.1
2448.31 | 0.10268 | 3611.56224 | 0.09816 | 1519.67 | 0.10898 | 1663.39 | 0.10441 | 1146.8 | 0.12863 | 1179.14 | 0.1302 | 610.92 | 0.15838 | 474.16 | 0.12545 | 0.074414 | 377.4 | 0.08193658 | 289.1
2449.14 | 0.1027 | 3612.36302 | 0.09818 | 1520.3 | 0.10901 | 1663.82 | 0.10444 | 1147.55 | 0.12866 | 1179.6 | 0.13023 | 611.09 | 0.15843 | 474.26 | 0.12549 | 0.074471 | 377 | 0.08196658 | 289.5
2449.69 | 0.10273 | 3613.1638 | 0.0982 | 1521.07 | 0.10904 | 1664.39 | 0.10446 | 1148.02 | 0.1287 | 1179.87 | 0.13026 | 611.22 | 0.15849 | 474.39 | 0.12553 | 0.0745 | 376.9 | 0.08199558 | 289.5
2450.31 | 0.10275 | 3614.19818 | 0.09822 | 1521.65 | 0.10906 | 1664.71 | 0.10449 | 1148.45 | 0.12873 | 1180.42 | 0.13029 | 611.37 | 0.15854 | 474.59 | 0.12557 | 0.074529 | 377.2 | 0.08202458 | 289.4
2450.99 | 0.10278 | 3615.51641 | 0.09824 | 1522.19 | 0.10909 | 1665.49 | 0.10452 | 1148.92 | 0.12877 | 1180.69 | 0.13033 | 611.54 | 0.1586 | 474.74 | 0.12561 | 0.074558 | 377.1 | 0.08208258 | 289.4
2451.66 | 0.1028 | 3616.63411 | 0.09827 | 1522.55 | 0.10912 | 1666.49 | 0.10455 | 1149.2 | 0.1288 | 1180.95 | 0.13036 | 611.76 | 0.15865 | 474.86 | 0.12565 | 0.074587 | 377 | 0.08208258 | 289.4
2452.35 | 0.10282 | 3617.96875 | 0.09829 | 1523.44 | 0.10915 | 1667.18 | 0.10458 | 1149.49 | 0.12884 | 1181.2 | 0.13039 | 611.91 | 0.15871 | 475.09 | 0.12569 | 0.074645 | 376.9 | 0.08214158 | 289.4
2452.78 | 0.10285 | 3619.30365 | 0.09831 | 1523.82 | 0.10918 | 1667.98 | 0.1046 | 1149.77 | 0.12887 | 1181.45 | 0.13042 | 612.14 | 0.15876 | 475.31 | 0.12573 | 0.074673 | 376.9 | 0.08217058 | 289.4
2453.46 | 0.10288 | 3620.48802 | 0.09833 | 1524.42 | 0.10921 | 1668.86 | 0.10463 | 1150.12 | 0.12891 | 1181.7 | 0.13045 | 612.46 | 0.15882 | 475.38 | 0.12577 | 0.074702 | 376.9 | 0.08219958 | 289.4
2454.36 | 0.1029 | 3621.80625 | 0.09836 | 1525.02 | 0.10924 | 1669.5 | 0.10466 | 1150.59 | 0.12895 | 1181.97 | 0.13049 | 612.57 | 0.15887 | 475.59 | 0.12581 | 0.074731 | 377 | 0.08222858 | 289.4
2454.96 | 0.10293 | 3623.67474 | 0.09838 | 1525.39 | 0.10927 | 1670.15 | 0.10469 | 1150.94 | 0.12898 | 1182.56 | 0.13052 | 612.81 | 0.15893 | 475.76 | 0.12585 | 0.07476 | 377 | 0.08225758 | 289.4
2455.55 | 0.10295 | 3625.3099 | 0.0984 | 1525.89 | 0.10929 | 1670.58 | 0.10471 | 1151.45 | 0.12902 | 1182.71 | 0.13055 | 613.01 | 0.15898 | 475.86 | 0.12589 | 0.074789 | 377 | 0.08228758 | 289.4
2456.52 | 0.10298 | 3627.54557 | 0.09843 | 1526.67 | 0.10932 | 1671.22 | 0.10474 | 1151.79 | 0.12905 | 1183.09 | 0.13058 | 613.19 | 0.15903 | 476.11 | 0.12593 | 0.074818 | 377.1 | 0.08231658 | 289.4
2457.03 | 0.10301 | 3628.57995 | 0.09845 | 1527.41 | 0.10935 | 1671.58 | 0.10477 | 1152.17 | 0.12909 | 1183.37 | 0.13061 | 613.37 | 0.15909 | 476.33 | 0.12597 | 0.074846 | 377.2 | 0.08234558 | 289.3
2458.17 | 0.10303 | 3630.2151 | 0.09847 | 1527.69 | 0.10938 | 1672.07 | 0.1048 | 1152.59 | 0.12912 | 1183.81 | 0.13065 | 613.64 | 0.15914 | 476.48 | 0.12601 | 0.074875 | 377.2 | 0.08237458 | 289.3
2458.87 | 0.10306 | 3632.08359 | 0.0985 | 1528.26 | 0.10941 | 1672.37 | 0.10482 | 1152.94 | 0.12916 | 1184.51 | 0.13068 | 613.86 | 0.15919 | 476.59 | 0.12605 | 0.074875 | 377.3 | 0.08240358 | 289.3
2459.52 | 0.10308 | 3632.95104 | 0.09852 | 1529.21 | 0.10944 | 1672.72 | 0.10485 | 1153.19 | 0.12919 | 1184.57 | 0.13071 | 614.24 | 0.15925 | 476.73 | 0.12609 | 0.074933 | 377.3 | 0.08243258 | 289.3
2460.22 | 0.10311 | 3633.63516 | 0.09854 | 1529.59 | 0.10947 | 1673.28 | 0.10488 | 1153.56 | 0.12923 | 1184.94 | 0.13074 | 614.36 | 0.1593 | 476.86 | 0.12613 | 0.074962 | 377.3 | 0.08246258 | 289.3
2461.61 | 0.10314 | 3636.12109 | 0.09857 | 1530.16 | 0.1095 | 1674.02 | 0.1049 | 1153.81 | 0.12926 | 1185.19 | 0.13078 | 614.74 | 0.15936 | 477.19 | 0.12617 | 0.074991 | 377.4 | 0.08252058 | 289.3
2463.06 | 0.10316 | 3637.12214 | 0.09859 | 1530.61 | 0.10953 | 1674.37 | 0.10493 | 1154.11 | 0.12929 | 1185.54 | 0.13081 | 614.91 | 0.15942 | 477.28 | 0.12622 | 0.075019 | 377.4 | 0.08254958 | 289.3
2464.22 | 0.10319 | 3637.78958 | 0.09861 | 1531.11 | 0.10956 | 1674.7 | 0.10496 | 1154.47 | 0.12933 | 1185.79 | 0.13084 | 615.19 | 0.15947 | 477.48 | 0.12625 | 0.075048 | 377.5 | 0.08257858 | 289.3
2464.93 | 0.10321 | 3638.59036 | 0.09864 | 1531.68 | 0.10959 | 1675.34 | 0.10498 | 1155.09 | 0.12936 | 1186.26 | 0.13088 | 615.48 | 0.15953 | 477.54 | 0.1263 | 0.075077 | 377.5 | 0.08260858 | 289.3
2465.88 | 0.10324 | 3639.74167 | 0.09866 | 1532.03 | 0.10962 | 1675.89 | 0.10501 | 1155.63 | 0.1294 | 1186.53 | 0.13091 | 615.74 | 0.15958 | 477.78 | 0.12634 | 0.075106 | 377.5 | 0.08263758 | 289.3
2466.76 | 0.10326 | 3640.60911 | 0.09868 | 1532.45 | 0.10965 | 1676.62 | 0.10503 | 1155.88 | 0.12943 | 1187.11 | 0.13094 | 615.98 | 0.15964 | 478.03 | 0.12638 | 0.075135 | 377.5 | 0.08266658 | 289.3
2467.38 | 0.10329 | 3641.76042 | 0.0987 | 1533.01 | 0.10968 | 1677.31 | 0.10506 | 1156.29 | 0.12946 | 1187.43 | 0.13098 | 616.24 | 0.15969 | 478.18 | 0.12642 | 0.075164 | 377.6 | 0.08272458 | 289.3
2468.36 | 0.10331 | 3643.22865 | 0.09873 | 1533.5 | 0.10971 | 1677.79 | 0.10509 | 1156.59 | 0.1295 | 1187.93 | 0.13101 | 616.44 | 0.15974 | 478.35 | 0.12646 | 0.075193 | 377.6 | 0.08275358 | 289.3
2469.61 | 0.10334 | 3644.74687 | 0.09875 | 1534.32 | 0.10974 | 1678.22 | 0.10511 | 1156.84 | 0.12953 | 1188.38 | 0.13105 | 616.59 | 0.1598 | 478.45 | 0.1265 | 0.075221 | 377.6 | 0.08278358 | 289.3
2470.48 | 0.10336 | 3645.91458 | 0.09877 | 1534.73 | 0.10977 | 1678.56 | 0.10514 | 1157.11 | 0.12957 | 1188.9 | 0.13108 | 616.84 | 0.15985 | 478.58 | 0.12654 | 0.07525 | 377.6 | 0.08281258 | 289.3
2471.5 | 0.10339 | 3647.63307 | 0.0988 | 1535.13 | 0.1098 | 1678.92 | 0.10517 | 1157.36 | 0.1296 | 1189.28 | 0.13111 | 616.96 | 0.15991 | 478.68 | 0.12658 | 0.075308 | 377.6 | 0.08284158 | 289.3
2472 | 0.10341 | 3648.33385 | 0.09882 | 1535.47 | 0.10983 | 1679.44 | 0.10519 | 1157.68 | 0.12963 | 1189.78 | 0.13115 | 617.23 | 0.15996 | 478.8 | 0.12662 | 0.075337 | 377.6 | 0.08287058 | 289.3
2473.27 | 0.10344 | 3650.10234 | 0.09884 | 1535.98 | 0.10986 | 1679.84 | 0.10522 | 1158.06 | 0.12967 | 1190.11 | 0.13118 | 617.36 | 0.16002 | 478.95 | 0.12666 | 0.075366 | 377.6 | 0.08289958 | 289.3
2474.49 | 0.10346 | 3651.85443 | 0.09886 | 1536.75 | 0.10989 | 1680.83 | 0.10525 | 1158.31 | 0.1297 | 1190.41 | 0.13121 | 617.5 | 0.16007 | 479.1 | 0.1267 | 0.075394 | 377.6 | 0.08292958 | 289.2
2475.85 | 0.10349 | 3652.63854 | 0.09888 | 1537.37 | 0.10992 | 1681.61 | 0.10527 | 1158.91 | 0.12973 | 1190.7 | 0.13125 | 617.7 | 0.16013 | 479.28 | 0.12674 | 0.075423 | 377.6 | 0.08295858 | 289.3
2476.67 | 0.10351 | 3654.67396 | 0.0989 | 1537.82 | 0.10994 | 1681.94 | 0.1053 | 1159.21 | 0.12976 | 1191.03 | 0.13128 | 618.05 | 0.16018 | 479.41 | 0.12678 | 0.075452 | 377.6 | 0.08298758 | 289.2
2477.22 | 0.10354 | 3655.50807 | 0.09893 | 1538.47 | 0.10997 | 1682.69 | 0.10532 | 1159.53 | 0.1298 | 1191.37 | 0.13131 | 618.18 | 0.16023 | 479.6 | 0.12682 | 0.075481 | 377.5 | 0.08301658 | 289.2
2478.07 | 0.10356 | 3656.85964 | 0.09895 | 1539.2 | 0.11 | 1683.09 | 0.10535 | 1159.93 | 0.12983 | 1191.68 | 0.13135 | 618.3 | 0.16029 | 479.76 | 0.12685 | 0.075539 | 377.4 | 0.08307458 | 289.2
2478.67 | 0.10359 | 3657.61042 | 0.09897 | 1539.92 | 0.11003 | 1683.66 | 0.10537 | 1160.21 | 0.12986 | 1192.02 | 0.13138 | 618.58 | 0.16034 | 479.96 | 0.12689 | 0.075567 | 377.4 | 0.08310458 | 289.2
2479.22 | 0.10361 | 3658.84505 | 0.09899 | 1540.24 | 0.11006 | 1684.23 | 0.1054 | 1160.48 | 0.1299 | 1192.38 | 0.13141 | 618.76 | 0.1604 | 480.08 | 0.12693 | 0.075596 | 377.4 | 0.08313358 | 289.2
2480.01 | 0.10364 | 3659.97943 | 0.09901 | 1540.69 | 0.11008 | 1684.61 | 0.10542 | 1161 | 0.12993 | 1192.82 | 0.13145 | 618.98 | 0.16045 | 480.38 | 0.12697 | 0.075625 | 377.4 | 0.08316258 | 289.2
2480.91 | 0.10366 | 3661.51432 | 0.09903 | 1541.06 | 0.11011 | 1685.05 | 0.10545 | 1161.3 | 0.12997 | 1193.25 | 0.13148 | 619.26 | 0.16051 | 480.55 | 0.12701 | 0.075654 | 377.4 | 0.08319158 | 289.2
2481.61 | 0.10369 | 3662.91589 | 0.09906 | 1541.61 | 0.11014 | 1685.63 | 0.10547 | 1161.65 | 0.13 | 1193.55 | 0.13152 | 619.45 | 0.16056 | 480.73 | 0.12705 | 0.075683 | 377.5 | 0.08322058 | 289.2
2482.04 | 0.10371 | 3663.76667 | 0.09908 | 1542.36 | 0.11016 | 1686.25 | 0.10549 | 1161.9 | 0.13003 | 1193.9 | 0.13155 | 619.61 | 0.16061 | 480.96 | 0.12709 | 0.075712 | 377.5 | 0.08325058 | 289.2
2483.03 | 0.10374 | 3664.55104 | 0.0991 | 1542.94 | 0.11019 | 1686.82 | 0.10552 | 1162.3 | 0.13007 | 1194.13 | 0.13158 | 619.86 | 0.16067 | 481.06 | 0.12713 | 0.075741 | 377.4 | 0.08327958 | 289.2
2483.44 | 0.10376 | 3665.51849 | 0.09912 | 1543.31 | 0.11022 | 1687.4 | 0.10554 | 1162.8 | 0.1301 | 1194.54 | 0.13162 | 620.28 | 0.16072 | 481.35 | 0.12716 | 0.075769 | 377.4 | 0.08330858 | 289.2
2484.25 | 0.10379 | 3666.82005 | 0.09914 | 1544.09 | 0.11025 | 1687.9 | 0.10556 | 1163.42 | 0.13013 | 1195 | 0.13165 | 620.42 | 0.16077 | 481.47 | 0.1272 | 0.075798 | 377.3 | 0.08336658 | 289.2
2485.25 | 0.10381 | 3667.85443 | 0.09916 | 1544.84 | 0.11027 | 1688.47 | 0.10559 | 1163.78 | 0.13017 | 1195.32 | 0.13168 | 620.52 | 0.16082 | 481.7 | 0.12724 | 0.075827 | 377.4 | 0.08339558 | 289.2
2486.06 | 0.10384 | 3669.02214 | 0.09918 | 1545.33 | 0.1103 | 1689 | 0.10561 | 1164.17 | 0.1302 | 1195.57 | 0.13172 | 620.68 | 0.16087 | 481.8 | 0.12727 | 0.075856 | 377.5 | 0.08342558 | 289.2
2486.85 | 0.10386 | 3669.72292 | 0.0992 | 1545.84 | 0.11033 | 1689.68 | 0.10563 | 1164.57 | 0.13024 | 1196 | 0.13175 | 620.9 | 0.16092 | 481.98 | 0.12731 | 0.075885 | 377.6 | 0.08345458 | 289.1
2487.58 | 0.10388 | 3670.49036 | 0.09922 | 1546.44 | 0.11035 | 1690.25 | 0.10565 | 1164.88 | 0.13027 | 1196.55 | 0.13178 | 621.23 | 0.16097 | 482.1 | 0.12735 | 0.075914 | 377.7 | 0.08348358 | 289.1
2488.63 | 0.10391 | 3671.675 | 0.09924 | 1547.25 | 0.11038 | 1690.8 | 0.10568 | 1165.22 | 0.13031 | 1197.07 | 0.13182 | 621.37 | 0.16102 | 482.23 | 0.12739 | 0.075942 | 377.7 | 0.08351258 | 289.1
2489.18 | 0.10393 | 3673.34349 | 0.09926 | 1547.51 | 0.11041 | 1691.5 | 0.1057 | 1165.6 | 0.13034 | 1197.24 | 0.13185 | 621.68 | 0.16107 | 482.35 | 0.12742 | 0.075971 | 377.7 | 0.08354158 | 289.1
2489.82 | 0.10395 | 3674.51146 | 0.09928 | 1547.86 | 0.11044 | 1692 | 0.10572 | 1165.87 | 0.13038 | 1197.59 | 0.13188 | 621.83 | 0.16112 | 482.45 | 0.12746 | 0.076029 | 377.5 | 0.08357058 | 289.1
2490.29 | 0.10398 | 3675.41224 | 0.0993 | 1548.18 | 0.11046 | 1692.59 | 0.10574 | 1166.27 | 0.13041 | 1198.06 | 0.13192 | 622.02 | 0.16116 | 482.58 | 0.1275 | 0.076058 | 377.4 | 0.08360058 | 289.1
2490.97 | 0.104 | 3676.47995 | 0.09932 | 1548.68 | 0.11049 | 1692.95 | 0.10577 | 1166.52 | 0.13045 | 1198.52 | 0.13195 | 622.3 | 0.16121 | 482.75 | 0.12753 | 0.076087 | 377.4 | 0.08362958 | 289.1
2491.45 | 0.10402 | 3677.78151 | 0.09934 | 1549 | 0.11052 | 1693.57 | 0.10579 | 1166.82 | 0.13048 | 1198.99 | 0.13198 | 622.53 | 0.16126 | 482.85 | 0.12757 | 0.076115 | 377.5 | 0.08365858 | 289.1
2492.04 | 0.10404 | 3678.71562 | 0.09936 | 1549.33 | 0.11055 | 1693.94 | 0.10581 | 1167.19 | 0.13051 | 1199.26 | 0.13201 | 622.77 | 0.16131 | 482.98 | 0.12761 | 0.076144 | 377.7 | 0.08371658 | 289.1
2492.82 | 0.10406 | 3679.83359 | 0.09938 | 1549.73 | 0.11057 | 1694.32 | 0.10584 | 1167.44 | 0.13055 | 1199.56 | 0.13205 | 622.93 | 0.16135 | 483.23 | 0.12764 | 0.076173 | 377.9 | 0.08374658 | 289.1
2493.74 | 0.10409 | 3680.63438 | 0.0994 | 1550.2 | 0.1106 | 1694.82 | 0.10586 | 1167.99 | 0.13058 | 1199.84 | 0.13208 | 623.12 | 0.1614 | 483.37 | 0.12768 | 0.076173 | 378 | 0.08377558 | 289.1
2494.67 | 0.10411 | 3681.70208 | 0.09942 | 1550.57 | 0.11063 | 1695.19 | 0.10588 | 1168.71 | 0.13062 | 1200.14 | 0.13211 | 623.18 | 0.16145 | 483.48 | 0.12772 | 0.076202 | 378.2 | 0.08380458 | 289.1
2495.57 | 0.10413 | 3682.78672 | 0.09945 | 1551.12 | 0.11066 | 1695.54 | 0.1059 | 1168.97 | 0.13065 | 1200.51 | 0.13214 | 623.47 | 0.1615 | 483.62 | 0.12775 | 0.076231 | 378.4 | 0.08383358 | 289.1
2496.83 | 0.10415 | 3684.87214 | 0.09947 | 1551.68 | 0.11068 | 1695.97 | 0.10593 | 1169.24 | 0.13069 | 1200.83 | 0.13218 | 623.57 | 0.16155 | 483.73 | 0.12779 | 0.07626 | 378.5 | 0.08386258 | 289.1
2497.63 | 0.10417 | 3686.17344 | 0.09949 | 1552.02 | 0.11071 | 1696.83 | 0.10595 | 1169.51 | 0.13073 | 1201.11 | 0.13221 | 623.79 | 0.1616 | 483.83 | 0.12783 | 0.076289 | 378.7 | 0.08389158 | 289.1
2498.24 | 0.10419 | 3687.77526 | 0.09951 | 1552.57 | 0.11074 | 1697.44 | 0.10597 | 1169.81 | 0.13076 | 1201.38 | 0.13224 | 623.92 | 0.16165 | 484 | 0.12787 | 0.076317 | 378.8 | 0.08392158 | 289.1
2498.73 | 0.10422 | 3689.62708 | 0.09953 | 1553.09 | 0.11077 | 1697.81 | 0.106 | 1170.69 | 0.1308 | 1201.73 | 0.13227 | 624.05 | 0.1617 | 484.08 | 0.12791 | 0.076346 | 379 | 0.08395058 | 289.1
2499.46 | 0.10424 | 3690.96172 | 0.09955 | 1553.6 | 0.1108 | 1698.23 | 0.10602 | 1170.96 | 0.13084 | 1202.04 | 0.13231 | 624.22 | 0.16175 | 484.18 | 0.12795 | 0.076346 | 379.2 | 0.08397958 | 289.1
2500.71 | 0.10426 | 3691.92943 | 0.09958 | 1554.1 | 0.11082 | 1698.78 | 0.10604 | 1171.22 | 0.13087 | 1202.31 | 0.13234 | 624.34 | 0.1618 | 484.4 | 0.12798 | 0.076375 | 379.3 | 0.08400858 | 289.1
2501.6 | 0.10428 | 3692.98047 | 0.0996 | 1555.22 | 0.11085 | 1699.48 | 0.10607 | 1171.81 | 0.13091 | 1202.56 | 0.13237 | 624.52 | 0.16185 | 484.64 | 0.12802 | 0.076404 | 379.6 | 0.08406758 | 289.1
2502.4 | 0.1043 | 3693.91484 | 0.09962 | 1555.55 | 0.11088 | 1700.15 | 0.10609 | 1172.06 | 0.13095 | 1202.88 | 0.13241 | 624.65 | 0.1619 | 484.72 | 0.12806 | 0.076433 | 379.8 | 0.08409658 | 289.1
2503.4 | 0.10433 | 3694.71562 | 0.09964 | 1556.29 | 0.11091 | 1701.13 | 0.10612 | 1172.46 | 0.13098 | 1203.18 | 0.13244 | 624.94 | 0.16195 | 484.95 | 0.1281 | 0.076462 | 379.9 | 0.08412558 | 289.1
2503.92 | 0.10435 | 3696.25078 | 0.09966 | 1556.69 | 0.11094 | 1701.5 | 0.10614 | 1172.79 | 0.13102 | 1203.78 | 0.13247 | 625.19 | 0.162 | 485.1 | 0.12814 | 0.07649 | 380.1 | 0.08415458 | 289.1
2504.92 | 0.10437 | 3697.81901 | 0.09968 | 1557.32 | 0.11096 | 1701.93 | 0.10617 | 1173.08 | 0.13106 | 1204.28 | 0.13251 | 625.44 | 0.16205 | 485.22 | 0.12818 | 0.076519 | 380.2 | 0.08418358 | 289.1
2505.7 | 0.1044 | 3698.73672 | 0.09971 | 1557.72 | 0.11099 | 1702.36 | 0.1062 | 1173.61 | 0.1311 | 1204.56 | 0.13254 | 625.65 | 0.16211 | 485.44 | 0.12822 | 0.076548 | 380.3 | 0.08421258 | 289.1
2507.04 | 0.10442 | 3699.92109 | 0.09973 | 1558.42 | 0.11102 | 1702.9 | 0.10623 | 1173.88 | 0.13113 | 1204.86 | 0.13258 | 625.84 | 0.16216 | 485.59 | 0.12826 | 0.076548 | 380.3 | 0.08424258 | 289.1
2507.92 | 0.10444 | 3702.10677 | 0.09975 | 1558.97 | 0.11105 | 1703.48 | 0.10625 | 1174.19 | 0.13117 | 1205.31 | 0.13261 | 625.99 | 0.16221 | 485.75 | 0.12831 | 0.076577 | 380.4 | 0.08427158 | 289.1
2508.39 | 0.10446 | 3703.10781 | 0.09977 | 1559.46 | 0.11108 | 1704.02 | 0.10628 | 1174.73 | 0.13121 | 1205.81 | 0.13265 | 626.24 | 0.16226 | 485.95 | 0.12835 | 0.076635 | 380.4 | 0.08430058 | 289.1
2508.9 | 0.10449 | 3704.14219 | 0.09979 | 1560.23 | 0.1111 | 1704.65 | 0.10631 | 1175.48 | 0.13125 | 1206.21 | 0.13268 | 626.44 | 0.16231 | 486.07 | 0.12839 | 0.076663 | 380.3 | 0.08435858 | 289.1
2509.41 | 0.10451 | 3704.84297 | 0.09981 | 1560.93 | 0.11113 | 1705.18 | 0.10634 | 1175.8 | 0.13128 | 1206.48 | 0.13272 | 626.57 | 0.16237 | 486.27 | 0.12843 | 0.076692 | 380.2 | 0.08438758 | 289.1
2509.96 | 0.10454 | 3706.1776 | 0.09983 | 1561.28 | 0.11116 | 1705.99 | 0.10637 | 1176.1 | 0.13132 | 1206.73 | 0.13275 | 626.89 | 0.16242 | 486.35 | 0.12847 | 0.076721 | 380.1 | 0.08441758 | 289.1
2510.41 | 0.10456 | 3706.94505 | 0.09985 | 1561.96 | 0.11119 | 1706.79 | 0.1064 | 1176.33 | 0.13136 | 1207.43 | 0.13279 | 627.19 | 0.16247 | 486.54 | 0.12851 | 0.07675 | 380.1 | 0.08444658 | 289.1
2510.94 | 0.10459 | 3708.46354 | 0.09987 | 1562.5 | 0.11122 | 1707.82 | 0.10643 | 1176.66 | 0.13139 | 1208.32 | 0.13283 | 627.41 | 0.16252 | 486.8 | 0.12855 | 0.076779 | 380.1 | 0.08447558 | 289.1
2511.77 | 0.10461 | 3709.1474 | 0.0999 | 1563.21 | 0.11125 | 1708.62 | 0.10646 | 1177.05 | 0.13143 | 1208.63 | 0.13286 | 627.54 | 0.16258 | 487 | 0.1286 | 0.076808 | 380.1 | 0.08450458 | 289.1
2513.01 | 0.10463 | 3710.33203 | 0.09992 | 1563.53 | 0.11128 | 1709.16 | 0.10649 | 1177.38 | 0.13147 | 1209.07 | 0.1329 | 627.67 | 0.16263 | 487.1 | 0.12864 | 0.076837 | 380.2 | 0.08453358 | 289.1
2513.64 | 0.10466 | 3711.09948 | 0.09994 | 1564.35 | 0.1113 | 1709.94 | 0.10652 | 1177.92 | 0.13151 | 1209.38 | 0.13293 | 627.97 | 0.16268 | 487.29 | 0.12868 | 0.076865 | 380.2 | 0.08456358 | 289.1
2514.38 | 0.10469 | 3712.41745 | 0.09996 | 1564.98 | 0.11133 | 1710.74 | 0.10655 | 1178.38 | 0.13154 | 1209.78 | 0.13297 | 628.22 | 0.16274 | 487.44 | 0.12873 | 0.076894 | 380.2 | 0.08462158 | 289.1
2515.11 | 0.10471 | 3713.76901 | 0.09998 | 1565.56 | 0.11136 | 1711.89 | 0.10658 | 1178.97 | 0.13158 | 1209.93 | 0.133 | 628.32 | 0.16279 | 487.54 | 0.12877 | 0.076923 | 380.2 | 0.08462158 | 289.1
2515.95 | 0.10473 | 3715.65417 | 0.1 | 1566 | 0.11139 | 1712.68 | 0.10662 | 1179.23 | 0.13162 | 1210.34 | 0.13304 | 628.56 | 0.16284 | 487.86 | 0.12882 | 0.076952 | 380.2 | 0.08467958 | 289.1
2516.45 | 0.10476 | 3717.57292 | 0.10002 | 1566.47 | 0.11142 | 1713.21 | 0.10665 | 1179.53 | 0.13166 | 1210.67 | 0.13308 | 628.77 | 0.1629 | 488.16 | 0.12886 | 0.07701 | 380.2 | 0.08470858 | 289.1
2517.08 | 0.10478 | 3718.34036 | 0.10004 | 1566.88 | 0.11145 | 1713.99 | 0.10668 | 1180.18 | 0.1317 | 1210.84 | 0.13311 | 629.01 | 0.16295 | 488.39 | 0.1289 | 0.077038 | 380.2 | 0.08473858 | 289.1
2517.93 | 0.10481 | 3719.525 | 0.10006 | 1567.27 | 0.11148 | 1714.53 | 0.10671 | 1180.47 | 0.13174 | 1211.37 | 0.13315 | 629.21 | 0.163 | 488.61 | 0.12895 | 0.077067 | 380.3 | 0.08476758 | 289.1
2518.35 | 0.10483 | 3720.70964 | 0.10008 | 1567.93 | 0.11151 | 1715.33 | 0.10675 | 1181.07 | 0.13178 | 1211.72 | 0.13319 | 629.64 | 0.16306 | 488.77 | 0.12899 | 0.077096 | 380.3 | 0.08479658 | 289.1
2518.97 | 0.10486 | 3721.47708 | 0.1001 | 1568.72 | 0.11154 | 1716.11 | 0.10678 | 1181.8 | 0.13182 | 1211.89 | 0.13322 | 629.77 | 0.16311 | 488.92 | 0.12904 | 0.077125 | 380.4 | 0.08482558 | 289.1
2520.42 | 0.10488 | 3722.14453 | 0.10012 | 1569.07 | 0.11157 | 1716.65 | 0.10681 | 1182.4 | 0.13185 | 1212.24 | 0.13326 | 630.16 | 0.16317 | 489.04 | 0.12908 | 0.077125 | 380.4 | 0.08485458 | 289
2522.04 | 0.10491 | 3722.82839 | 0.10014 | 1569.54 | 0.11159 | 1717.45 | 0.10684 | 1182.67 | 0.13189 | 1212.82 | 0.1333 | 630.54 | 0.16322 | 489.29 | 0.12913 | 0.077183 | 380.5 | 0.08488458 | 289.1
2523.22 | 0.10493 | 3724.24661 | 0.10016 | 1569.97 | 0.11162 | 1718.25 | 0.10688 | 1182.94 | 0.13193 | 1213.3 | 0.13333 | 630.74 | 0.16328 | 489.44 | 0.12917 | 0.077212 | 380.5 | 0.08494258 | 289.1
2523.95 | 0.10496 | 3726.49896 | 0.10017 | 1570.5 | 0.11165 | 1719.03 | 0.10691 | 1183.29 | 0.13197 | 1213.79 | 0.13337 | 630.86 | 0.16333 | 489.57 | 0.12921 | 0.07724 | 380.5 | 0.08497158 | 289.1
2525.12 | 0.10499 | 3728.03385 | 0.10019 | 1570.94 | 0.11168 | 1719.53 | 0.10694 | 1183.75 | 0.13201 | 1214.14 | 0.13341 | 630.98 | 0.16339 | 489.62 | 0.12926 | 0.077269 | 380.5 | 0.08500058 | 289.1
2526.34 | 0.10501 | 3729.18516 | 0.10021 | 1571.62 | 0.11171 | 1719.97 | 0.10698 | 1184.07 | 0.13205 | 1214.49 | 0.13344 | 631.23 | 0.16344 | 489.86 | 0.1293 | 0.077298 | 380.4 | 0.08502958 | 289
2526.92 | 0.10504 | 3729.93594 | 0.10023 | 1572.44 | 0.11174 | 1720.58 | 0.10701 | 1184.41 | 0.13209 | 1214.82 | 0.13348 | 631.43 | 0.1635 | 490.09 | 0.12935 | 0.077327 | 380.5 | 0.08505958 | 289.1
2527.64 | 0.10506 | 3730.60313 | 0.10025 | 1572.82 | 0.11177 | 1721.52 | 0.10704 | 1184.84 | 0.13212 | 1215.34 | 0.13352 | 631.61 | 0.16355 | 490.29 | 0.12939 | 0.077356 | 380.5 | 0.08508858 | 289.1
2528.71 | 0.10509 | 3731.33724 | 0.10027 | 1573.36 | 0.11179 | 1721.89 | 0.10708 | 1185.17 | 0.13216 | 1215.97 | 0.13356 | 631.81 | 0.16361 | 490.42 | 0.12943 | 0.077385 | 380.4 | 0.08511758 | 289.1
2529.54 | 0.10511 | 3732.48854 | 0.10029 | 1573.79 | 0.11182 | 1722.42 | 0.10711 | 1185.84 | 0.1322 | 1216.39 | 0.13359 | 631.98 | 0.16367 | 490.56 | 0.12947 | 0.077413 | 380.4 | 0.08514658 | 289.1
2530.34 | 0.10514 | 3733.52292 | 0.1003 | 1574.12 | 0.11185 | 1723.19 | 0.10714 | 1186.17 | 0.13224 | 1216.76 | 0.13363 | 632.28 | 0.16372 | 490.81 | 0.12952 | 0.077442 | 380.4 | 0.08517558 | 289.1
2531.48 | 0.10516 | 3734.50729 | 0.10032 | 1574.54 | 0.11188 | 1723.65 | 0.10717 | 1186.44 | 0.13228 | 1217.19 | 0.13367 | 632.59 | 0.16378 | 490.92 | 0.12956 | 0.0775 | 380.4 | 0.08520558 | 289.1
2532.36 | 0.10519 | 3735.375 | 0.10034 | 1575.56 | 0.1119 | 1724.1 | 0.1072 | 1186.69 | 0.13232 | 1217.56 | 0.1337 | 632.73 | 0.16384 | 491.03 | 0.12961 | 0.077529 | 380.4 | 0.08526358 | 289.1
2533.01 | 0.10522 | 3736.09219 | 0.10036 | 1575.89 | 0.11193 | 1724.74 | 0.10723 | 1187.12 | 0.13235 | 1218.09 | 0.13374 | 632.91 | 0.1639 | 491.13 | 0.12965 | 0.077558 | 380.3 | 0.08529258 | 289.1
2534.15 | 0.10524 | 3736.9599 | 0.10038 | 1576.33 | 0.11196 | 1725.29 | 0.10726 | 1187.76 | 0.13239 | 1218.43 | 0.13378 | 633.06 | 0.16395 | 491.28 | 0.12969 | 0.077586 | 380.2 | 0.08532158 | 289.1
2534.85 | 0.10527 | 3737.62734 | 0.1004 | 1576.88 | 0.11198 | 1725.81 | 0.1073 | 1188.04 | 0.13243 | 1218.69 | 0.13381 | 633.2 | 0.16401 | 491.38 | 0.12973 | 0.077615 | 380.1 | 0.08535058 | 289.1
2535.83 | 0.1053 | 3738.52812 | 0.10042 | 1577.28 | 0.11201 | 1726.47 | 0.10733 | 1188.31 | 0.13247 | 1219.24 | 0.13385 | 633.53 | 0.16407 | 491.39 | 0.12977 | 0.077644 | 380.1 | 0.08538058 | 289.1
2536.75 | 0.10533 | 3739.77943 | 0.10044 | 1577.98 | 0.11204 | 1727.11 | 0.10735 | 1188.54 | 0.13251 | 1219.51 | 0.13389 | 633.63 | 0.16413 | 491.66 | 0.12981 | 0.077673 | 380.1 | 0.08540958 | 289.1
2537.67 | 0.10535 | 3740.69714 | 0.10046 | 1578.53 | 0.11207 | 1727.64 | 0.10738 | 1188.89 | 0.13254 | 1219.85 | 0.13392 | 633.91 | 0.16418 | 491.81 | 0.12985 | 0.077731 | 380 | 0.08543858 | 289.1
2538.57 | 0.10538 | 3741.39792 | 0.10048 | 1579.31 | 0.11209 | 1728.41 | 0.10741 | 1189.34 | 0.13258 | 1220.15 | 0.13396 | 634.05 | 0.16424 | 491.98 | 0.12989 | 0.07776 | 380 | 0.08546758 | 289.1
2539.17 | 0.10541 | 3742.38229 | 0.1005 | 1580.05 | 0.11212 | 1728.93 | 0.10744 | 1189.73 | 0.13262 | 1220.45 | 0.134 | 634.28 | 0.1643 | 492.26 | 0.12993 | 0.077788 | 379.9 | 0.08549658 | 289.1
2540.49 | 0.10544 | 3743.43333 | 0.10052 | 1580.45 | 0.11215 | 1729.36 | 0.10747 | 1190.11 | 0.13266 | 1220.76 | 0.13403 | 634.55 | 0.16436 | 492.34 | 0.12997 | 0.077817 | 379.8 | 0.08555558 | 289.1
2541.39 | 0.10546 | 3744.50104 | 0.10054 | 1580.73 | 0.11218 | 1729.69 | 0.1075 | 1190.49 | 0.1327 | 1221.48 | 0.13407 | 634.91 | 0.16441 | 492.51 | 0.13001 | 0.077846 | 379.8 | 0.08558458 | 289.1
2542.52 | 0.10549 | 3745.9026 | 0.10056 | 1581.21 | 0.1122 | 1730.28 | 0.10752 | 1191.23 | 0.13273 | 1221.96 | 0.13411 | 635.11 | 0.16447 | 492.61 | 0.13005 | 0.077875 | 379.8 | 0.08561358 | 289.1
2543.06 | 0.10552 | 3747.4875 | 0.10058 | 1581.55 | 0.11223 | 1730.99 | 0.10755 | 1191.73 | 0.13277 | 1222.25 | 0.13414 | 635.25 | 0.16453 | 492.73 | 0.13009 | 0.077904 | 379.9 | 0.08564258 | 289.1
2543.57 | 0.10555 | 3749.32266 | 0.1006 | 1582.32 | 0.11226 | 1731.76 | 0.10758 | 1192.68 | 0.13281 | 1222.76 | 0.13418 | 635.38 | 0.16458 | 492.89 | 0.13013 | 0.077933 | 380 | 0.08567158 | 289.1
2544.76 | 0.10557 | 3751.19141 | 0.10062 | 1582.93 | 0.11229 | 1732.11 | 0.1076 | 1193.1 | 0.13284 | 1223.05 | 0.13422 | 635.65 | 0.16464 | 493.21 | 0.13017 | 0.077961 | 380.1 | 0.08570158 | 289.1
2545.39 | 0.1056 | 3752.42604 | 0.10064 | 1583.58 | 0.11232 | 1732.48 | 0.10763 | 1193.18 | 0.13288 | 1223.35 | 0.13425 | 635.98 | 0.1647 | 493.38 | 0.13021 | 0.07799 | 380.2 | 0.08573058 | 289.1
2546.03 | 0.10563 | 3754.2612 | 0.10066 | 1584.07 | 0.11234 | 1733.05 | 0.10765 | 1193.46 | 0.13291 | 1223.43 | 0.13429 | 636.11 | 0.16475 | 493.53 | 0.13025 | 0.078019 | 380.2 | 0.08575958 | 289.1
2547.19 | 0.10565 | 3754.94531 | 0.10069 | 1584.5 | 0.11237 | 1733.45 | 0.10767 | 1193.93 | 0.13295 | 1223.72 | 0.13433 | 636.37 | 0.16481 | 493.66 | 0.13029 | 0.078048 | 380.2 | 0.08578858 | 289.1
2547.71 | 0.10568 | 3756.19661 | 0.10071 | 1585.24 | 0.1124 | 1733.88 | 0.1077 | 1194.28 | 0.13299 | 1224.4 | 0.13436 | 636.63 | 0.16486 | 493.79 | 0.13033 | 0.078077 | 380.3 | 0.08581758 | 289.1
2548.78 | 0.10571 | 3756.98073 | 0.10073 | 1586.3 | 0.11243 | 1734.82 | 0.10772 | 1194.73 | 0.13302 | 1224.98 | 0.1344 | 636.88 | 0.16492 | 493.94 | 0.13037 | 0.078106 | 380.4 | 0.08587658 | 289.1
2549.86 | 0.10573 | 3758.66589 | 0.10075 | 1586.65 | 0.11246 | 1735.5 | 0.10774 | 1195.22 | 0.13306 | 1225.4 | 0.13444 | 637.05 | 0.16497 | 494.08 | 0.13041 | 0.078134 | 380.5 | 0.08590558 | 289.1
2550.38 | 0.10576 | 3759.76693 | 0.10077 | 1587.3 | 0.11249 | 1736.25 | 0.10777 | 1195.47 | 0.1331 | 1225.67 | 0.13448 | 637.22 | 0.16503 | 494.18 | 0.13046 | 0.078163 | 380.5 | 0.08593458 | 289.1
2551.33 | 0.10579 | 3760.63464 | 0.10079 | 1587.67 | 0.11252 | 1736.8 | 0.10779 | 1195.72 | 0.13314 | 1226.34 | 0.13452 | 637.65 | 0.16508 | 494.28 | 0.1305 | 0.078192 | 380.5 | 0.08596358 | 289.1
2551.85 | 0.10581 | 3762.10286 | 0.10082 | 1588.04 | 0.11255 | 1737.23 | 0.10781 | 1195.97 | 0.13317 | 1226.69 | 0.13455 | 638.05 | 0.16514 | 494.58 | 0.13054 | 0.078221 | 380.4 | 0.08599258 | 289.1
2553.23 | 0.10584 | 3762.93698 | 0.10084 | 1588.42 | 0.11258 | 1737.97 | 0.10784 | 1196.25 | 0.13321 | 1226.94 | 0.13459 | 638.18 | 0.1652 | 494.75 | 0.13058 | 0.078279 | 380.3 | 0.08602258 | 289.1
2554.12 | 0.10587 | 3763.60443 | 0.10086 | 1588.81 | 0.11261 | 1738.3 | 0.10786 | 1196.55 | 0.13325 | 1227.44 | 0.13463 | 638.35 | 0.16525 | 494.88 | 0.13062 | 0.078308 | 380.3 | 0.08605158 | 289.1
2554.92 | 0.10589 | 3765.52292 | 0.10088 | 1589.27 | 0.11263 | 1739.05 | 0.10788 | 1196.97 | 0.13329 | 1227.8 | 0.13467 | 638.63 | 0.16531 | 495.13 | 0.13067 | 0.078336 | 380.4 | 0.08608058 | 289.1
2555.5 | 0.10592 | 3766.42396 | 0.1009 | 1589.96 | 0.11266 | 1739.69 | 0.10791 | 1197.69 | 0.13332 | 1228.39 | 0.1347 | 638.92 | 0.16536 | 495.31 | 0.13071 | 0.078365 | 380.4 | 0.08610958 | 289.1
2556.95 | 0.10594 | 3767.09141 | 0.10092 | 1590.39 | 0.11269 | 1739.94 | 0.10793 | 1197.97 | 0.13336 | 1228.89 | 0.13474 | 639.15 | 0.16542 | 495.53 | 0.13075 | 0.078394 | 380.4 | 0.08616758 | 289.1
2558.62 | 0.10597 | 3768.54297 | 0.10094 | 1591.01 | 0.11272 | 1740.29 | 0.10795 | 1198.25 | 0.1334 | 1229.2 | 0.13478 | 639.32 | 0.16547 | 495.78 | 0.1308 | 0.078423 | 380.3 | 0.08619758 | 289.1
2559.64 | 0.106 | 3770.1612 | 0.10097 | 1591.43 | 0.11275 | 1740.84 | 0.10798 | 1198.6 | 0.13344 | 1229.59 | 0.13482 | 639.55 | 0.16553 | 495.96 | 0.13084 | 0.078452 | 380.1 | 0.08622658 | 289.1
2560.61 | 0.10602 | 3770.96198 | 0.10099 | 1591.78 | 0.11278 | 1741.47 | 0.108 | 1198.89 | 0.13348 | 1229.91 | 0.13485 | 639.79 | 0.16558 | 496.13 | 0.13089 | 0.078509 | 380.1 | 0.08625558 | 289.1
2561.09 | 0.10605 | 3772.17995 | 0.10101 | 1592.24 | 0.11281 | 1742.17 | 0.10802 | 1199.32 | 0.13352 | 1230.22 | 0.13489 | 640 | 0.16564 | 496.3 | 0.13093 | 0.078538 | 380.1 | 0.08628458 | 289.1
2561.79 | 0.10608 | 3774.13203 | 0.10103 | 1592.84 | 0.11284 | 1742.67 | 0.10805 | 1200.19 | 0.13355 | 1230.64 | 0.13493 | 640.22 | 0.1657 | 496.43 | 0.13098 | 0.078538 | 380.2 | 0.08631358 | 289.1
2562.81 | 0.1061 | 3776.33437 | 0.10105 | 1593.84 | 0.11287 | 1743.19 | 0.10807 | 1200.59 | 0.13359 | 1231.59 | 0.13496 | 640.39 | 0.16575 | 496.56 | 0.13103 | 0.078567 | 380.3 | 0.08634358 | 289.1
2563.96 | 0.10613 | 3777.40208 | 0.10107 | 1594.53 | 0.1129 | 1743.59 | 0.10809 | 1201.12 | 0.13363 | 1232.04 | 0.135 | 640.54 | 0.16581 | 496.76 | 0.13107 | 0.078596 | 380.4 | 0.08637258 | 289.1
2565 | 0.10615 | 3779.30417 | 0.1011 | 1595.16 | 0.11293 | 1743.89 | 0.10811 | 1201.54 | 0.13367 | 1232.31 | 0.13504 | 640.84 | 0.16587 | 496.93 | 0.13112 | 0.078625 | 380.4 | 0.08640158 | 289.1
2565.86 | 0.10618 | 3780.05495 | 0.10112 | 1595.75 | 0.11295 | 1744.34 | 0.10814 | 1201.81 | 0.1337 | 1232.76 | 0.13508 | 641.05 | 0.16592 | 497.1 | 0.13117 | 0.078682 | 380.4 | 0.08643058 | 289.1
2566.8 | 0.10621 | 3780.73906 | 0.10114 | 1596.25 | 0.11298 | 1744.78 | 0.10816 | 1202.09 | 0.13374 | 1233.06 | 0.13511 | 641.17 | 0.16598 | 497.26 | 0.13121 | 0.078711 | 380.3 | 0.08645958 | 289.1
2567.32 | 0.10623 | 3782.94141 | 0.10116 | 1597.03 | 0.11301 | 1745.21 | 0.10818 | 1202.42 | 0.13378 | 1233.41 | 0.13515 | 641.35 | 0.16603 | 497.35 | 0.13126 | 0.07874 | 380.3 | 0.08651858 | 289.1
2568.12 | 0.10626 | 3783.72552 | 0.10118 | 1597.75 | 0.11304 | 1746.13 | 0.10821 | 1202.77 | 0.13382 | 1233.79 | 0.13519 | 641.62 | 0.16608 | 497.53 | 0.13131 | 0.078769 | 380.4 | 0.08654758 | 289.1
2569.05 | 0.10629 | 3784.69323 | 0.1012 | 1598.33 | 0.11307 | 1746.51 | 0.10823 | 1203.11 | 0.13386 | 1234.11 | 0.13523 | 641.77 | 0.16614 | 497.73 | 0.13135 | 0.078798 | 380.6 | 0.08657658 | 289.1
2570.15 | 0.10631 | 3785.71094 | 0.10123 | 1598.83 | 0.1131 | 1746.76 | 0.10825 | 1203.53 | 0.13389 | 1234.44 | 0.13527 | 641.9 | 0.16619 | 497.92 | 0.1314 | 0.078798 | 380.8 | 0.08660558 | 289.1
2571.02 | 0.10634 | 3786.51172 | 0.10125 | 1599.3 | 0.11313 | 1747.38 | 0.10828 | 1203.89 | 0.13393 | 1234.81 | 0.13531 | 642.04 | 0.16624 | 498.1 | 0.13145 | 0.078827 | 381.1 | 0.08663458 | 289.1
2571.59 | 0.10637 | 3787.64635 | 0.10127 | 1599.97 | 0.11316 | 1747.88 | 0.1083 | 1204.41 | 0.13397 | 1235.14 | 0.13534 | 642.17 | 0.16629 | 498.23 | 0.1315 | 0.078856 | 381.4 | 0.08666358 | 289.1
2572.32 | 0.10639 | 3788.99766 | 0.10129 | 1600.32 | 0.11319 | 1748.26 | 0.10832 | 1204.98 | 0.13401 | 1235.58 | 0.13538 | 642.39 | 0.16634 | 498.45 | 0.13154 | 0.078884 | 381.7 | 0.08669358 | 289.1
2572.92 | 0.10642 | 3789.79844 | 0.10131 | 1600.72 | 0.11321 | 1748.88 | 0.10835 | 1205.39 | 0.13405 | 1236.1 | 0.13542 | 642.57 | 0.16639 | 498.67 | 0.13159 | 0.078884 | 382 | 0.08672258 | 289.1
2573.79 | 0.10645 | 3790.64948 | 0.10133 | 1601.2 | 0.11324 | 1749.36 | 0.10837 | 1205.64 | 0.13409 | 1236.4 | 0.13546 | 642.71 | 0.16644 | 499.02 | 0.13164 | 0.078913 | 382.1 | 0.08675158 | 289.1
2574.46 | 0.10647 | 3791.61693 | 0.10135 | 1601.6 | 0.11327 | 1749.81 | 0.10839 | 1206.26 | 0.13412 | 1236.68 | 0.1355 | 642.97 | 0.16649 | 499.43 | 0.13168 | 0.078942 | 382.2 | 0.08678058 | 289.1
2575.47 | 0.1065 | 3793.78594 | 0.10137 | 1602.32 | 0.1133 | 1750.33 | 0.10842 | 1206.6 | 0.13416 | 1237.15 | 0.13553 | 643.09 | 0.16654 | 499.55 | 0.13173 | 0.078971 | 382.2 | 0.08683958 | 289.1
2576.34 | 0.10652 | 3794.67031 | 0.10139 | 1603.04 | 0.11333 | 1750.82 | 0.10844 | 1206.9 | 0.1342 | 1237.51 | 0.13557 | 643.37 | 0.16659 | 499.85 | 0.13177 | 0.079 | 382.2 | 0.08686858 | 289.1
2577.49 | 0.10655 | 3796.15521 | 0.10141 | 1603.52 | 0.11335 | 1751.25 | 0.10847 | 1207.36 | 0.13424 | 1237.85 | 0.13561 | 643.62 | 0.16664 | 500.02 | 0.13182 | 0.079029 | 382.2 | 0.08689758 | 289.1
2578.66 | 0.10658 | 3797.38984 | 0.10143 | 1604.04 | 0.11338 | 1751.88 | 0.10849 | 1208.18 | 0.13428 | 1238.21 | 0.13565 | 643.77 | 0.16669 | 500.05 | 0.13186 | 0.079057 | 382.4 | 0.08692658 | 289.1
2579.76 | 0.1066 | 3798.15729 | 0.10146 | 1604.62 | 0.11341 | 1752.23 | 0.10851 | 1208.51 | 0.13431 | 1238.65 | 0.13569 | 644.04 | 0.16673 | 500.2 | 0.13191 | 0.079086 | 382.6 | 0.08695558 | 289.1
2580.35 | 0.10663 | 3798.99141 | 0.10148 | 1605.26 | 0.11343 | 1752.95 | 0.10854 | 1208.93 | 0.13435 | 1239.38 | 0.13572 | 644.22 | 0.16678 | 500.42 | 0.13195 | 0.079115 | 382.8 | 0.08698458 | 289.1
2581.16 | 0.10665 | 3799.75885 | 0.1015 | 1605.97 | 0.11346 | 1753.48 | 0.10856 | 1209.2 | 0.13439 | 1239.87 | 0.13576 | 644.64 | 0.16683 | 500.52 | 0.132 | 0.079144 | 383 | 0.08701458 | 289.1
2582.18 | 0.10668 | 3800.82682 | 0.10152 | 1606.27 | 0.11349 | 1754.2 | 0.10858 | 1209.53 | 0.13443 | 1240.13 | 0.1358 | 644.81 | 0.16688 | 500.64 | 0.13204 | 0.079173 | 383.1 | 0.08704358 | 289.1
2583.75 | 0.1067 | 3802.31172 | 0.10154 | 1606.76 | 0.11351 | 1754.59 | 0.10861 | 1209.93 | 0.13447 | 1240.75 | 0.13583 | 645.16 | 0.16692 | 500.85 | 0.13209 | 0.079202 | 383 | 0.08707258 | 289.1
2584.72 | 0.10673 | 3803.19583 | 0.10156 | 1607.09 | 0.11354 | 1755.05 | 0.10863 | 1210.75 | 0.13451 | 1241.28 | 0.13587 | 645.29 | 0.16697 | 500.99 | 0.13213 | 0.07923 | 382.9 | 0.08710158 | 289.1
2585.17 | 0.10675 | 3803.98021 | 0.10158 | 1607.54 | 0.11356 | 1755.57 | 0.10865 | 1211.17 | 0.13455 | 1241.63 | 0.13591 | 645.57 | 0.16702 | 501.19 | 0.13217 | 0.079259 | 382.7 | 0.08713058 | 289.1
2585.99 | 0.10678 | 3805.6151 | 0.1016 | 1608.03 | 0.11358 | 1756.29 | 0.10868 | 1211.57 | 0.13459 | 1241.97 | 0.13595 | 645.72 | 0.16707 | 501.67 | 0.13221 | 0.079288 | 382.6 | 0.08718958 | 289.1
2586.52 | 0.1068 | 3806.93307 | 0.10162 | 1608.36 | 0.11361 | 1756.82 | 0.1087 | 1211.73 | 0.13463 | 1242.59 | 0.13598 | 645.88 | 0.16711 | 501.79 | 0.13226 | 0.079317 | 382.7 | 0.08721858 | 289.1
2587.05 | 0.10683 | 3807.70052 | 0.10165 | 1609.03 | 0.11363 | 1757.59 | 0.10872 | 1212 | 0.13467 | 1242.85 | 0.13602 | 646.09 | 0.16716 | 501.89 | 0.1323 | 0.079346 | 382.9 | 0.08724758 | 289.1
2588.22 | 0.10685 | 3809.80286 | 0.10167 | 1609.64 | 0.11366 | 1758.24 | 0.10875 | 1212.27 | 0.1347 | 1243.22 | 0.13606 | 646.31 | 0.16721 | 502.02 | 0.13234 | 0.079375 | 383.1 | 0.08727658 | 289.1
2588.95 | 0.10688 | 3811.05417 | 0.10169 | 1610.1 | 0.11368 | 1758.96 | 0.10877 | 1212.53 | 0.13474 | 1243.64 | 0.1361 | 646.44 | 0.16725 | 502.14 | 0.13238 | 0.079404 | 383.3 | 0.08730558 | 289.1
2589.86 | 0.10691 | 3812.55573 | 0.10171 | 1610.43 | 0.1137 | 1759.26 | 0.1088 | 1212.72 | 0.13478 | 1243.9 | 0.13613 | 646.56 | 0.1673 | 502.25 | 0.13242 | 0.079432 | 383.5 | 0.08733558 | 289.1
2590.57 | 0.10693 | 3814.24062 | 0.10173 | 1611.01 | 0.11373 | 1759.59 | 0.10882 | 1213.1 | 0.13482 | 1244.15 | 0.13617 | 646.69 | 0.16735 | 502.37 | 0.13246 | 0.079432 | 383.5 | 0.08736458 | 289.1
2591.09 | 0.10696 | 3815.04167 | 0.10176 | 1611.56 | 0.11375 | 1759.96 | 0.10885 | 1213.59 | 0.13486 | 1244.77 | 0.13621 | 646.83 | 0.1674 | 502.5 | 0.1325 | 0.07949 | 383.4 | 0.08739358 | 289.1
2592.46 | 0.10698 | 3816.30964 | 0.10178 | 1611.95 | 0.11377 | 1760.34 | 0.10887 | 1213.99 | 0.1349 | 1245.41 | 0.13625 | 646.98 | 0.16745 | 502.72 | 0.13254 | 0.079519 | 383.1 | 0.08742258 | 289.1
2593.28 | 0.10701 | 3818.17812 | 0.1018 | 1612.41 | 0.1138 | 1760.98 | 0.1089 | 1214.25 | 0.13493 | 1245.82 | 0.13628 | 647.16 | 0.1675 | 502.79 | 0.13258 | 0.079577 | 382.8 | 0.08748058 | 289
2593.93 | 0.10703 | 3818.91224 | 0.10182 | 1612.85 | 0.11382 | 1761.38 | 0.10892 | 1214.77 | 0.13497 | 1246.31 | 0.13632 | 647.33 | 0.16755 | 502.99 | 0.13262 | 0.079605 | 382.7 | 0.08751058 | 289.1
2594.68 | 0.10706 | 3819.84661 | 0.10184 | 1613.22 | 0.11384 | 1762.08 | 0.10895 | 1215.12 | 0.13501 | 1246.64 | 0.13636 | 647.44 | 0.16759 | 503.05 | 0.13265 | 0.079634 | 382.8 | 0.08753958 | 289
2595.31 | 0.10709 | 3821.7487 | 0.10186 | 1613.83 | 0.11387 | 1762.88 | 0.10898 | 1215.96 | 0.13505 | 1246.91 | 0.1364 | 647.63 | 0.16764 | 503.15 | 0.13269 | 0.079663 | 383 | 0.08756858 | 289.1
2596.41 | 0.10711 | 3822.76641 | 0.10188 | 1614.42 | 0.11389 | 1763.45 | 0.109 | 1216.47 | 0.13508 | 1247.19 | 0.13643 | 647.81 | 0.16769 | 503.4 | 0.13273 | 0.079692 | 383.1 | 0.08759758 | 289.1
2597 | 0.10714 | 3823.50052 | 0.1019 | 1614.95 | 0.11392 | 1763.96 | 0.10903 | 1216.76 | 0.13512 | 1247.54 | 0.13647 | 648.01 | 0.16774 | 503.57 | 0.13277 | 0.079692 | 383.2 | 0.08762658 | 289
2598.11 | 0.10716 | 3824.70156 | 0.10192 | 1615.3 | 0.11394 | 1764.53 | 0.10905 | 1217.22 | 0.13516 | 1248.07 | 0.13651 | 648.26 | 0.16779 | 503.67 | 0.1328 | 0.07975 | 383.2 | 0.08765658 | 289.1
2598.87 | 0.10719 | 3825.8862 | 0.10194 | 1615.97 | 0.11396 | 1764.81 | 0.10908 | 1217.66 | 0.13519 | 1248.43 | 0.13654 | 648.38 | 0.16784 | 503.81 | 0.13284 | 0.079778 | 382.8 | 0.08768558 | 289.1
2599.58 | 0.10722 | 3826.75391 | 0.10196 | 1616.47 | 0.11399 | 1765.43 | 0.10911 | 1218.21 | 0.13523 | 1248.96 | 0.13658 | 648.66 | 0.16788 | 503.94 | 0.13288 | 0.079836 | 382.5 | 0.08771458 | 289.1
2600.32 | 0.10724 | 3827.62135 | 0.10198 | 1616.8 | 0.11401 | 1765.83 | 0.10913 | 1218.56 | 0.13526 | 1249.31 | 0.13662 | 648.78 | 0.16793 | 504.04 | 0.13292 | 0.079865 | 382.4 | 0.08777258 | 289.1
2601.22 | 0.10727 | 3829.33984 | 0.102 | 1617.22 | 0.11404 | 1766.45 | 0.10916 | 1218.94 | 0.1353 | 1249.94 | 0.13665 | 648.91 | 0.16798 | 504.14 | 0.13295 | 0.079894 | 382.5 | 0.08780158 | 289
2602.05 | 0.10729 | 3830.17422 | 0.10202 | 1617.62 | 0.11406 | 1766.85 | 0.10919 | 1219.39 | 0.13534 | 1250.31 | 0.13669 | 649.03 | 0.16803 | 504.29 | 0.13299 | 0.079894 | 382.7 | 0.08783158 | 289
2603.52 | 0.10732 | 3830.90833 | 0.10204 | 1617.99 | 0.11409 | 1767.23 | 0.10921 | 1219.76 | 0.13537 | 1250.58 | 0.13672 | 649.21 | 0.16808 | 504.41 | 0.13302 | 0.079923 | 382.9 | 0.08786058 | 289.1
2604.19 | 0.10734 | 3831.90938 | 0.10206 | 1618.3 | 0.11412 | 1768.13 | 0.10924 | 1220.18 | 0.1354 | 1250.84 | 0.13676 | 649.41 | 0.16812 | 504.56 | 0.13306 | 0.079952 | 383.2 | 0.08788958 | 289
2605.81 | 0.10737 | 3833.87786 | 0.10208 | 1618.7 | 0.11414 | 1768.6 | 0.10927 | 1220.41 | 0.13544 | 1251.24 | 0.1368 | 649.75 | 0.16817 | 504.64 | 0.13309 | 0.07998 | 383.3 | 0.08791858 | 289
2606.69 | 0.10739 | 3834.82891 | 0.1021 | 1619.07 | 0.11417 | 1768.92 | 0.10929 | 1220.69 | 0.13548 | 1251.51 | 0.13684 | 650.01 | 0.16822 | 504.82 | 0.13313 | 0.080009 | 383.2 | 0.08794758 | 289
2607.16 | 0.10742 | 3836.11354 | 0.10212 | 1619.51 | 0.1142 | 1769.8 | 0.10932 | 1220.84 | 0.13551 | 1251.81 | 0.13687 | 650.18 | 0.16826 | 504.99 | 0.13316 | 0.080067 | 382.9 | 0.08800658 | 289
2607.77 | 0.10745 | 3837.09792 | 0.10214 | 1619.84 | 0.11423 | 1770.82 | 0.10935 | 1221.18 | 0.13554 | 1252.23 | 0.13691 | 650.41 | 0.16831 | 505.32 | 0.1332 | 0.080096 | 382.7 | 0.08803558 | 289
2608.61 | 0.10747 | 3838.48281 | 0.10216 | 1620.21 | 0.11426 | 1771.12 | 0.10937 | 1221.44 | 0.13558 | 1253 | 0.13694 | 650.56 | 0.16835 | 505.42 | 0.13323 | 0.080125 | 382.7 | 0.08806458 | 289
2609.31 | 0.1075 | 3839.43385 | 0.10218 | 1620.71 | 0.11429 | 1771.6 | 0.1094 | 1222.09 | 0.13561 | 1253.43 | 0.13698 | 650.78 | 0.1684 | 505.56 | 0.13327 | 0.080153 | 382.8 | 0.08809358 | 289
2610.09 | 0.10752 | 3840.90208 | 0.1022 | 1621.24 | 0.11432 | 1772.19 | 0.10943 | 1222.38 | 0.13564 | 1253.93 | 0.13701 | 651 | 0.16845 | 505.76 | 0.1333 | 0.080182 | 383 | 0.08812258 | 289
2611.03 | 0.10754 | 3841.8362 | 0.10222 | 1621.51 | 0.11435 | 1772.52 | 0.10945 | 1222.63 | 0.13568 | 1254.25 | 0.13705 | 651.2 | 0.16849 | 505.92 | 0.13334 | 0.080211 | 383.3 | 0.08815258 | 289
2612.03 | 0.10757 | 3842.53698 | 0.10224 | 1622.39 | 0.11438 | 1773.06 | 0.10948 | 1223.2 | 0.13571 | 1254.51 | 0.13708 | 651.35 | 0.16854 | 506.09 | 0.13337 | 0.08024 | 383.4 | 0.08818158 | 289
2613.43 | 0.10759 | 3844.00521 | 0.10226 | 1623.09 | 0.1144 | 1773.74 | 0.10951 | 1223.66 | 0.13574 | 1254.81 | 0.13712 | 651.46 | 0.16858 | 506.26 | 0.13341 | 0.08024 | 383.5 | 0.08821058 | 289
2614.33 | 0.10762 | 3844.82266 | 0.10227 | 1623.79 | 0.11443 | 1774.21 | 0.10953 | 1223.91 | 0.13578 | 1255.27 | 0.13715 | 651.75 | 0.16863 | 506.37 | 0.13345 | 0.080298 | 383.4 | 0.08823958 | 289
2615.08 | 0.10764 | 3846.37448 | 0.10229 | 1624.64 | 0.11446 | 1774.77 | 0.10956 | 1224.33 | 0.13581 | 1255.73 | 0.13719 | 651.86 | 0.16867 | 506.47 | 0.13349 | 0.080326 | 383.2 | 0.08826858 | 289
2615.8 | 0.10767 | 3847.40885 | 0.10231 | 1625.16 | 0.11449 | 1775.82 | 0.10959 | 1224.65 | 0.13584 | 1256.25 | 0.13722 | 652.1 | 0.16872 | 506.69 | 0.13353 | 0.080384 | 382.9 | 0.08832758 | 289
2616.32 | 0.10769 | 3848.24297 | 0.10233 | 1625.68 | 0.11452 | 1776.49 | 0.10962 | 1224.9 | 0.13588 | 1256.53 | 0.13726 | 652.25 | 0.16877 | 506.82 | 0.13356 | 0.080413 | 382.9 | 0.08835658 | 289
2616.83 | 0.10772 | 3848.92708 | 0.10235 | 1627.46 | 0.11455 | 1777.08 | 0.10964 | 1225.5 | 0.13591 | 1256.93 | 0.13729 | 652.42 | 0.16882 | 506.94 | 0.1336 | 0.080442 | 383 | 0.08838558 | 289
2617.52 | 0.10774 | 3849.79453 | 0.10237 | 1627.75 | 0.11458 | 1777.53 | 0.10967 | 1225.78 | 0.13594 | 1257.25 | 0.13733 | 652.67 | 0.16887 | 507.08 | 0.13365 | 0.080471 | 383.1 | 0.08841458 | 289
2618.3 | 0.10777 | 3850.61198 | 0.10239 | 1628.38 | 0.11462 | 1778.74 | 0.1097 | 1226.07 | 0.13598 | 1257.67 | 0.13736 | 652.9 | 0.16891 | 507.19 | 0.13368 | 0.080471 | 383.3 | 0.08844358 | 289
2619.84 | 0.10779 | 3852.04687 | 0.10241 | 1628.73 | 0.11465 | 1779.16 | 0.10973 | 1226.22 | 0.13601 | 1258.14 | 0.1374 | 653.07 | 0.16896 | 507.36 | 0.13372 | 0.0805 | 383.5 | 0.08847358 | 289
2620.75 | 0.10782 | 3852.76432 | 0.10243 | 1629.4 | 0.11468 | 1779.56 | 0.10975 | 1226.62 | 0.13604 | 1258.4 | 0.13743 | 653.22 | 0.16901 | 507.44 | 0.13376 | 0.080528 | 383.5 | 0.08850258 | 289
2621.29 | 0.10784 | 3853.6487 | 0.10244 | 1630.6 | 0.11471 | 1780.45 | 0.10978 | 1227.02 | 0.13608 | 1258.79 | 0.13747 | 653.42 | 0.16906 | 507.54 | 0.1338 | 0.080586 | 383.2 | 0.08853158 | 289
2622.22 | 0.10787 | 3854.49948 | 0.10246 | 1631.07 | 0.11474 | 1780.81 | 0.10981 | 1227.32 | 0.13611 | 1259.12 | 0.1375 | 653.6 | 0.16911 | 507.79 | 0.13384 | 0.080615 | 382.9 | 0.08856058 | 289
2622.96 | 0.10789 | 3855.70078 | 0.10248 | 1631.92 | 0.11477 | 1781.25 | 0.10984 | 1227.58 | 0.13614 | 1259.37 | 0.13754 | 653.67 | 0.16917 | 507.89 | 0.13388 | 0.080644 | 382.8 | 0.08858958 | 289
2623.49 | 0.10791 | 3856.3849 | 0.1025 | 1632.7 | 0.1148 | 1782.06 | 0.10986 | 1227.83 | 0.13617 | 1259.62 | 0.13757 | 653.87 | 0.16922 | 508.19 | 0.13393 | 0.080701 | 382.8 | 0.08861858 | 289
2624.29 | 0.10794 | 3857.21901 | 0.10252 | 1633.2 | 0.11483 | 1782.72 | 0.10989 | 1228.35 | 0.13621 | 1259.89 | 0.13761 | 654.07 | 0.16927 | 508.41 | 0.13397 | 0.080701 | 383 | 0.08867758 | 288.9
2624.83 | 0.10796 | 3858.80417 | 0.10254 | 1633.52 | 0.11486 | 1783.15 | 0.10992 | 1228.74 | 0.13624 | 1260.47 | 0.13765 | 654.32 | 0.16932 | 508.54 | 0.13401 | 0.08073 | 383.1 | 0.08870658 | 288.9
2625.34 | 0.10799 | 3859.50469 | 0.10256 | 1634.12 | 0.11489 | 1783.87 | 0.10995 | 1229.09 | 0.13627 | 1260.8 | 0.13768 | 654.52 | 0.16938 | 508.66 | 0.13405 | 0.080759 | 383.2 | 0.08873558 | 288.9
2625.98 | 0.10801 | 3861.07318 | 0.10258 | 1634.52 | 0.11492 | 1784.32 | 0.10997 | 1229.39 | 0.1363 | 1261.22 | 0.13772 | 654.65 | 0.16943 | 508.86 | 0.13409 | 0.080788 | 383.2 | 0.08876458 | 289
2626.63 | 0.10803 | 3862.84167 | 0.10261 | 1635.02 | 0.11495 | 1785 | 0.11 | 1229.69 | 0.13634 | 1261.79 | 0.13775 | 654.83 | 0.16948 | 508.99 | 0.13413 | 0.080846 | 383 | 0.08879458 | 288.9
2627.88 | 0.10806 | 3863.64245 | 0.10263 | 1635.37 | 0.11498 | 1785.27 | 0.11003 | 1230.05 | 0.13637 | 1261.99 | 0.13779 | 655 | 0.16953 | 509.06 | 0.13417 | 0.080875 | 382.8 | 0.08882358 | 288.9
2628.55 | 0.10808 | 3865.02734 | 0.10265 | 1635.99 | 0.11501 | 1785.65 | 0.11005 | 1230.42 | 0.1364 | 1262.69 | 0.13782 | 655.18 | 0.16959 | 509.19 | 0.13421 | 0.080903 | 382.8 | 0.08885258 | 288.9
2629.31 | 0.1081 | 3867.09609 | 0.10267 | 1636.46 | 0.11504 | 1786.35 | 0.11008 | 1230.62 | 0.13643 | 1263.02 | 0.13786 | 655.39 | 0.16964 | 509.36 | 0.13425 | 0.080932 | 382.9 | 0.08888158 | 289
2630.43 | 0.10813 | 3867.98021 | 0.10269 | 1636.89 | 0.11508 | 1786.69 | 0.11011 | 1230.99 | 0.13647 | 1263.27 | 0.13789 | 655.52 | 0.16969 | 509.53 | 0.13429 | 0.080961 | 383 | 0.08891058 | 288.9
2631.03 | 0.10815 | 3869.66536 | 0.10272 | 1637.42 | 0.11511 | 1787.19 | 0.11013 | 1231.42 | 0.1365 | 1263.59 | 0.13793 | 655.69 | 0.16974 | 509.83 | 0.13433 | 0.08099 | 383.2 | 0.08896958 | 288.9
2631.97 | 0.10817 | 3871.83437 | 0.10274 | 1637.89 | 0.11514 | 1788.15 | 0.11016 | 1231.92 | 0.13653 | 1264.19 | 0.13796 | 656.04 | 0.16979 | 509.94 | 0.13437 | 0.081019 | 383.4 | 0.08899858 | 289
2632.63 | 0.1082 | 3873.5862 | 0.10276 | 1638.41 | 0.11517 | 1788.77 | 0.11019 | 1232.27 | 0.13657 | 1264.69 | 0.138 | 656.27 | 0.16984 | 510.13 | 0.13441 | 0.081048 | 383.5 | 0.08902758 | 288.9
2633.38 | 0.10822 | 3874.70391 | 0.10278 | 1638.76 | 0.1152 | 1789.41 | 0.11021 | 1232.54 | 0.1366 | 1264.99 | 0.13803 | 656.44 | 0.16989 | 510.33 | 0.13445 | 0.081076 | 383.4 | 0.08905658 | 289
2634.34 | 0.10824 | 3875.47135 | 0.10281 | 1639.38 | 0.11523 | 1789.82 | 0.11024 | 1232.91 | 0.13663 | 1265.53 | 0.13807 | 656.79 | 0.16994 | 510.53 | 0.13449 | 0.081105 | 383.2 | 0.08908558 | 288.9
2635.15 | 0.10826 | 3876.28906 | 0.10283 | 1640.06 | 0.11525 | 1790.79 | 0.11027 | 1233.22 | 0.13667 | 1265.84 | 0.1381 | 656.94 | 0.16999 | 510.66 | 0.13453 | 0.081134 | 383.1 | 0.08911558 | 289
2635.8 | 0.10829 | 3877.3401 | 0.10285 | 1640.66 | 0.11528 | 1791.34 | 0.11029 | 1233.51 | 0.1367 | 1266.24 | 0.13813 | 657.05 | 0.17004 | 510.78 | 0.13457 | 0.081163 | 383.1 | 0.08914458 | 289
2636.62 | 0.10831 | 3878.17422 | 0.10288 | 1641.86 | 0.11531 | 1792.13 | 0.11032 | 1234.31 | 0.13674 | 1266.53 | 0.13817 | 657.22 | 0.17009 | 510.96 | 0.1346 | 0.081192 | 383.2 | 0.08917358 | 289
2637.41 | 0.10833 | 3878.85833 | 0.1029 | 1642.23 | 0.11534 | 1792.54 | 0.11034 | 1234.54 | 0.13677 | 1266.83 | 0.1382 | 657.52 | 0.17015 | 511.05 | 0.13464 | 0.081221 | 383.4 | 0.08920258 | 289
2638.57 | 0.10835 | 3880.15964 | 0.10293 | 1643.18 | 0.11537 | 1792.98 | 0.11037 | 1235.03 | 0.1368 | 1267.23 | 0.13824 | 657.92 | 0.1702 | 511.23 | 0.13468 | 0.081249 | 383.5 | 0.08926058 | 289
2639.27 | 0.10837 | 3881.97839 | 0.10295 | 1643.76 | 0.1154 | 1793.39 | 0.11039 | 1235.53 | 0.13684 | 1267.76 | 0.13827 | 657.99 | 0.17025 | 511.43 | 0.13472 | 0.081278 | 383.8 | 0.08926058 | 289
2640.09 | 0.1084 | 3883.84688 | 0.10297 | 1644.38 | 0.11543 | 1793.89 | 0.11042 | 1235.84 | 0.13688 | 1267.85 | 0.13831 | 658.15 | 0.1703 | 511.55 | 0.13476 | 0.081307 | 383.7 | 0.08931958 | 289
2640.98 | 0.10842 | 3885.14818 | 0.103 | 1645 | 0.11546 | 1794.69 | 0.11044 | 1236.14 | 0.13691 | 1268.11 | 0.13834 | 658.44 | 0.17035 | 511.8 | 0.1348 | 0.081365 | 383.7 | 0.08934858 | 289
2641.63 | 0.10844 | 3885.94896 | 0.10302 | 1645.37 | 0.11549 | 1795.25 | 0.11047 | 1236.39 | 0.13695 | 1268.41 | 0.13838 | 658.62 | 0.17041 | 512.03 | 0.13484 | 0.081365 | 383.7 | 0.08937758 | 288.9
2642.28 | 0.10846 | 3887.28385 | 0.10304 | 1646.03 | 0.11551 | 1795.78 | 0.11049 | 1236.66 | 0.13698 | 1268.86 | 0.13841 | 658.84 | 0.17046 | 512.16 | 0.13488 | 0.081394 | 383.9 | 0.08940658 | 288.9
2642.83 | 0.10848 | 3888.35156 | 0.10307 | 1646.7 | 0.11554 | 1796.2 | 0.11052 | 1236.96 | 0.13701 | 1269.18 | 0.13845 | 659.14 | 0.17051 | 512.26 | 0.13492 | 0.081423 | 384.2 | 0.08943658 | 289
2643.75 | 0.1085 | 3890.17005 | 0.10309 | 1647.38 | 0.11557 | 1796.6 | 0.11055 | 1237.21 | 0.13705 | 1269.5 | 0.13848 | 659.31 | 0.17057 | 512.45 | 0.13496 | 0.081451 | 384.5 | 0.08946558 | 289
2644.43 | 0.10853 | 3891.37135 | 0.10311 | 1647.75 | 0.1156 | 1796.95 | 0.11057 | 1237.51 | 0.13708 | 1270.35 | 0.13852 | 659.66 | 0.17062 | 512.55 | 0.135 | 0.081451 | 384.7 | 0.08949458 | 289
2645.2 | 0.10855 | 3893.75729 | 0.10314 | 1648.45 | 0.11563 | 1797.65 | 0.1106 | 1238.09 | 0.13712 | 1270.61 | 0.13855 | 659.82 | 0.17068 | 512.65 | 0.13504 | 0.08148 | 385 | 0.08952358 | 289
2645.91 | 0.10857 | 3894.55807 | 0.10316 | 1649.07 | 0.11565 | 1798.05 | 0.11062 | 1238.4 | 0.13716 | 1270.92 | 0.13859 | 660.01 | 0.17073 | 512.8 | 0.13507 | 0.081509 | 385.3 | 0.08958158 | 289
2646.57 | 0.10859 | 3896.87734 | 0.10319 | 1649.45 | 0.11568 | 1798.93 | 0.11065 | 1238.8 | 0.13719 | 1271.28 | 0.13863 | 660.11 | 0.17078 | 512.93 | 0.13511 | 0.081538 | 385.5 | 0.08961158 | 289
2647.15 | 0.10861 | 3898.07839 | 0.10321 | 1650.37 | 0.11571 | 1799.2 | 0.11067 | 1239.36 | 0.13723 | 1271.52 | 0.13867 | 660.31 | 0.17084 | 513.06 | 0.13515 | 0.081567 | 385.6 | 0.08964058 | 289
2647.65 | 0.10863 | 3898.86276 | 0.10323 | 1651.32 | 0.11574 | 1799.67 | 0.1107 | 1239.68 | 0.13726 | 1271.87 | 0.1387 | 660.61 | 0.17089 | 513.18 | 0.13519 | 0.081596 | 385.7 | 0.08966958 | 289
2648.4 | 0.10865 | 3900.1974 | 0.10326 | 1651.91 | 0.11577 | 1800.1 | 0.11072 | 1240.16 | 0.1373 | 1272.25 | 0.13874 | 660.87 | 0.17095 | 513.33 | 0.13523 | 0.081596 | 385.7 | 0.08969858 | 289
2648.9 | 0.10868 | 3900.99818 | 0.10328 | 1652.59 | 0.11579 | 1801.27 | 0.11075 | 1240.43 | 0.13733 | 1272.63 | 0.13878 | 661.07 | 0.171 | 513.53 | 0.13527 | 0.081653 | 385.7 | 0.08972758 | 289
2649.89 | 0.1087 | 3902.6 | 0.1033 | 1652.92 | 0.11582 | 1801.75 | 0.11077 | 1240.7 | 0.13737 | 1273.35 | 0.13882 | 661.16 | 0.17106 | 513.63 | 0.13531 | 0.081682 | 385.7 | 0.08975658 | 289
2650.4 | 0.10872 | 3904.1849 | 0.10332 | 1653.32 | 0.11585 | 1802.14 | 0.1108 | 1241.3 | 0.13741 | 1273.8 | 0.13886 | 661.36 | 0.17111 | 513.78 | 0.13535 | 0.081711 | 385.8 | 0.08978658 | 289
2650.97 | 0.10874 | 3905.60313 | 0.10335 | 1654.24 | 0.11588 | 1802.54 | 0.11082 | 1241.55 | 0.13744 | 1274.49 | 0.13889 | 661.51 | 0.17116 | 513.93 | 0.13538 | 0.08174 | 385.9 | 0.08981558 | 289
2651.59 | 0.10876 | 3907.8388 | 0.10337 | 1654.93 | 0.11591 | 1802.85 | 0.11085 | 1241.88 | 0.13748 | 1274.8 | 0.13893 | 661.72 | 0.17122 | 514.13 | 0.13542 | 0.08174 | 386.1 | 0.08987358 | 289
2652.54 | 0.10878 | 3908.63958 | 0.10339 | 1655.36 | 0.11594 | 1803.19 | 0.11088 | 1242.38 | 0.13751 | 1275.12 | 0.13897 | 661.88 | 0.17127 | 514.2 | 0.13546 | 0.081769 | 386.2 | 0.08987358 | 289
2653.41 | 0.1088 | 3909.89089 | 0.10341 | 1655.84 | 0.11597 | 1803.69 | 0.1109 | 1242.5 | 0.13755 | 1275.27 | 0.13901 | 662.06 | 0.17133 | 514.35 | 0.1355 | 0.081797 | 386.2 | 0.08993258 | 289
2653.91 | 0.10883 | 3910.775 | 0.10344 | 1656.39 | 0.116 | 1804.07 | 0.11093 | 1243.25 | 0.13759 | 1275.59 | 0.13905 | 662.28 | 0.17138 | 514.5 | 0.13553 | 0.081826 | 386.2 | 0.08996158 | 289
2654.42 | 0.10885 | 3911.57604 | 0.10346 | 1656.86 | 0.11603 | 1804.82 | 0.11095 | 1243.63 | 0.13762 | 1276.04 | 0.13909 | 662.49 | 0.17144 | 514.67 | 0.13557 | 0.081884 | 385.9 | 0.08999058 | 289
2655.56 | 0.10887 | 3913.29427 | 0.10348 | 1657.39 | 0.11606 | 1805.72 | 0.11098 | 1243.98 | 0.13766 | 1276.54 | 0.13912 | 662.74 | 0.17149 | 515.02 | 0.13561 | 0.081913 | 385.5 | 0.09001958 | 289
2656.26 | 0.10889 | 3914.09531 | 0.1035 | 1658.33 | 0.11608 | 1806.37 | 0.111 | 1244.3 | 0.1377 | 1276.8 | 0.13916 | 662.89 | 0.17155 | 515.15 | 0.13565 | 0.081971 | 385.3 | 0.09004858 | 288.9
2656.91 | 0.10892 | 3914.92943 | 0.10352 | 1658.71 | 0.11611 | 1807.29 | 0.11103 | 1244.57 | 0.13773 | 1277.27 | 0.1392 | 663.03 | 0.1716 | 515.28 | 0.13568 | 0.081999 | 385.4 | 0.09007758 | 289
2657.58 | 0.10894 | 3915.71354 | 0.10354 | 1659.38 | 0.11614 | 1807.81 | 0.11105 | 1244.89 | 0.13777 | 1277.84 | 0.13924 | 663.18 | 0.17166 | 515.38 | 0.13572 | 0.082028 | 385.5 | 0.09010758 | 289
2658.11 | 0.10896 | 3916.51432 | 0.10356 | 1659.71 | 0.11617 | 1808.18 | 0.11108 | 1245.42 | 0.13781 | 1278.12 | 0.13928 | 663.33 | 0.17171 | 515.57 | 0.13576 | 0.082028 | 385.8 | 0.09013658 | 289
2658.64 | 0.10898 | 3917.83255 | 0.10358 | 1660.05 | 0.1162 | 1808.74 | 0.1111 | 1245.69 | 0.13784 | 1278.56 | 0.13932 | 663.56 | 0.17176 | 515.78 | 0.1358 | 0.082057 | 386 | 0.09016558 | 289
2659.65 | 0.10901 | 3919.73437 | 0.1036 | 1660.53 | 0.11624 | 1809.28 | 0.11113 | 1245.97 | 0.13788 | 1279.01 | 0.13936 | 663.78 | 0.17182 | 516.03 | 0.13583 | 0.082086 | 386.1 | 0.09022358 | 289
2660.88 | 0.10903 | 3920.53542 | 0.10362 | 1660.93 | 0.11627 | 1809.96 | 0.11115 | 1246.57 | 0.13792 | 1279.52 | 0.1394 | 663.98 | 0.17187 | 516.12 | 0.13587 | 0.082115 | 386.1 | 0.09025358 | 289
2661.38 | 0.10905 | 3922.25391 | 0.10364 | 1661.72 | 0.1163 | 1810.54 | 0.11118 | 1246.87 | 0.13795 | 1279.82 | 0.13944 | 664.41 | 0.17192 | 516.38 | 0.13591 | 0.082144 | 385.9 | 0.09028258 | 289
2662.5 | 0.10907 | 3923.30495 | 0.10367 | 1662.45 | 0.11632 | 1810.93 | 0.1112 | 1247.35 | 0.13799 | 1280.28 | 0.13948 | 664.69 | 0.17198 | 516.43 | 0.13594 | 0.082201 | 385.6 | 0.09031158 | 289
2663.08 | 0.1091 | 3924.65625 | 0.10369 | 1662.8 | 0.11635 | 1811.55 | 0.11122 | 1247.79 | 0.13803 | 1280.96 | 0.13952 | 665.15 | 0.17203 | 516.62 | 0.13598 | 0.08223 | 385.6 | 0.09034058 | 289
2663.6 | 0.10912 | 3925.72422 | 0.10371 | 1663.4 | 0.11638 | 1812.15 | 0.11125 | 1248.19 | 0.13806 | 1281.64 | 0.13957 | 665.31 | 0.17208 | 516.72 | 0.13602 | 0.082259 | 385.7 | 0.09036958 | 289
2664.5 | 0.10914 | 3926.79193 | 0.10373 | 1663.8 | 0.11641 | 1812.85 | 0.11127 | 1248.64 | 0.1381 | 1282.33 | 0.13961 | 665.51 | 0.17213 | 516.8 | 0.13605 | 0.082288 | 385.8 | 0.09039858 | 289
2665.27 | 0.10917 | 3927.69297 | 0.10375 | 1664.42 | 0.11644 | 1813.36 | 0.11129 | 1249.34 | 0.13813 | 1282.64 | 0.13965 | 665.65 | 0.17218 | 516.97 | 0.13609 | 0.082317 | 386 | 0.09042858 | 289
2665.82 | 0.10919 | 3928.76068 | 0.10377 | 1665.42 | 0.11647 | 1813.71 | 0.11132 | 1249.59 | 0.13817 | 1283.03 | 0.13969 | 665.88 | 0.17223 | 517.19 | 0.13613 | 0.082345 | 386.1 | 0.09048658 | 289.1
2666.72 | 0.10921 | 3929.56146 | 0.10379 | 1666.25 | 0.1165 | 1814.17 | 0.11134 | 1249.97 | 0.13821 | 1283.63 | 0.13973 | 666.16 | 0.17228 | 517.25 | 0.13616 | 0.082374 | 386.2 | 0.09051558 | 289
2667.42 | 0.10923 | 3930.62917 | 0.10381 | 1666.57 | 0.11653 | 1814.87 | 0.11136 | 1250.44 | 0.13825 | 1284 | 0.13978 | 666.31 | 0.17233 | 517.42 | 0.1362 | 0.082403 | 386.1 | 0.09051558 | 289
2668.29 | 0.10926 | 3931.69714 | 0.10384 | 1666.95 | 0.11656 | 1815.3 | 0.11139 | 1250.77 | 0.13828 | 1284.56 | 0.13982 | 666.48 | 0.17238 | 517.6 | 0.13624 | 0.082432 | 386 | 0.09057358 | 289
2669.12 | 0.10928 | 3932.54792 | 0.10386 | 1667.39 | 0.11659 | 1815.78 | 0.11141 | 1251.04 | 0.13832 | 1285.05 | 0.13986 | 666.61 | 0.17244 | 517.82 | 0.13627 | 0.082461 | 385.8 | 0.09060358 | 289
2670.61 | 0.1093 | 3933.61562 | 0.10388 | 1667.91 | 0.11662 | 1816.35 | 0.11143 | 1251.44 | 0.13836 | 1285.41 | 0.1399 | 666.81 | 0.17249 | 517.95 | 0.13631 | 0.08249 | 385.8 | 0.09063258 | 289.1
2671.88 | 0.10932 | 3934.66667 | 0.1039 | 1668.22 | 0.11665 | 1817.32 | 0.11146 | 1251.66 | 0.1384 | 1285.7 | 0.13995 | 667 | 0.17254 | 518.04 | 0.13635 | 0.082519 | 385.9 | 0.09066158 | 289.1
2672.38 | 0.10935 | 3935.96823 | 0.10392 | 1668.69 | 0.11668 | 1817.65 | 0.11148 | 1252.03 | 0.13843 | 1286.06 | 0.13999 | 667.1 | 0.17259 | 518.12 | 0.13639 | 0.082547 | 386 | 0.09069058 | 289.1
2673.46 | 0.10937 | 3938.37057 | 0.10394 | 1668.96 | 0.11671 | 1818.07 | 0.1115 | 1252.46 | 0.13847 | 1286.6 | 0.14003 | 667.36 | 0.17264 | 518.35 | 0.13642 | 0.082576 | 386.1 | 0.09071958 | 289.1
2674.14 | 0.10939 | 3940.63984 | 0.10396 | 1669.56 | 0.11674 | 1818.4 | 0.11153 | 1252.93 | 0.13851 | 1286.95 | 0.14007 | 667.55 | 0.17269 | 518.45 | 0.13646 | 0.082605 | 386.1 | 0.09077858 | 289.3
2674.88 | 0.10942 | 3942.04115 | 0.10398 | 1670.14 | 0.11677 | 1818.87 | 0.11155 | 1253.39 | 0.13855 | 1287.3 | 0.14011 | 667.78 | 0.17274 | 518.59 | 0.1365 | 0.082663 | 386 | 0.09080758 | 289.4
2675.38 | 0.10944 | 3943.10911 | 0.104 | 1670.91 | 0.1168 | 1819.24 | 0.11157 | 1253.89 | 0.13858 | 1287.57 | 0.14015 | 667.95 | 0.17279 | 518.72 | 0.13653 | 0.082692 | 385.7 | 0.09083658 | 289.4
2675.95 | 0.10946 | 3944.59401 | 0.10402 | 1671.86 | 0.11683 | 1819.99 | 0.11159 | 1254.15 | 0.13862 | 1288.37 | 0.14019 | 668.18 | 0.17284 | 518.97 | 0.13657 | 0.08272 | 385.5 | 0.09086558 | 289.4
2676.45 | 0.10949 | 3945.52812 | 0.10405 | 1672.34 | 0.11685 | 1820.52 | 0.11162 | 1254.68 | 0.13866 | 1288.7 | 0.14024 | 668.37 | 0.17289 | 519.07 | 0.13661 | 0.082778 | 385.5 | 0.09089458 | 289.4
2677.5 | 0.10951 | 3946.54583 | 0.10407 | 1672.79 | 0.11688 | 1820.94 | 0.11164 | 1254.96 | 0.1387 | 1288.97 | 0.14028 | 668.5 | 0.17294 | 519.15 | 0.13665 | 0.082778 | 385.7 | 0.09092458 | 289.4
2677.95 | 0.10953 | 3947.27995 | 0.10409 | 1673.61 | 0.11691 | 1821.57 | 0.11166 | 1255.4 | 0.13873 | 1289.45 | 0.14032 | 668.62 | 0.17299 | 519.37 | 0.13669 | 0.082807 | 385.9 | 0.09095358 | 289.4
2678.75 | 0.10956 | 3948.74818 | 0.10411 | 1674.06 | 0.11694 | 1821.84 | 0.11168 | 1255.71 | 0.13877 | 1289.75 | 0.14036 | 668.83 | 0.17304 | 519.49 | 0.13672 | 0.082836 | 386 | 0.09098258 | 289.4
2679.98 | 0.10958 | 3950.03281 | 0.10414 | 1675.1 | 0.11697 | 1822.54 | 0.11171 | 1256.18 | 0.1388 | 1290.02 | 0.1404 | 669.1 | 0.17309 | 519.64 | 0.13676 | 0.082865 | 386 | 0.09101158 | 289.4
2680.88 | 0.1096 | 3951.20078 | 0.10416 | 1676 | 0.117 | 1823.07 | 0.11173 | 1256.46 | 0.13884 | 1290.39 | 0.14044 | 669.25 | 0.17314 | 519.87 | 0.1368 | 0.082922 | 385.6 | 0.09107058 | 289.4
2681.52 | 0.10963 | 3952.86927 | 0.10418 | 1676.33 | 0.11703 | 1823.46 | 0.11175 | 1256.76 | 0.13888 | 1290.85 | 0.14048 | 669.42 | 0.17319 | 520.02 | 0.13684 | 0.082951 | 385.4 | 0.09109958 | 289.3
2682.54 | 0.10965 | 3953.85365 | 0.1042 | 1676.6 | 0.11706 | 1823.88 | 0.11178 | 1257.35 | 0.13892 | 1291.22 | 0.14052 | 669.62 | 0.17324 | 520.14 | 0.13687 | 0.08298 | 385.3 | 0.09112858 | 289.4
2683.42 | 0.10967 | 3955.18828 | 0.10423 | 1677.28 | 0.11708 | 1824.16 | 0.1118 | 1258.03 | 0.13895 | 1291.74 | 0.14055 | 669.78 | 0.17329 | 520.34 | 0.13691 | 0.083009 | 385.4 | 0.09115758 | 289.4
2683.94 | 0.1097 | 3956.55651 | 0.10425 | 1677.95 | 0.11711 | 1824.64 | 0.11183 | 1258.37 | 0.13899 | 1292.32 | 0.14059 | 669.97 | 0.17334 | 520.47 | 0.13695 | 0.083038 | 385.6 | 0.09118658 | 289.4
2684.74 | 0.10972 | 3958.50833 | 0.10427 | 1678.85 | 0.11714 | 1825.11 | 0.11185 | 1258.83 | 0.13903 | 1292.6 | 0.14063 | 670.12 | 0.17339 | 520.66 | 0.13699 | 0.083067 | 385.8 | 0.09121558 | 289.3
2685.27 | 0.10974 | 3960.31042 | 0.1043 | 1679.2 | 0.11717 | 1825.58 | 0.11187 | 1259.18 | 0.13906 | 1293.27 | 0.14067 | 670.3 | 0.17345 | 520.81 | 0.13703 | 0.083095 | 385.9 | 0.09124558 | 289.3
2685.81 | 0.10977 | 3961.09453 | 0.10432 | 1679.72 | 0.1172 | 1825.94 | 0.1119 | 1259.38 | 0.1391 | 1293.96 | 0.14071 | 670.48 | 0.1735 | 520.97 | 0.13707 | 0.083124 | 385.9 | 0.09127458 | 289.3
2686.37 | 0.10979 | 3961.94531 | 0.10434 | 1680.17 | 0.11723 | 1826.86 | 0.11192 | 1259.75 | 0.13914 | 1294.32 | 0.14074 | 670.8 | 0.17355 | 521.06 | 0.13711 | 0.083153 | 385.7 | 0.09133258 | 289.3
2687.36 | 0.10982 | 3963.86406 | 0.10437 | 1680.57 | 0.11725 | 1827.73 | 0.11195 | 1260.03 | 0.13917 | 1294.81 | 0.14078 | 670.85 | 0.1736 | 521.19 | 0.13715 | 0.083211 | 385.5 | 0.09136158 | 289.3
2687.89 | 0.10984 | 3964.71484 | 0.10439 | 1681.15 | 0.11728 | 1828.21 | 0.11197 | 1260.54 | 0.13921 | 1295.11 | 0.14082 | 670.97 | 0.17365 | 521.24 | 0.13719 | 0.08324 | 385.6 | 0.09139158 | 289.3
2689.06 | 0.10986 | 3965.71589 | 0.10441 | 1681.74 | 0.11731 | 1828.88 | 0.112 | 1260.8 | 0.13925 | 1295.36 | 0.14086 | 671.18 | 0.1737 | 521.37 | 0.13723 | 0.08324 | 385.8 | 0.09142058 | 289.3
2689.59 | 0.10989 | 3967.00052 | 0.10444 | 1682.1 | 0.11734 | 1829.36 | 0.11202 | 1261.17 | 0.13928 | 1295.74 | 0.14089 | 671.52 | 0.17375 | 521.54 | 0.13727 | 0.083268 | 385.9 | 0.09144958 | 289.3
2690.13 | 0.10991 | 3968.38542 | 0.10446 | 1682.49 | 0.11736 | 1829.98 | 0.11205 | 1261.49 | 0.13932 | 1296.21 | 0.14093 | 671.69 | 0.1738 | 521.66 | 0.13731 | 0.083297 | 386.1 | 0.09147858 | 289.3
2691.2 | 0.10994 | 3969.28646 | 0.10449 | 1682.92 | 0.11739 | 1830.37 | 0.11207 | 1261.74 | 0.13936 | 1296.51 | 0.14096 | 671.8 | 0.17385 | 521.94 | 0.13735 | 0.083326 | 386.2 | 0.09150758 | 289.3
2691.78 | 0.10996 | 3971.15495 | 0.10451 | 1683.57 | 0.11742 | 1831.38 | 0.1121 | 1262.35 | 0.1394 | 1296.79 | 0.141 | 671.95 | 0.1739 | 522.07 | 0.13739 | 0.083355 | 386.1 | 0.09153658 | 289.3
2692.28 | 0.10999 | 3972.17266 | 0.10454 | 1684.02 | 0.11744 | 1831.77 | 0.11213 | 1262.84 | 0.13943 | 1297.26 | 0.14103 | 672.14 | 0.17395 | 522.29 | 0.13743 | 0.083413 | 385.8 | 0.09156658 | 289.3
2692.81 | 0.11001 | 3974.475 | 0.10456 | 1684.54 | 0.11747 | 1832.4 | 0.11215 | 1263.54 | 0.13947 | 1297.68 | 0.14107 | 672.39 | 0.174 | 522.59 | 0.13747 | 0.083441 | 385.5 | 0.09162458 | 289.3
2694.32 | 0.11004 | 3975.22604 | 0.10459 | 1684.91 | 0.1175 | 1832.92 | 0.11218 | 1263.84 | 0.13951 | 1297.93 | 0.1411 | 672.65 | 0.17405 | 522.76 | 0.13751 | 0.08347 | 385.5 | 0.09165358 | 289.3
2695.52 | 0.11006 | 3976.7776 | 0.10461 | 1685.26 | 0.11753 | 1833.55 | 0.11221 | 1264.14 | 0.13955 | 1298.31 | 0.14114 | 673.02 | 0.1741 | 522.89 | 0.13755 | 0.083499 | 385.6 | 0.09168258 | 289.2
2696.48 | 0.11009 | 3977.46172 | 0.10464 | 1685.52 | 0.11755 | 1834.19 | 0.11224 | 1264.54 | 0.13958 | 1298.71 | 0.14117 | 673.32 | 0.17416 | 523.11 | 0.13759 | 0.083528 | 385.8 | 0.09171158 | 289.3
2697.45 | 0.11012 | 3979.34688 | 0.10466 | 1686.33 | 0.11758 | 1834.74 | 0.11226 | 1265.02 | 0.13962 | 1299.11 | 0.14121 | 673.57 | 0.17421 | 523.31 | 0.13763 | 0.083557 | 385.9 | 0.09174158 | 289.3
2698.54 | 0.11014 | 3981.54922 | 0.10468 | 1686.98 | 0.11761 | 1835.64 | 0.11229 | 1265.31 | 0.13966 | 1299.7 | 0.14124 | 673.7 | 0.17426 | 523.56 | 0.13767 | 0.083586 | 386 | 0.09177058 | 289.3
2699.92 | 0.11017 | 3983.33437 | 0.10471 | 1687.68 | 0.11763 | 1836.17 | 0.11232 | 1265.97 | 0.13969 | 1299.91 | 0.14127 | 673.84 | 0.17431 | 523.68 | 0.13771 | 0.083615 | 385.9 | 0.09179958 | 289.2
2700.59 | 0.11019 | 3984.06849 | 0.10473 | 1688.09 | 0.11766 | 1836.54 | 0.11235 | 1266.22 | 0.13973 | 1300.23 | 0.14131 | 674.02 | 0.17437 | 523.79 | 0.13776 | 0.083643 | 385.8 | 0.09182858 | 289.2
2701.77 | 0.11022 | 3985.35313 | 0.10476 | 1688.58 | 0.11769 | 1837.16 | 0.11237 | 1266.67 | 0.13977 | 1300.48 | 0.14134 | 674.39 | 0.17442 | 523.91 | 0.13779 | 0.083672 | 385.8 | 0.09185758 | 289.2
2702.54 | 0.11025 | 3986.1875 | 0.10478 | 1689.04 | 0.11771 | 1837.61 | 0.1124 | 1267.06 | 0.13981 | 1300.76 | 0.14138 | 674.56 | 0.17447 | 524.06 | 0.13783 | 0.08373 | 385.8 | 0.09191658 | 289.2
2703.88 | 0.11027 | 3988.07266 | 0.10481 | 1689.6 | 0.11774 | 1838.94 | 0.11243 | 1267.54 | 0.13984 | 1301.05 | 0.14141 | 674.81 | 0.17452 | 524.16 | 0.13787 | 0.08373 | 385.9 | 0.09194558 | 289.2
2704.43 | 0.1103 | 3989.14036 | 0.10483 | 1690.05 | 0.11777 | 1839.42 | 0.11246 | 1267.71 | 0.13988 | 1301.46 | 0.14144 | 674.99 | 0.17457 | 524.33 | 0.13791 | 0.083759 | 386.1 | 0.09197458 | 289.2
2705.91 | 0.11033 | 3991.39271 | 0.10485 | 1690.61 | 0.11779 | 1839.79 | 0.11248 | 1267.96 | 0.13992 | 1301.83 | 0.14148 | 675.11 | 0.17462 | 524.49 | 0.13795 | 0.083788 | 386.3 | 0.09200358 | 289.2
2706.91 | 0.11036 | 3992.62734 | 0.10487 | 1690.96 | 0.11782 | 1840.61 | 0.11251 | 1268.38 | 0.13995 | 1302.23 | 0.14151 | 675.32 | 0.17468 | 524.64 | 0.13799 | 0.083816 | 386.4 | 0.09203258 | 289.2
2707.51 | 0.11038 | 3994.91328 | 0.1049 | 1691.83 | 0.11785 | 1841.36 | 0.11254 | 1268.68 | 0.13999 | 1302.56 | 0.14155 | 675.47 | 0.17473 | 524.79 | 0.13803 | 0.083845 | 386.4 | 0.09206258 | 289.2
2708.56 | 0.11041 | 3996.08099 | 0.10492 | 1692.46 | 0.11788 | 1842.11 | 0.11256 | 1269.01 | 0.14003 | 1302.93 | 0.14158 | 675.59 | 0.17478 | 524.96 | 0.13807 | 0.083874 | 386.4 | 0.09209158 | 289.2
2709.23 | 0.11044 | 3996.79844 | 0.10494 | 1693.28 | 0.1179 | 1842.71 | 0.11259 | 1269.49 | 0.14006 | 1303.22 | 0.14161 | 676.01 | 0.17483 | 525.09 | 0.13811 | 0.083903 | 386.4 | 0.09212058 | 289.2
2709.7 | 0.11047 | 3997.83281 | 0.10497 | 1693.72 | 0.11793 | 1843.11 | 0.11262 | 1270.1 | 0.1401 | 1303.48 | 0.14165 | 676.21 | 0.17489 | 525.23 | 0.13815 | 0.083932 | 386.4 | 0.09214958 | 289.2
2710.87 | 0.11049 | 3998.80052 | 0.10499 | 1694.05 | 0.11796 | 1843.65 | 0.11264 | 1270.53 | 0.14013 | 1303.95 | 0.14168 | 676.39 | 0.17494 | 525.41 | 0.13819 | 0.083961 | 386.5 | 0.09220858 | 289.2
2712.25 | 0.11052 | 4000.15208 | 0.10501 | 1694.4 | 0.11798 | 1844.26 | 0.11267 | 1270.78 | 0.14017 | 1304.38 | 0.14171 | 676.56 | 0.17499 | 525.71 | 0.13823 | 0.08399 | 386.8 | 0.09223758 | 289.2
2713.29 | 0.11055 | 4000.8862 | 0.10504 | 1694.98 | 0.11801 | 1844.8 | 0.11269 | 1271.11 | 0.1402 | 1304.87 | 0.14175 | 676.71 | 0.17504 | 525.93 | 0.13827 | 0.084018 | 387 | 0.09226658 | 289.1
2713.8 | 0.11058 | 4002.98828 | 0.10506 | 1695.45 | 0.11804 | 1845.36 | 0.11272 | 1271.68 | 0.14024 | 1305.35 | 0.14178 | 676.96 | 0.1751 | 525.99 | 0.13831 | 0.084047 | 387.4 | 0.09229558 | 289.1
2714.35 | 0.11061 | 4004.00599 | 0.10508 | 1695.97 | 0.11806 | 1845.83 | 0.11275 | 1272.1 | 0.14028 | 1305.67 | 0.14182 | 677.09 | 0.17515 | 526.15 | 0.13835 | 0.084047 | 387.7 | 0.09232458 | 289.2
2715.24 | 0.11064 | 4005.0737 | 0.10511 | 1696.42 | 0.11809 | 1846.3 | 0.11277 | 1272.51 | 0.14031 | 1306.02 | 0.14185 | 677.22 | 0.1752 | 526.31 | 0.13839 | 0.084076 | 387.9 | 0.09235358 | 289.2
2716.47 | 0.11067 | 4007.7599 | 0.10513 | 1696.94 | 0.11812 | 1846.93 | 0.1128 | 1272.85 | 0.14035 | 1306.47 | 0.14189 | 677.46 | 0.17526 | 526.43 | 0.13843 | 0.084105 | 388.2 | 0.09238358 | 289.2
2716.94 | 0.1107 | 4009.0612 | 0.10515 | 1697.74 | 0.11815 | 1847.57 | 0.11282 | 1273.58 | 0.14039 | 1306.74 | 0.14192 | 677.71 | 0.17531 | 526.55 | 0.13847 | 0.084105 | 388.4 | 0.09241258 | 289.1
2717.89 | 0.11072 | 4010.06224 | 0.10517 | 1698.39 | 0.11818 | 1848.1 | 0.11284 | 1273.85 | 0.14042 | 1307.14 | 0.14196 | 677.93 | 0.17537 | 526.73 | 0.13851 | 0.084134 | 388.5 | 0.09244158 | 289.2
2719.31 | 0.11075 | 4011.23021 | 0.10519 | 1698.75 | 0.11821 | 1848.5 | 0.11287 | 1274.12 | 0.14046 | 1307.54 | 0.14199 | 678.11 | 0.17542 | 526.81 | 0.13856 | 0.084163 | 388.5 | 0.09247058 | 289.2
2720.01 | 0.11078 | 4012.41484 | 0.10521 | 1699.56 | 0.11823 | 1848.83 | 0.11289 | 1274.6 | 0.14049 | 1308.07 | 0.14203 | 678.24 | 0.17547 | 526.95 | 0.1386 | 0.08422 | 388.4 | 0.09252858 | 289.1
2721.11 | 0.11081 | 4014.11667 | 0.10523 | 1700.04 | 0.11826 | 1849.24 | 0.11291 | 1275.02 | 0.14053 | 1308.44 | 0.14207 | 678.29 | 0.17553 | 527.1 | 0.13864 | 0.084249 | 388.3 | 0.09255858 | 289.1
2721.96 | 0.11084 | 4014.90078 | 0.10526 | 1700.59 | 0.11829 | 1849.64 | 0.11294 | 1275.27 | 0.14057 | 1308.84 | 0.1421 | 678.44 | 0.17558 | 527.21 | 0.13868 | 0.084278 | 388.2 | 0.09258758 | 289.1
2723.08 | 0.11087 | 4015.75156 | 0.10528 | 1701.01 | 0.11832 | 1850 | 0.11296 | 1275.62 | 0.1406 | 1309.11 | 0.14214 | 678.69 | 0.17563 | 527.38 | 0.13872 | 0.084307 | 388.3 | 0.09261658 | 289.1
2724 | 0.11089 | 4016.78594 | 0.1053 | 1701.41 | 0.11835 | 1850.52 | 0.11298 | 1275.97 | 0.14064 | 1309.47 | 0.14218 | 678.86 | 0.17569 | 527.51 | 0.13877 | 0.084336 | 388.4 | 0.09264558 | 289.1
2724.46 | 0.11092 | 4018.05417 | 0.10532 | 1702.01 | 0.11838 | 1851.19 | 0.11301 | 1276.23 | 0.14067 | 1309.86 | 0.14221 | 679.21 | 0.17574 | 527.65 | 0.13881 | 0.084364 | 388.5 | 0.09267458 | 289.1
2725.21 | 0.11095 | 4019.3888 | 0.10534 | 1702.48 | 0.1184 | 1852.07 | 0.11303 | 1276.62 | 0.14071 | 1310.16 | 0.14225 | 679.38 | 0.17579 | 527.8 | 0.13885 | 0.084393 | 388.6 | 0.09270458 | 289.1
2725.65 | 0.11098 | 4020.62344 | 0.10536 | 1703.18 | 0.11843 | 1852.59 | 0.11305 | 1276.9 | 0.14074 | 1310.62 | 0.14229 | 679.51 | 0.17584 | 528.03 | 0.13889 | 0.084422 | 388.7 | 0.09273358 | 289.1
2726.62 | 0.111 | 4021.70781 | 0.10538 | 1703.98 | 0.11846 | 1853.06 | 0.11307 | 1277.19 | 0.14078 | 1311.01 | 0.14233 | 679.74 | 0.1759 | 528.2 | 0.13893 | 0.084451 | 388.5 | 0.09276258 | 289
2727.73 | 0.11103 | 4022.79245 | 0.1054 | 1704.64 | 0.11849 | 1853.54 | 0.11309 | 1277.57 | 0.14082 | 1311.27 | 0.14237 | 679.91 | 0.17595 | 528.38 | 0.13897 | 0.08448 | 388.3 | 0.09279158 | 289
2728.62 | 0.11106 | 4023.74323 | 0.10542 | 1705.19 | 0.11852 | 1853.92 | 0.11312 | 1277.97 | 0.14085 | 1311.79 | 0.1424 | 680.13 | 0.176 | 528.6 | 0.13902 | 0.084509 | 388.2 | 0.09284958 | 289
2729.59 | 0.11108 | 4024.89453 | 0.10544 | 1705.63 | 0.11854 | 1854.31 | 0.11314 | 1278.42 | 0.14089 | 1312.04 | 0.14244 | 680.48 | 0.17605 | 528.71 | 0.13906 | 0.084566 | 388.3 | 0.09287958 | 289
2731.15 | 0.11111 | 4025.69531 | 0.10546 | 1706.25 | 0.11857 | 1854.61 | 0.11316 | 1278.72 | 0.14092 | 1312.61 | 0.14248 | 680.63 | 0.1761 | 529.03 | 0.1391 | 0.084566 | 388.4 | 0.09290858 | 289.1
2731.99 | 0.11113 | 4026.42943 | 0.10548 | 1706.75 | 0.1186 | 1855.01 | 0.11318 | 1279 | 0.14096 | 1313.06 | 0.14252 | 680.81 | 0.17616 | 529.38 | 0.13914 | 0.084595 | 388.6 | 0.09293758 | 289.1
2732.94 | 0.11116 | 4027.53047 | 0.1055 | 1707.01 | 0.11863 | 1855.39 | 0.11321 | 1279.44 | 0.14099 | 1313.58 | 0.14256 | 680.98 | 0.17621 | 529.57 | 0.13919 | 0.084624 | 388.8 | 0.09296658 | 289.1
2734.21 | 0.11118 | 4028.28125 | 0.10552 | 1707.4 | 0.11865 | 1855.98 | 0.11323 | 1279.76 | 0.14103 | 1314.09 | 0.14259 | 681.26 | 0.17626 | 529.65 | 0.13923 | 0.084653 | 388.9 | 0.09299558 | 289
2734.69 | 0.11121 | 4029.78281 | 0.10554 | 1707.7 | 0.11868 | 1856.36 | 0.11325 | 1280.11 | 0.14106 | 1314.41 | 0.14263 | 681.43 | 0.17631 | 529.78 | 0.13927 | 0.084682 | 388.7 | 0.09302558 | 289.1
2736.01 | 0.11123 | 4031.15104 | 0.10557 | 1708.2 | 0.1187 | 1856.64 | 0.11327 | 1280.37 | 0.1411 | 1314.96 | 0.14267 | 681.65 | 0.17636 | 529.88 | 0.13932 | 0.084739 | 388.4 | 0.09305458 | 289
2736.58 | 0.11125 | 4032.43568 | 0.10559 | 1708.7 | 0.11873 | 1856.98 | 0.1133 | 1280.81 | 0.14114 | 1315.4 | 0.14271 | 682.05 | 0.17642 | 530.02 | 0.13936 | 0.084768 | 388.1 | 0.09311258 | 289
2737.28 | 0.11128 | 4033.88724 | 0.10561 | 1709.38 | 0.11875 | 1858.14 | 0.11332 | 1281.39 | 0.14117 | 1316 | 0.14274 | 682.33 | 0.17647 | 530.23 | 0.1394 | 0.084797 | 388.1 | 0.09314158 | 289
2737.79 | 0.1113 | 4034.95495 | 0.10563 | 1709.78 | 0.11878 | 1858.48 | 0.11334 | 1281.69 | 0.14121 | 1316.3 | 0.14278 | 682.48 | 0.17652 | 530.38 | 0.13945 | 0.084826 | 388.2 | 0.09317058 | 289
2739.21 | 0.11133 | 4036.8237 | 0.10565 | 1710.42 | 0.11881 | 1858.85 | 0.11337 | 1282.14 | 0.14124 | 1317.05 | 0.14282 | 682.63 | 0.17658 | 530.7 | 0.13949 | 0.084855 | 388.4 | 0.09320058 | 289
2739.93 | 0.11135 | 4038.225 | 0.10567 | 1711.13 | 0.11883 | 1859.25 | 0.11339 | 1282.39 | 0.14128 | 1317.33 | 0.14286 | 682.96 | 0.17663 | 530.88 | 0.13954 | 0.084884 | 388.5 | 0.09322958 | 289
2740.83 | 0.11138 | 4039.19271 | 0.10569 | 1711.47 | 0.11886 | 1859.83 | 0.11341 | 1282.86 | 0.14131 | 1317.6 | 0.14289 | 683.15 | 0.17668 | 530.95 | 0.13958 | 0.084912 | 388.7 | 0.09325858 | 289.1
2741.36 | 0.1114 | 4040.61094 | 0.10571 | 1711.89 | 0.11888 | 1860.76 | 0.11344 | 1283.13 | 0.14135 | 1317.91 | 0.14293 | 683.36 | 0.17674 | 531.08 | 0.13963 | 0.084941 | 388.6 | 0.09328758 | 289.1
2742.18 | 0.11142 | 4041.82891 | 0.10574 | 1712.49 | 0.11891 | 1861.36 | 0.11346 | 1283.53 | 0.14138 | 1318.31 | 0.14297 | 683.7 | 0.17679 | 531.37 | 0.13967 | 0.08497 | 388.4 | 0.09331658 | 289
2743.3 | 0.11145 | 4042.82995 | 0.10576 | 1712.92 | 0.11893 | 1862.22 | 0.11348 | 1283.86 | 0.14142 | 1318.9 | 0.143 | 683.81 | 0.17685 | 531.5 | 0.13971 | 0.085028 | 388.1 | 0.09334658 | 289
2744.3 | 0.11147 | 4043.71406 | 0.10578 | 1713.6 | 0.11896 | 1862.87 | 0.11351 | 1284.41 | 0.14145 | 1319.4 | 0.14304 | 684.08 | 0.1769 | 531.68 | 0.13976 | 0.085057 | 388 | 0.09340458 | 289
2745.04 | 0.11149 | 4045.39922 | 0.10581 | 1714.04 | 0.11899 | 1863.33 | 0.11353 | 1284.84 | 0.14148 | 1319.67 | 0.14308 | 684.27 | 0.17695 | 531.98 | 0.1398 | 0.085086 | 388.1 | 0.09343358 | 289
2746.25 | 0.11152 | 4046.81745 | 0.10583 | 1714.65 | 0.11901 | 1863.75 | 0.11355 | 1285.29 | 0.14152 | 1319.95 | 0.14311 | 684.45 | 0.17701 | 532.1 | 0.13984 | 0.085114 | 388.4 | 0.09346258 | 289
2747.02 | 0.11154 | 4047.88516 | 0.10585 | 1715.05 | 0.11904 | 1864.08 | 0.11358 | 1285.56 | 0.14155 | 1320.4 | 0.14315 | 684.68 | 0.17706 | 532.22 | 0.13989 | 0.085143 | 388.5 | 0.09349158 | 289
2747.59 | 0.11156 | 4049.48698 | 0.10587 | 1715.71 | 0.11907 | 1864.87 | 0.1136 | 1286.18 | 0.14159 | 1320.7 | 0.14319 | 684.77 | 0.17711 | 532.4 | 0.13993 | 0.085172 | 388.7 | 0.09352158 | 289
2748.31 | 0.11159 | 4050.92161 | 0.1059 | 1716.04 | 0.11909 | 1865.12 | 0.11363 | 1286.45 | 0.14162 | 1320.97 | 0.14322 | 684.78 | 0.17717 | 532.52 | 0.13997 | 0.085201 | 388.8 | 0.09355058 | 289
2748.94 | 0.11161 | 4052.17292 | 0.10592 | 1716.31 | 0.11912 | 1865.62 | 0.11365 | 1286.7 | 0.14166 | 1321.43 | 0.14326 | 684.8 | 0.17722 | 532.67 | 0.14001 | 0.08523 | 388.6 | 0.09357958 | 289
2749.57 | 0.11163 | 4053.24089 | 0.10594 | 1716.82 | 0.11914 | 1866.1 | 0.11368 | 1287.21 | 0.14169 | 1321.84 | 0.1433 | 684.97 | 0.17727 | 532.75 | 0.14006 | 0.085259 | 388.4 | 0.09360858 | 289
2750.16 | 0.11166 | 4054.35859 | 0.10596 | 1717.36 | 0.11917 | 1866.64 | 0.11371 | 1287.48 | 0.14172 | 1322.19 | 0.14333 | 685.18 | 0.17733 | 532.97 | 0.1401 | 0.085287 | 388.2 | 0.09366658 | 289
2750.57 | 0.11168 | 4056.01042 | 0.10599 | 1717.72 | 0.1192 | 1867.27 | 0.11373 | 1287.8 | 0.14176 | 1322.57 | 0.14337 | 685.45 | 0.17738 | 533.09 | 0.14014 | 0.085345 | 388.4 | 0.09369658 | 289
2751.11 | 0.1117 | 4057.07812 | 0.10601 | 1718.43 | 0.11922 | 1867.85 | 0.11376 | 1288.06 | 0.14179 | 1322.85 | 0.1434 | 685.75 | 0.17744 | 533.34 | 0.14018 | 0.085345 | 388.5 | 0.09372558 | 289
2751.61 | 0.11173 | 4058.41276 | 0.10603 | 1718.86 | 0.11925 | 1868.17 | 0.11378 | 1288.33 | 0.14183 | 1323.17 | 0.14344 | 685.9 | 0.17749 | 533.42 | 0.14022 | 0.085374 | 388.6 | 0.09375458 | 289
2752.51 | 0.11175 | 4059.51406 | 0.10605 | 1719.58 | 0.11928 | 1868.79 | 0.11381 | 1288.58 | 0.14186 | 1323.77 | 0.14348 | 686.2 | 0.17754 | 533.59 | 0.14026 | 0.085403 | 388.8 | 0.09378358 | 289
2753.43 | 0.11177 | 4060.58177 | 0.10607 | 1719.91 | 0.11931 | 1869.46 | 0.11383 | 1288.96 | 0.1419 | 1324 | 0.14352 | 686.32 | 0.17759 | 533.69 | 0.14031 | 0.085432 | 389 | 0.09381258 | 289
2754.6 | 0.1118 | 4062.45026 | 0.1061 | 1720.28 | 0.11933 | 1870.34 | 0.11386 | 1289.35 | 0.14193 | 1324.27 | 0.14355 | 686.45 | 0.17764 | 533.87 | 0.14035 | 0.08546 | 388.9 | 0.09384258 | 289
2755.03 | 0.11182 | 4064.41901 | 0.10612 | 1720.68 | 0.11936 | 1870.91 | 0.11388 | 1289.65 | 0.14197 | 1324.5 | 0.14359 | 686.58 | 0.17769 | 534.07 | 0.14039 | 0.085518 | 388.6 | 0.09387158 | 289
2755.93 | 0.11184 | 4066.02083 | 0.10614 | 1721.26 | 0.11939 | 1871.29 | 0.11391 | 1289.98 | 0.142 | 1324.79 | 0.14363 | 686.85 | 0.17774 | 534.19 | 0.14043 | 0.085547 | 388.4 | 0.09390058 | 289
2756.55 | 0.11187 | 4067.42214 | 0.10617 | 1721.8 | 0.11942 | 1871.91 | 0.11394 | 1290.47 | 0.14204 | 1325.26 | 0.14367 | 687.07 | 0.17779 | 534.32 | 0.14047 | 0.085576 | 388.2 | 0.09392958 | 289
2757.28 | 0.11189 | 4069.37422 | 0.10619 | 1722.23 | 0.11945 | 1872.53 | 0.11396 | 1291.02 | 0.14208 | 1325.61 | 0.1437 | 687.2 | 0.17784 | 534.42 | 0.1405 | 0.085605 | 388.4 | 0.09395858 | 289
2757.98 | 0.11192 | 4070.67552 | 0.10621 | 1722.96 | 0.11948 | 1873.36 | 0.11399 | 1291.45 | 0.14211 | 1325.96 | 0.14374 | 687.44 | 0.17789 | 534.72 | 0.14054 | 0.085634 | 388.6 | 0.09401758 | 289
2758.95 | 0.11194 | 4071.6099 | 0.10624 | 1723.56 | 0.1195 | 1873.73 | 0.11401 | 1291.73 | 0.14215 | 1326.72 | 0.14378 | 687.79 | 0.17794 | 534.8 | 0.14058 | 0.085662 | 388.7 | 0.09404658 | 289
2760.17 | 0.11196 | 4072.34401 | 0.10626 | 1724.05 | 0.11953 | 1874.46 | 0.11404 | 1292 | 0.14218 | 1327.19 | 0.14381 | 688.09 | 0.17799 | 535.04 | 0.14062 | 0.085662 | 388.9 | 0.09407558 | 289
2761.17 | 0.11199 | 4074.2125 | 0.10628 | 1724.8 | 0.11956 | 1874.85 | 0.11407 | 1292.5 | 0.14222 | 1327.46 | 0.14385 | 688.27 | 0.17804 | 535.3 | 0.14066 | 0.08572 | 388.9 | 0.09410458 | 289
2762.5 | 0.11202 | 4075.61406 | 0.1063 | 1725.55 | 0.11959 | 1875.21 | 0.11409 | 1292.92 | 0.14226 | 1327.77 | 0.14389 | 688.5 | 0.17809 | 535.4 | 0.1407 | 0.085749 | 388.4 | 0.09413358 | 289
2763.09 | 0.11204 | 4077.14896 | 0.10633 | 1726.07 | 0.11962 | 1875.71 | 0.11412 | 1293.39 | 0.14229 | 1328.13 | 0.14392 | 688.59 | 0.17814 | 535.59 | 0.14074 | 0.085807 | 388.1 | 0.09416358 | 289
2763.82 | 0.11207 | 4077.88307 | 0.10635 | 1726.47 | 0.11965 | 1876.26 | 0.11414 | 1293.75 | 0.14233 | 1328.73 | 0.14396 | 688.79 | 0.17819 | 535.82 | 0.14078 | 0.085835 | 388.1 | 0.09419258 | 289
2765.06 | 0.11209 | 4078.90078 | 0.10637 | 1726.72 | 0.11968 | 1876.55 | 0.11417 | 1294.05 | 0.14237 | 1329.43 | 0.144 | 689.07 | 0.17824 | 535.94 | 0.14082 | 0.085864 | 388.3 | 0.09422158 | 289
2766.01 | 0.11212 | 4079.85182 | 0.10639 | 1727.08 | 0.11971 | 1877.26 | 0.11419 | 1294.45 | 0.14241 | 1329.88 | 0.14404 | 689.34 | 0.17829 | 536.09 | 0.14086 | 0.085864 | 388.5 | 0.09425058 | 289
2766.76 | 0.11215 | 4081.15312 | 0.10641 | 1728.19 | 0.11974 | 1877.93 | 0.11422 | 1294.62 | 0.14244 | 1330.14 | 0.14407 | 689.47 | 0.17834 | 536.21 | 0.1409 | 0.085893 | 388.7 | 0.09427958 | 289
2767.56 | 0.11217 | 4083.20547 | 0.10644 | 1728.65 | 0.11977 | 1878.52 | 0.11425 | 1294.9 | 0.14248 | 1330.66 | 0.14411 | 689.6 | 0.17839 | 536.32 | 0.14094 | 0.085922 | 388.8 | 0.09433858 | 289
2768.83 | 0.1122 | 4084.07292 | 0.10646 | 1729.77 | 0.1198 | 1879.03 | 0.11427 | 1295.17 | 0.14252 | 1330.99 | 0.14415 | 689.92 | 0.17844 | 536.44 | 0.14098 | 0.085951 | 388.7 | 0.09436758 | 289
2769.74 | 0.11223 | 4084.94063 | 0.10648 | 1730.32 | 0.11983 | 1879.35 | 0.1143 | 1295.72 | 0.14256 | 1331.46 | 0.14418 | 690.19 | 0.1785 | 536.64 | 0.14102 | 0.086008 | 388.4 | 0.09439658 | 289
2770.46 | 0.11225 | 4086.42552 | 0.1065 | 1730.92 | 0.11986 | 1880.12 | 0.11432 | 1296.11 | 0.14259 | 1332 | 0.14422 | 690.27 | 0.17855 | 536.72 | 0.14106 | 0.086037 | 388.3 | 0.09442558 | 289
2771.36 | 0.11228 | 4087.57656 | 0.10652 | 1731.34 | 0.11989 | 1881.02 | 0.11435 | 1296.74 | 0.14263 | 1332.26 | 0.14426 | 690.37 | 0.1786 | 536.97 | 0.1411 | 0.086066 | 388.3 | 0.09445458 | 289
2772.16 | 0.11231 | 4088.34401 | 0.10654 | 1732.34 | 0.11992 | 1881.54 | 0.11437 | 1297.26 | 0.14267 | 1332.76 | 0.1443 | 690.57 | 0.17865 | 537.17 | 0.14115 | 0.086095 | 388.4 | 0.09448458 | 289
2773.18 | 0.11233 | 4089.36172 | 0.10657 | 1732.64 | 0.11995 | 1882.19 | 0.1144 | 1297.82 | 0.14271 | 1333.03 | 0.14433 | 690.82 | 0.17871 | 537.31 | 0.14119 | 0.086124 | 388.6 | 0.09451358 | 289
2774.02 | 0.11236 | 4090.1125 | 0.10659 | 1733.37 | 0.11998 | 1882.74 | 0.11443 | 1298.31 | 0.14275 | 1333.45 | 0.14437 | 690.97 | 0.17876 | 537.51 | 0.14123 | 0.086153 | 388.8 | 0.09454258 | 289
2774.55 | 0.11239 | 4091.4474 | 0.10661 | 1733.99 | 0.12001 | 1883.32 | 0.11445 | 1298.63 | 0.14279 | 1333.7 | 0.14441 | 691.11 | 0.17881 | 537.64 | 0.14127 | 0.086153 | 389 | 0.09457158 | 289
2775.52 | 0.11241 | 4092.43177 | 0.10663 | 1734.28 | 0.12004 | 1883.59 | 0.11448 | 1298.99 | 0.14283 | 1334.15 | 0.14445 | 691.31 | 0.17887 | 537.72 | 0.14132 | 0.08621 | 389 | 0.09462958 | 289
2776.65 | 0.11244 | 4094.40026 | 0.10665 | 1734.74 | 0.12007 | 1884.17 | 0.1145 | 1299.63 | 0.14287 | 1334.92 | 0.14449 | 691.47 | 0.17892 | 537.99 | 0.14136 | 0.086239 | 388.9 | 0.09465958 | 289
2777.74 | 0.11247 | 4095.45156 | 0.10668 | 1735.29 | 0.1201 | 1884.62 | 0.11453 | 1300.08 | 0.14291 | 1335.3 | 0.14452 | 691.67 | 0.17898 | 538.07 | 0.1414 | 0.086268 | 388.7 | 0.09468858 | 289
2778.7 | 0.11249 | 4097.03646 | 0.1067 | 1735.76 | 0.12013 | 1885.19 | 0.11456 | 1300.39 | 0.14294 | 1335.58 | 0.14456 | 691.84 | 0.17903 | 538.31 | 0.14144 | 0.086297 | 388.6 | 0.09471758 | 289
2779.65 | 0.11252 | 4098.88828 | 0.10672 | 1736.28 | 0.12016 | 1886.01 | 0.11459 | 1300.84 | 0.14298 | 1335.95 | 0.1446 | 692.16 | 0.17909 | 538.41 | 0.14149 | 0.086355 | 388.6 | 0.09474658 | 289
2780.49 | 0.11255 | 4099.67266 | 0.10674 | 1736.88 | 0.12018 | 1886.91 | 0.11461 | 1301.14 | 0.14302 | 1336.3 | 0.14464 | 692.37 | 0.17914 | 538.54 | 0.14153 | 0.086355 | 388.7 | 0.09477558 | 289
2781.47 | 0.11257 | 4100.60677 | 0.10676 | 1737.31 | 0.12021 | 1887.34 | 0.11464 | 1301.68 | 0.14306 | 1336.87 | 0.14468 | 692.51 | 0.17919 | 538.79 | 0.14157 | 0.086383 | 388.9 | 0.09480458 | 289
2782.29 | 0.1126 | 4101.64141 | 0.10679 | 1737.88 | 0.12024 | 1887.84 | 0.11467 | 1302.03 | 0.1431 | 1337.4 | 0.14471 | 692.77 | 0.17925 | 538.94 | 0.14162 | 0.086412 | 389.2 | 0.09483458 | 289
2783.81 | 0.11263 | 4102.79245 | 0.10681 | 1738.2 | 0.12027 | 1888.73 | 0.11469 | 1302.58 | 0.14314 | 1337.67 | 0.14475 | 692.89 | 0.1793 | 539.11 | 0.14166 | 0.086441 | 389.4 | 0.09486358 | 289
2784.58 | 0.11265 | 4104.26068 | 0.10683 | 1738.98 | 0.1203 | 1889.44 | 0.11472 | 1302.83 | 0.14318 | 1337.95 | 0.14479 | 693.07 | 0.17935 | 539.36 | 0.1417 | 0.08647 | 389.6 | 0.09492158 | 289
2785.24 | 0.11268 | 4105.61198 | 0.10685 | 1739.68 | 0.12032 | 1889.96 | 0.11475 | 1303.11 | 0.14322 | 1338.32 | 0.14482 | 693.32 | 0.17941 | 539.49 | 0.14175 | 0.086499 | 389.7 | 0.09495058 | 289
2786.08 | 0.1127 | 4108.18151 | 0.10688 | 1740.06 | 0.12035 | 1890.34 | 0.11477 | 1303.46 | 0.14325 | 1338.82 | 0.14486 | 693.44 | 0.17946 | 539.61 | 0.14179 | 0.086528 | 389.7 | 0.09498058 | 289
2786.58 | 0.11273 | 4109.56615 | 0.1069 | 1740.73 | 0.12038 | 1890.83 | 0.1148 | 1303.98 | 0.14329 | 1339.05 | 0.1449 | 693.57 | 0.17951 | 539.84 | 0.14183 | 0.086556 | 389.7 | 0.09500958 | 289
2787.23 | 0.11275 | 4112.21901 | 0.10692 | 1741.43 | 0.1204 | 1891.36 | 0.11483 | 1304.46 | 0.14333 | 1339.37 | 0.14493 | 693.86 | 0.17957 | 540.01 | 0.14187 | 0.086585 | 389.8 | 0.09503858 | 289.1
2788.03 | 0.11278 | 4112.90313 | 0.10694 | 1741.72 | 0.12043 | 1891.96 | 0.11485 | 1305.1 | 0.14337 | 1339.74 | 0.14497 | 694.04 | 0.17962 | 540.26 | 0.14192 | 0.086585 | 390 | 0.09506758 | 289
2789.05 | 0.1128 | 4114.00417 | 0.10697 | 1742.33 | 0.12046 | 1892.78 | 0.11488 | 1305.5 | 0.1434 | 1340.09 | 0.145 | 694.23 | 0.17967 | 540.44 | 0.14196 | 0.086614 | 390.2 | 0.09509658 | 289
2789.83 | 0.11283 | 4114.80495 | 0.10699 | 1742.82 | 0.12048 | 1893.33 | 0.11491 | 1305.78 | 0.14344 | 1340.52 | 0.14504 | 694.46 | 0.17972 | 540.53 | 0.142 | 0.086643 | 390.4 | 0.09512558 | 289
2791.02 | 0.11285 | 4115.93958 | 0.10701 | 1743.23 | 0.12051 | 1894.23 | 0.11493 | 1306.28 | 0.14348 | 1340.94 | 0.14507 | 694.81 | 0.17977 | 540.83 | 0.14204 | 0.086672 | 390.6 | 0.09518458 | 289
2792.03 | 0.11287 | 4117.75807 | 0.10704 | 1743.8 | 0.12053 | 1894.57 | 0.11496 | 1306.55 | 0.14351 | 1341.19 | 0.1451 | 695.11 | 0.17983 | 541.03 | 0.14208 | 0.086701 | 390.8 | 0.09521358 | 289
2792.55 | 0.1129 | 4118.69245 | 0.10706 | 1744.39 | 0.12056 | 1895.07 | 0.11499 | 1306.9 | 0.14355 | 1341.44 | 0.14514 | 695.34 | 0.17988 | 541.14 | 0.14212 | 0.086701 | 391.1 | 0.09524258 | 289
2793.29 | 0.11292 | 4119.62682 | 0.10708 | 1744.72 | 0.12058 | 1895.83 | 0.11502 | 1307.38 | 0.14359 | 1341.79 | 0.14517 | 695.59 | 0.17993 | 541.31 | 0.14216 | 0.08673 | 391.3 | 0.09527158 | 289
2794.2 | 0.11294 | 4120.4276 | 0.1071 | 1745.3 | 0.12061 | 1896.28 | 0.11505 | 1307.82 | 0.14362 | 1342.09 | 0.14521 | 695.81 | 0.17999 | 541.53 | 0.1422 | 0.086758 | 391.4 | 0.09530158 | 289
2794.74 | 0.11296 | 4121.17839 | 0.10713 | 1745.67 | 0.12063 | 1896.85 | 0.11507 | 1308.2 | 0.14366 | 1342.56 | 0.14524 | 696.09 | 0.18004 | 541.63 | 0.14224 | 0.086787 | 391.5 | 0.09533058 | 289
2795.47 | 0.11299 | 4123.23047 | 0.10715 | 1746.24 | 0.12066 | 1897.85 | 0.1151 | 1308.47 | 0.14369 | 1343.07 | 0.14528 | 696.23 | 0.18009 | 541.71 | 0.14228 | 0.086816 | 391.5 | 0.09535958 | 289
2796.01 | 0.11301 | 4124.39844 | 0.10717 | 1746.72 | 0.12068 | 1898.7 | 0.11513 | 1308.7 | 0.14373 | 1343.62 | 0.14531 | 696.46 | 0.18015 | 541.83 | 0.14232 | 0.086845 | 391.5 | 0.09538858 | 289
2796.76 | 0.11303 | 4125.84974 | 0.10719 | 1747.24 | 0.12071 | 1899.12 | 0.11516 | 1309 | 0.14376 | 1343.94 | 0.14535 | 696.59 | 0.1802 | 542.08 | 0.14236 | 0.086874 | 391.6 | 0.09541758 | 289
2797.26 | 0.11305 | 4127.3013 | 0.10722 | 1747.64 | 0.12073 | 1899.45 | 0.11519 | 1309.35 | 0.1438 | 1344.41 | 0.14538 | 696.76 | 0.18025 | 542.25 | 0.1424 | 0.086903 | 391.5 | 0.09547658 | 289
2797.77 | 0.11307 | 4128.00208 | 0.10724 | 1748.31 | 0.12076 | 1900.04 | 0.11521 | 1309.62 | 0.14383 | 1344.63 | 0.14542 | 696.98 | 0.1803 | 542.45 | 0.14244 | 0.086931 | 391.5 | 0.09550558 | 289
2798.27 | 0.1131 | 4130.00417 | 0.10726 | 1748.79 | 0.12078 | 1901.04 | 0.11524 | 1309.95 | 0.14387 | 1345.08 | 0.14545 | 697.15 | 0.18036 | 542.56 | 0.14248 | 0.08696 | 391.5 | 0.09553458 | 289
2798.98 | 0.11312 | 4131.53906 | 0.10729 | 1749.34 | 0.12081 | 1901.39 | 0.11527 | 1310.3 | 0.1439 | 1345.51 | 0.14549 | 697.3 | 0.18041 | 542.71 | 0.14252 | 0.087018 | 391.4 | 0.09556358 | 289
2799.59 | 0.11314 | 4132.3401 | 0.10731 | 1749.91 | 0.12083 | 1902.17 | 0.11529 | 1310.79 | 0.14393 | 1345.94 | 0.14553 | 697.43 | 0.18047 | 542.81 | 0.14257 | 0.087047 | 391.2 | 0.09559258 | 289
2800.31 | 0.11316 | 4134.17526 | 0.10733 | 1750.18 | 0.12086 | 1902.64 | 0.11532 | 1311.15 | 0.14397 | 1346.28 | 0.14556 | 697.63 | 0.18052 | 543.05 | 0.14261 | 0.087076 | 391.1 | 0.09562158 | 289
2801.04 | 0.11318 | 4135.54349 | 0.10735 | 1750.51 | 0.12088 | 1903.16 | 0.11535 | 1311.46 | 0.144 | 1346.53 | 0.1456 | 697.85 | 0.18058 | 543.16 | 0.14265 | 0.087104 | 391 | 0.09565158 | 289
2801.79 | 0.11321 | 4136.31094 | 0.10737 | 1751.11 | 0.1209 | 1904.16 | 0.11537 | 1311.76 | 0.14403 | 1347.06 | 0.14564 | 698.08 | 0.18063 | 543.4 | 0.14269 | 0.087133 | 391 | 0.09568058 | 289
2802.31 | 0.11323 | 4139.08047 | 0.1074 | 1751.38 | 0.12093 | 1904.61 | 0.1154 | 1312.01 | 0.14407 | 1347.46 | 0.14567 | 698.25 | 0.18069 | 543.43 | 0.14273 | 0.087191 | 391.1 | 0.09570958 | 289.1
2803.61 | 0.11325 | 4139.84792 | 0.10742 | 1751.73 | 0.12095 | 1904.94 | 0.11542 | 1312.31 | 0.1441 | 1347.73 | 0.14571 | 698.48 | 0.18074 | 543.63 | 0.14278 | 0.087191 | 391.1 | 0.09573858 | 289
2804.36 | 0.11327 | 4141.13255 | 0.10744 | 1752.28 | 0.12098 | 1905.66 | 0.11545 | 1312.89 | 0.14413 | 1348.05 | 0.14575 | 698.61 | 0.1808 | 543.8 | 0.14282 | 0.087249 | 391.1 | 0.09576758 | 289
2805.2 | 0.11329 | 4143.2013 | 0.10746 | 1752.53 | 0.121 | 1906.33 | 0.11547 | 1313.17 | 0.14416 | 1348.43 | 0.14578 | 698.76 | 0.18086 | 543.91 | 0.14286 | 0.087278 | 391.1 | 0.09582658 | 289
2806.55 | 0.11331 | 4143.98568 | 0.10748 | 1753.04 | 0.12103 | 1907.13 | 0.1155 | 1313.42 | 0.14419 | 1349.01 | 0.14582 | 698.93 | 0.18091 | 544.03 | 0.1429 | 0.087306 | 391.2 | 0.09585558 | 289
2807.45 | 0.11334 | 4144.88646 | 0.10751 | 1753.58 | 0.12106 | 1907.55 | 0.11552 | 1313.74 | 0.14423 | 1349.26 | 0.14586 | 699.21 | 0.18097 | 544.18 | 0.14294 | 0.087335 | 391.2 | 0.09588458 | 289
2808.48 | 0.11336 | 4145.58724 | 0.10753 | 1754.13 | 0.12108 | 1908.08 | 0.11555 | 1314.16 | 0.14426 | 1349.66 | 0.14589 | 699.41 | 0.18102 | 544.35 | 0.14298 | 0.087364 | 391.2 | 0.09591358 | 289
2809.02 | 0.11338 | 4146.78854 | 0.10755 | 1754.91 | 0.12111 | 1908.35 | 0.11557 | 1314.49 | 0.14429 | 1350.15 | 0.14593 | 699.68 | 0.18108 | 544.43 | 0.14302 | 0.087393 | 391.2 | 0.09594258 | 289
2809.84 | 0.1134 | 4147.87292 | 0.10757 | 1755.43 | 0.12113 | 1908.88 | 0.1156 | 1314.89 | 0.14433 | 1350.46 | 0.14597 | 699.85 | 0.18114 | 544.66 | 0.14307 | 0.087422 | 391.2 | 0.09597258 | 289
2810.47 | 0.11342 | 4148.6737 | 0.10759 | 1755.83 | 0.12116 | 1909.36 | 0.11562 | 1315.24 | 0.14436 | 1350.9 | 0.14601 | 700.03 | 0.18119 | 544.85 | 0.14311 | 0.087451 | 391.3 | 0.09600158 | 289
2811.37 | 0.11345 | 4150.85938 | 0.10761 | 1756.1 | 0.12119 | 1910.5 | 0.11565 | 1315.51 | 0.14439 | 1351.53 | 0.14604 | 700.18 | 0.18125 | 545 | 0.14315 | 0.087479 | 391.3 | 0.09603058 | 289
2811.92 | 0.11347 | 4152.2776 | 0.10764 | 1756.83 | 0.12121 | 1910.88 | 0.11567 | 1315.78 | 0.14443 | 1351.78 | 0.14608 | 700.6 | 0.1813 | 545.11 | 0.14319 | 0.087508 | 391.3 | 0.09605958 | 289
2812.81 | 0.11349 | 4153.11172 | 0.10766 | 1757.23 | 0.12124 | 1911.28 | 0.1157 | 1316.31 | 0.14446 | 1352.05 | 0.14612 | 700.75 | 0.18136 | 545.23 | 0.14323 | 0.087537 | 391.3 | 0.09608858 | 289
2813.46 | 0.11351 | 4154.42969 | 0.10768 | 1757.98 | 0.12127 | 1911.8 | 0.11572 | 1316.69 | 0.14449 | 1352.52 | 0.14616 | 700.98 | 0.18141 | 545.38 | 0.14328 | 0.087566 | 391.3 | 0.09611858 | 289
2813.99 | 0.11354 | 4155.3974 | 0.1077 | 1758.25 | 0.1213 | 1912.4 | 0.11574 | 1317.18 | 0.14452 | 1352.78 | 0.1462 | 701.18 | 0.18147 | 545.75 | 0.14332 | 0.087595 | 391.3 | 0.09617658 | 289
2814.66 | 0.11356 | 4156.23177 | 0.10772 | 1759.52 | 0.12132 | 1912.75 | 0.11576 | 1317.43 | 0.14456 | 1353.18 | 0.14624 | 701.42 | 0.18152 | 545.9 | 0.14336 | 0.087624 | 391.3 | 0.09620558 | 289
2815.31 | 0.11359 | 4157.01589 | 0.10774 | 1760.14 | 0.12135 | 1913.17 | 0.11579 | 1317.76 | 0.14459 | 1353.33 | 0.14628 | 701.73 | 0.18158 | 546.02 | 0.14341 | 0.087653 | 391.3 | 0.09623458 | 289
2815.96 | 0.11361 | 4158.31719 | 0.10776 | 1760.52 | 0.12138 | 1913.59 | 0.11581 | 1318.23 | 0.14462 | 1353.94 | 0.14632 | 701.85 | 0.18163 | 546.17 | 0.14345 | 0.087681 | 391.4 | 0.09626358 | 289
2816.74 | 0.11363 | 4160.13568 | 0.10778 | 1760.97 | 0.1214 | 1914.25 | 0.11583 | 1318.46 | 0.14466 | 1354.87 | 0.14635 | 702.08 | 0.18169 | 546.42 | 0.14349 | 0.08771 | 391.4 | 0.09629358 | 289
2817.68 | 0.11366 | 4161.07005 | 0.1078 | 1761.5 | 0.12143 | 1914.59 | 0.11585 | 1318.91 | 0.14469 | 1355.2 | 0.14639 | 702.17 | 0.18174 | 546.55 | 0.14354 | 0.087768 | 391.4 | 0.09632258 | 289
2818.23 | 0.11368 | 4162.10443 | 0.10783 | 1762.12 | 0.12146 | 1915.27 | 0.11587 | 1319.16 | 0.14472 | 1355.52 | 0.14643 | 702.37 | 0.1818 | 546.83 | 0.14358 | 0.087797 | 391.2 | 0.09635158 | 289
2819.08 | 0.11371 | 4163.50599 | 0.10785 | 1762.72 | 0.12149 | 1915.75 | 0.11589 | 1319.73 | 0.14475 | 1356.14 | 0.14647 | 702.55 | 0.18185 | 546.98 | 0.14362 | 0.087826 | 391.1 | 0.09638058 | 289
2819.65 | 0.11373 | 4164.20677 | 0.10787 | 1763.11 | 0.12152 | 1916.22 | 0.11591 | 1320.03 | 0.14479 | 1356.79 | 0.14651 | 702.78 | 0.1819 | 547.05 | 0.14367 | 0.087854 | 391.1 | 0.09643958 | 289
2820.98 | 0.11375 | 4165.05755 | 0.10789 | 1763.57 | 0.12155 | 1916.62 | 0.11594 | 1320.3 | 0.14482 | 1357.12 | 0.14655 | 702.95 | 0.18196 | 547.35 | 0.14371 | 0.087883 | 391.1 | 0.09643958 | 289
2821.87 | 0.11378 | 4166.02526 | 0.10791 | 1763.94 | 0.12158 | 1916.97 | 0.11596 | 1320.63 | 0.14485 | 1357.59 | 0.14659 | 703.08 | 0.18201 | 547.58 | 0.14376 | 0.087912 | 391.2 | 0.09649758 | 289
2822.37 | 0.1138 | 4168.16068 | 0.10793 | 1764.31 | 0.12161 | 1917.52 | 0.11598 | 1320.9 | 0.14488 | 1358.11 | 0.14663 | 703.44 | 0.18206 | 547.73 | 0.1438 | 0.087941 | 391.3 | 0.09652658 | 289
2822.82 | 0.11382 | 4170.02943 | 0.10795 | 1765.11 | 0.12163 | 1917.96 | 0.116 | 1321.35 | 0.14492 | 1358.44 | 0.14667 | 703.69 | 0.18212 | 547.98 | 0.14384 | 0.08797 | 391.4 | 0.09658458 | 288.9
2823.52 | 0.11385 | 4170.84687 | 0.10798 | 1765.36 | 0.12166 | 1918.31 | 0.11602 | 1321.63 | 0.14495 | 1358.71 | 0.14671 | 703.95 | 0.18217 | 548.2 | 0.14389 | 0.087999 | 391.2 | 0.09661458 | 288.9
2824.79 | 0.11387 | 4171.96484 | 0.108 | 1765.79 | 0.12169 | 1918.57 | 0.11604 | 1321.88 | 0.14498 | 1359.11 | 0.14675 | 704.09 | 0.18222 | 548.3 | 0.14393 | 0.088056 | 390.9 | 0.09664358 | 288.9
2826.09 | 0.1139 | 4173.85 | 0.10802 | 1766.19 | 0.12172 | 1919.09 | 0.11606 | 1322.15 | 0.14502 | 1359.49 | 0.14679 | 704.32 | 0.18228 | 548.44 | 0.14398 | 0.088085 | 390.7 | 0.09667258 | 288.9
2826.82 | 0.11392 | 4175.36823 | 0.10804 | 1766.59 | 0.12175 | 1919.38 | 0.11608 | 1322.4 | 0.14505 | 1359.96 | 0.14682 | 704.5 | 0.18233 | 548.57 | 0.14402 | 0.088114 | 390.7 | 0.09670158 | 288.9
2827.97 | 0.11394 | 4176.68646 | 0.10806 | 1767.59 | 0.12178 | 1920.03 | 0.1161 | 1322.78 | 0.14509 | 1360.33 | 0.14686 | 704.6 | 0.18238 | 548.75 | 0.14407 | 0.088143 | 390.9 | 0.09675958 | 288.9
2828.67 | 0.11397 | 4177.62057 | 0.10808 | 1768.04 | 0.12181 | 1920.49 | 0.11612 | 1323.22 | 0.14512 | 1360.69 | 0.1469 | 704.79 | 0.18244 | 548.92 | 0.14411 | 0.088172 | 391.1 | 0.09678958 | 288.9
2829.17 | 0.11399 | 4180.1901 | 0.1081 | 1768.41 | 0.12184 | 1921.09 | 0.11615 | 1323.55 | 0.14515 | 1360.96 | 0.14694 | 705.05 | 0.18249 | 549.17 | 0.14416 | 0.088201 | 391.2 | 0.09681858 | 288.9
2830.11 | 0.11401 | 4180.94089 | 0.10812 | 1769 | 0.12187 | 1921.79 | 0.11617 | 1323.83 | 0.14519 | 1361.19 | 0.14698 | 705.34 | 0.18254 | 549.42 | 0.1442 | 0.088229 | 391.3 | 0.09684758 | 288.9
2830.84 | 0.11403 | 4181.97526 | 0.10814 | 1769.78 | 0.1219 | 1922.58 | 0.11619 | 1324.32 | 0.14522 | 1361.46 | 0.14702 | 705.52 | 0.18259 | 549.5 | 0.14425 | 0.088258 | 391.2 | 0.09687658 | 288.9
2831.63 | 0.11406 | 4182.9763 | 0.10816 | 1770.8 | 0.12193 | 1923.01 | 0.11621 | 1324.6 | 0.14526 | 1361.81 | 0.14705 | 705.85 | 0.18264 | 549.69 | 0.14429 | 0.088316 | 390.9 | 0.09690558 | 288.9
2832.16 | 0.11408 | 4183.66042 | 0.10818 | 1771.48 | 0.12196 | 1923.61 | 0.11623 | 1325.04 | 0.14529 | 1362.06 | 0.14709 | 705.95 | 0.18269 | 549.79 | 0.14433 | 0.088345 | 390.8 | 0.09693558 | 288.9
2833.08 | 0.1141 | 4184.79505 | 0.1082 | 1772.03 | 0.12198 | 1923.88 | 0.11625 | 1325.3 | 0.14533 | 1362.31 | 0.14713 | 706.07 | 0.18274 | 549.92 | 0.14438 | 0.088374 | 390.9 | 0.09699358 | 288.9
2833.79 | 0.11412 | 4185.81276 | 0.10822 | 1772.32 | 0.12201 | 1924.25 | 0.11627 | 1325.79 | 0.14536 | 1362.94 | 0.14717 | 706.32 | 0.18278 | 550.1 | 0.14442 | 0.088402 | 391.2 | 0.09705158 | 288.9
2834.98 | 0.11414 | 4186.63021 | 0.10824 | 1773.13 | 0.12204 | 1924.65 | 0.1163 | 1326.09 | 0.1454 | 1363.45 | 0.14721 | 706.52 | 0.18283 | 550.25 | 0.14447 | 0.088431 | 391.2 | 0.09708058 | 288.9
2835.5 | 0.11417 | 4188.26536 | 0.10826 | 1773.9 | 0.12207 | 1924.98 | 0.11632 | 1326.49 | 0.14544 | 1363.95 | 0.14725 | 706.62 | 0.18288 | 550.4 | 0.14451 | 0.08846 | 391.2 | 0.09711058 | 288.9
2836.78 | 0.11419 | 4190.20052 | 0.10828 | 1774.68 | 0.1221 | 1925.53 | 0.11634 | 1327.04 | 0.14547 | 1364.56 | 0.14729 | 706.66 | 0.18292 | 550.49 | 0.14455 | 0.088489 | 391.2 | 0.09713958 | 288.9
2837.28 | 0.11421 | 4191.26849 | 0.10831 | 1775 | 0.12213 | 1925.93 | 0.11636 | 1327.39 | 0.14551 | 1364.98 | 0.14733 | 706.71 | 0.18297 | 550.67 | 0.1446 | 0.088518 | 391.1 | 0.09716858 | 288.9
2837.8 | 0.11423 | 4192.61979 | 0.10833 | 1775.27 | 0.12216 | 1926.48 | 0.11639 | 1327.66 | 0.14555 | 1365.46 | 0.14736 | 706.87 | 0.18301 | 550.82 | 0.14464 | 0.088547 | 391.1 | 0.09719758 | 288.9
2838.38 | 0.11426 | 4193.60417 | 0.10835 | 1775.72 | 0.12218 | 1926.88 | 0.11641 | 1327.81 | 0.14558 | 1366 | 0.1474 | 707.02 | 0.18306 | 550.92 | 0.14469 | 0.088575 | 391.1 | 0.09722658 | 288.9
2839.37 | 0.11428 | 4194.40495 | 0.10837 | 1776.22 | 0.12221 | 1927.22 | 0.11643 | 1328.22 | 0.14562 | 1366.41 | 0.14744 | 707.22 | 0.1831 | 551.04 | 0.14473 | 0.088604 | 391.2 | 0.09725658 | 288.9
2840.17 | 0.1143 | 4195.23932 | 0.10839 | 1776.67 | 0.12224 | 1927.58 | 0.11645 | 1328.79 | 0.14566 | 1366.85 | 0.14748 | 707.34 | 0.18315 | 551.19 | 0.14477 | 0.088633 | 391.2 | 0.09728558 | 288.9
2841.44 | 0.11433 | 4196.24036 | 0.10841 | 1777.34 | 0.12227 | 1927.95 | 0.11648 | 1328.96 | 0.14569 | 1367.28 | 0.14752 | 707.69 | 0.18319 | 551.5 | 0.14482 | 0.088662 | 391.2 | 0.09734358 | 288.9
2842.14 | 0.11435 | 4196.97448 | 0.10843 | 1777.94 | 0.1223 | 1928.43 | 0.1165 | 1329.27 | 0.14573 | 1367.82 | 0.14755 | 707.87 | 0.18323 | 551.86 | 0.14486 | 0.08872 | 391.2 | 0.09734358 | 288.9
2842.64 | 0.11437 | 4198.42578 | 0.10845 | 1778.54 | 0.12232 | 1928.92 | 0.11652 | 1329.66 | 0.14577 | 1368.17 | 0.14759 | 708.04 | 0.18327 | 552.07 | 0.1449 | 0.088749 | 391.1 | 0.09740158 | 288.9
2843.09 | 0.1144 | 4199.19349 | 0.10847 | 1779.22 | 0.12235 | 1929.4 | 0.11655 | 1330.17 | 0.1458 | 1368.43 | 0.14763 | 708.19 | 0.18332 | 552.17 | 0.14494 | 0.088777 | 391.2 | 0.09743158 | 288.9
2843.59 | 0.11442 | 4200.24453 | 0.10849 | 1779.52 | 0.12238 | 1929.89 | 0.11657 | 1330.46 | 0.14584 | 1368.78 | 0.14767 | 708.36 | 0.18336 | 552.31 | 0.14498 | 0.088806 | 391.3 | 0.09748958 | 288.9
2844.39 | 0.11444 | 4202.37995 | 0.10851 | 1780.19 | 0.1224 | 1930.52 | 0.11659 | 1330.76 | 0.14588 | 1369.22 | 0.1477 | 708.52 | 0.1834 | 552.51 | 0.14502 | 0.088835 | 391.4 | 0.09751858 | 288.8
2844.99 | 0.11447 | 4203.46458 | 0.10853 | 1780.77 | 0.12243 | 1931.44 | 0.11662 | 1331.11 | 0.14592 | 1369.48 | 0.14774 | 708.64 | 0.18345 | 552.62 | 0.14507 | 0.088864 | 391.5 | 0.09754758 | 288.9
2845.52 | 0.11449 | 4205.09948 | 0.10855 | 1781.11 | 0.12246 | 1931.77 | 0.11664 | 1331.83 | 0.14595 | 1369.94 | 0.14778 | 708.84 | 0.18349 | 552.74 | 0.14511 | 0.088893 | 391.8 | 0.09757658 | 288.8
2845.96 | 0.11451 | 4206.36745 | 0.10857 | 1781.49 | 0.12248 | 1932.36 | 0.11666 | 1332.11 | 0.14599 | 1370.2 | 0.14781 | 708.96 | 0.18353 | 552.84 | 0.14515 | 0.088922 | 391.8 | 0.09760658 | 288.8
2847.29 | 0.11454 | 4207.10156 | 0.10859 | 1781.99 | 0.12251 | 1933.17 | 0.11669 | 1332.63 | 0.14603 | 1370.59 | 0.14785 | 709.12 | 0.18358 | 552.97 | 0.14519 | 0.088922 | 391.8 | 0.09763558 | 288.8
2847.83 | 0.11456 | 4208.40313 | 0.10861 | 1782.44 | 0.12254 | 1933.84 | 0.11671 | 1333.01 | 0.14607 | 1370.85 | 0.14789 | 709.34 | 0.18362 | 553.14 | 0.14523 | 0.088979 | 391.8 | 0.09766458 | 288.8
2848.63 | 0.11458 | 4209.20391 | 0.10863 | 1783.03 | 0.12257 | 1934.39 | 0.11674 | 1333.8 | 0.14611 | 1371.45 | 0.14793 | 709.52 | 0.18367 | 553.24 | 0.14527 | 0.089008 | 391.9 | 0.09769358 | 288.8
2849.13 | 0.1146 | 4210.23828 | 0.10865 | 1783.31 | 0.1226 | 1934.79 | 0.11676 | 1334.11 | 0.14615 | 1371.7 | 0.14797 | 709.64 | 0.18371 | 553.37 | 0.14531 | 0.089037 | 392 | 0.09775258 | 288.8
2849.79 | 0.11463 | 4211.03906 | 0.10867 | 1784.04 | 0.12262 | 1935.33 | 0.11679 | 1334.51 | 0.14619 | 1372.09 | 0.148 | 709.79 | 0.18376 | 553.57 | 0.14535 | 0.089037 | 392.1 | 0.09778158 | 288.8
2851.06 | 0.11465 | 4211.82318 | 0.10869 | 1784.61 | 0.12265 | 1935.76 | 0.11681 | 1334.78 | 0.14622 | 1372.64 | 0.14804 | 709.99 | 0.1838 | 553.84 | 0.14539 | 0.089066 | 392.3 | 0.09781058 | 288.8
2851.86 | 0.11468 | 4212.62422 | 0.10871 | 1785.4 | 0.12268 | 1936.54 | 0.11684 | 1335.2 | 0.14626 | 1372.91 | 0.14808 | 710.26 | 0.18385 | 554.02 | 0.14544 | 0.089095 | 392.4 | 0.09783958 | 288.8
2852.66 | 0.1147 | 4214.20911 | 0.10873 | 1785.91 | 0.12271 | 1937.14 | 0.11686 | 1335.5 | 0.1463 | 1373.42 | 0.14811 | 710.41 | 0.18389 | 554.21 | 0.14548 | 0.089123 | 392.6 | 0.09786858 | 288.8
2853.95 | 0.11472 | 4215.52708 | 0.10874 | 1786.25 | 0.12273 | 1937.83 | 0.11689 | 1336.2 | 0.14634 | 1373.76 | 0.14815 | 710.58 | 0.18394 | 554.31 | 0.14552 | 0.089152 | 392.8 | 0.09789758 | 288.8
2854.47 | 0.11475 | 4216.32786 | 0.10876 | 1786.78 | 0.12276 | 1938.19 | 0.11691 | 1336.82 | 0.14638 | 1374.04 | 0.14819 | 710.69 | 0.18399 | 554.69 | 0.14556 | 0.089181 | 392.9 | 0.09792758 | 288.8
2855.17 | 0.11477 | 4217.92969 | 0.10878 | 1787.31 | 0.12279 | 1938.68 | 0.11694 | 1337.3 | 0.14642 | 1374.37 | 0.14823 | 710.84 | 0.18403 | 554.79 | 0.1456 | 0.08921 | 393.1 | 0.09798558 | 288.8
2856.8 | 0.11479 | 4218.9974 | 0.1088 | 1787.93 | 0.12281 | 1939.06 | 0.11696 | 1337.73 | 0.14646 | 1374.92 | 0.14826 | 711.03 | 0.18408 | 554.96 | 0.14564 | 0.08921 | 393.3 | 0.09801458 | 288.8
2857.6 | 0.11482 | 4221.13307 | 0.10882 | 1788.43 | 0.12284 | 1939.36 | 0.11698 | 1338.02 | 0.14649 | 1375.22 | 0.1483 | 711.23 | 0.18413 | 555.11 | 0.14569 | 0.089239 | 393.5 | 0.09804358 | 288.8
2858.67 | 0.11484 | 4221.93385 | 0.10884 | 1788.87 | 0.12286 | 1939.83 | 0.11701 | 1338.42 | 0.14653 | 1375.86 | 0.14834 | 711.46 | 0.18418 | 555.29 | 0.14573 | 0.089268 | 393.6 | 0.09807358 | 288.8
2859.61 | 0.11487 | 4222.71797 | 0.10886 | 1789.6 | 0.12289 | 1940.21 | 0.11703 | 1338.75 | 0.14657 | 1376.23 | 0.14837 | 711.58 | 0.18423 | 555.41 | 0.14577 | 0.089297 | 393.7 | 0.09810258 | 288.8
2860.14 | 0.11489 | 4223.65234 | 0.10888 | 1790.18 | 0.12292 | 1940.58 | 0.11706 | 1339.03 | 0.14661 | 1376.69 | 0.14841 | 711.68 | 0.18428 | 555.63 | 0.14581 | 0.089325 | 393.8 | 0.09813158 | 288.8
2860.87 | 0.11492 | 4224.45313 | 0.1089 | 1790.58 | 0.12294 | 1941.35 | 0.11708 | 1339.48 | 0.14665 | 1377.03 | 0.14845 | 711.88 | 0.18433 | 555.84 | 0.14586 | 0.089354 | 394 | 0.09816058 | 288.8
2861.87 | 0.11494 | 4226.03802 | 0.10892 | 1790.92 | 0.12297 | 1941.85 | 0.1171 | 1339.85 | 0.14668 | 1377.36 | 0.14848 | 712.06 | 0.18438 | 555.96 | 0.1459 | 0.089383 | 394.1 | 0.09818958 | 288.8
2862.74 | 0.11496 | 4226.8388 | 0.10894 | 1791.27 | 0.12299 | 1942.35 | 0.11713 | 1340.17 | 0.14672 | 1377.84 | 0.14852 | 712.16 | 0.18443 | 556.06 | 0.14594 | 0.089383 | 394.3 | 0.09824858 | 288.8
2863.88 | 0.11499 | 4227.58958 | 0.10896 | 1791.8 | 0.12302 | 1943 | 0.11715 | 1340.45 | 0.14676 | 1378.31 | 0.14856 | 712.41 | 0.18448 | 556.21 | 0.14599 | 0.089412 | 394.3 | 0.09827758 | 288.8
2864.68 | 0.11501 | 4229.30807 | 0.10898 | 1792.29 | 0.12304 | 1943.4 | 0.11718 | 1340.94 | 0.14679 | 1378.74 | 0.14859 | 712.63 | 0.18453 | 556.29 | 0.14603 | 0.089441 | 394.5 | 0.09830658 | 288.8
2865.21 | 0.11504 | 4229.97552 | 0.109 | 1792.69 | 0.12307 | 1944.38 | 0.1172 | 1341.19 | 0.14683 | 1379.08 | 0.14863 | 712.95 | 0.18459 | 556.48 | 0.14607 | 0.08947 | 394.4 | 0.09833558 | 288.8
2866.28 | 0.11506 | 4232.1112 | 0.10902 | 1793.35 | 0.1231 | 1944.75 | 0.11723 | 1341.45 | 0.14687 | 1379.35 | 0.14867 | 713.15 | 0.18464 | 556.66 | 0.14612 | 0.089527 | 394.2 | 0.09836458 | 288.8
2867.31 | 0.11509 | 4233.01198 | 0.10904 | 1793.92 | 0.12312 | 1945.02 | 0.11725 | 1341.74 | 0.1469 | 1379.75 | 0.1487 | 713.35 | 0.18469 | 556.84 | 0.14616 | 0.089585 | 393.6 | 0.09839458 | 288.8
2868.1 | 0.11511 | 4234.27995 | 0.10906 | 1794.79 | 0.12315 | 1945.49 | 0.11727 | 1342.04 | 0.14694 | 1380.01 | 0.14874 | 713.56 | 0.18474 | 556.96 | 0.1462 | 0.089614 | 393.3 | 0.09842358 | 288.8
2868.8 | 0.11513 | 4235.06406 | 0.10907 | 1795.47 | 0.12318 | 1946.3 | 0.1173 | 1342.64 | 0.14698 | 1380.28 | 0.14878 | 713.76 | 0.1848 | 557.18 | 0.14624 | 0.089643 | 393.3 | 0.09845258 | 288.8
2869.33 | 0.11516 | 4236.16536 | 0.10909 | 1795.87 | 0.1232 | 1946.77 | 0.11732 | 1342.99 | 0.14701 | 1380.56 | 0.14881 | 714.03 | 0.18485 | 557.31 | 0.14629 | 0.089671 | 393.5 | 0.09848158 | 288.7
2869.85 | 0.11518 | 4237.68359 | 0.10911 | 1796.26 | 0.12323 | 1947.45 | 0.11735 | 1343.31 | 0.14705 | 1380.93 | 0.14884 | 714.2 | 0.18491 | 557.44 | 0.14633 | 0.0897 | 393.7 | 0.09851058 | 288.7
2870.38 | 0.1152 | 4238.86823 | 0.10913 | 1796.66 | 0.12326 | 1947.84 | 0.11737 | 1343.59 | 0.14708 | 1381.26 | 0.14888 | 714.38 | 0.18496 | 557.61 | 0.14637 | 0.089729 | 394 | 0.09856958 | 288.8
2871.45 | 0.11523 | 4239.76901 | 0.10915 | 1796.97 | 0.12329 | 1948.39 | 0.1174 | 1343.92 | 0.14712 | 1381.73 | 0.14891 | 714.56 | 0.18501 | 557.78 | 0.14641 | 0.089729 | 394.3 | 0.09859858 | 288.8
2872.2 | 0.11525 | 4240.53646 | 0.10917 | 1797.61 | 0.12332 | 1948.79 | 0.11742 | 1344.49 | 0.14716 | 1382.25 | 0.14895 | 714.8 | 0.18507 | 557.91 | 0.14646 | 0.089758 | 394.4 | 0.09862758 | 288.8
2872.74 | 0.11527 | 4241.32083 | 0.10919 | 1798.28 | 0.12334 | 1949.26 | 0.11745 | 1344.94 | 0.14719 | 1382.7 | 0.14898 | 714.98 | 0.18512 | 558.05 | 0.1465 | 0.089787 | 394.3 | 0.09865658 | 288.7
2873.34 | 0.11529 | 4242.57214 | 0.10921 | 1798.61 | 0.12337 | 1949.92 | 0.11747 | 1345.39 | 0.14722 | 1382.97 | 0.14902 | 715.13 | 0.18517 | 558.26 | 0.14654 | 0.089845 | 393.7 | 0.09868558 | 288.8
2873.85 | 0.11532 | 4243.57318 | 0.10923 | 1799.09 | 0.1234 | 1950.29 | 0.1175 | 1345.86 | 0.14726 | 1383.2 | 0.14906 | 715.35 | 0.18523 | 558.46 | 0.14658 | 0.089902 | 393.2 | 0.09871458 | 288.7
2874.92 | 0.11534 | 4244.62422 | 0.10925 | 1799.89 | 0.12343 | 1951.01 | 0.11752 | 1346.44 | 0.14729 | 1383.47 | 0.14909 | 715.51 | 0.18528 | 558.65 | 0.14663 | 0.089902 | 393.2 | 0.09874458 | 288.7
2875.79 | 0.11536 | 4245.75859 | 0.10927 | 1800.26 | 0.12346 | 1951.54 | 0.11755 | 1346.86 | 0.14733 | 1384.37 | 0.14913 | 715.78 | 0.18533 | 558.81 | 0.14667 | 0.08996 | 393.4 | 0.09877358 | 288.7
2876.34 | 0.11539 | 4247.86094 | 0.10929 | 1801 | 0.12349 | 1951.89 | 0.11757 | 1347.11 | 0.14736 | 1384.9 | 0.14916 | 716.13 | 0.18538 | 559.03 | 0.14671 | 0.089989 | 393.7 | 0.09880258 | 288.7
2877.14 | 0.11541 | 4248.57839 | 0.10931 | 1801.58 | 0.12351 | 1952.78 | 0.1176 | 1347.34 | 0.14739 | 1385.4 | 0.1492 | 716.27 | 0.18544 | 559.13 | 0.14675 | 0.089989 | 394 | 0.09886058 | 288.7
2878.29 | 0.11543 | 4249.24557 | 0.10933 | 1802.21 | 0.12354 | 1953.11 | 0.11762 | 1347.71 | 0.14742 | 1385.67 | 0.14923 | 716.5 | 0.18549 | 559.38 | 0.14679 | 0.090018 | 394.2 | 0.09889058 | 288.7
2879.36 | 0.11545 | 4250.09661 | 0.10935 | 1803.01 | 0.12357 | 1953.44 | 0.11765 | 1347.96 | 0.14746 | 1385.97 | 0.14927 | 716.6 | 0.18554 | 559.53 | 0.14684 | 0.090046 | 394.3 | 0.09891958 | 288.8
2880.11 | 0.11547 | 4251.56484 | 0.10937 | 1803.68 | 0.1236 | 1953.94 | 0.11767 | 1348.23 | 0.14749 | 1386.3 | 0.1493 | 716.75 | 0.18559 | 559.71 | 0.14688 | 0.090104 | 394 | 0.09894858 | 288.7
2880.98 | 0.1155 | 4252.84948 | 0.10939 | 1804.53 | 0.12363 | 1954.41 | 0.1177 | 1348.64 | 0.14752 | 1386.55 | 0.14934 | 717 | 0.18565 | 559.95 | 0.14692 | 0.090162 | 393.3 | 0.09897758 | 288.7
2881.46 | 0.11552 | 4254.13411 | 0.10941 | 1805.07 | 0.12365 | 1955.03 | 0.11772 | 1349.21 | 0.14755 | 1386.92 | 0.14938 | 717.18 | 0.1857 | 560.05 | 0.14696 | 0.090191 | 393.1 | 0.09900658 | 288.7
2882.61 | 0.11554 | 4255.25208 | 0.10943 | 1805.73 | 0.12368 | 1955.66 | 0.11775 | 1349.51 | 0.14758 | 1387.22 | 0.14941 | 717.42 | 0.18575 | 560.23 | 0.14701 | 0.090219 | 393.2 | 0.09903558 | 288.7
2883.15 | 0.11556 | 4256.38646 | 0.10945 | 1806.2 | 0.12371 | 1956.31 | 0.11778 | 1349.76 | 0.14762 | 1387.65 | 0.14945 | 717.6 | 0.1858 | 560.36 | 0.14705 | 0.090219 | 393.5 | 0.09906558 | 288.7
2883.93 | 0.11558 | 4258.05495 | 0.10947 | 1806.78 | 0.12374 | 1956.86 | 0.1178 | 1350.11 | 0.14765 | 1387.99 | 0.14948 | 717.73 | 0.18585 | 560.5 | 0.14709 | 0.090248 | 393.7 | 0.09909458 | 288.7
2884.46 | 0.11561 | 4258.88906 | 0.10949 | 1807.12 | 0.12377 | 1957.3 | 0.11783 | 1350.36 | 0.14768 | 1388.15 | 0.14952 | 717.87 | 0.18591 | 560.75 | 0.14713 | 0.090277 | 394.1 | 0.09912358 | 288.7
2885 | 0.11563 | 4260.14036 | 0.10952 | 1807.69 | 0.1238 | 1957.92 | 0.11786 | 1350.63 | 0.14771 | 1388.45 | 0.14956 | 718.03 | 0.18596 | 561.01 | 0.14717 | 0.090306 | 394.3 | 0.09918158 | 288.7
2885.53 | 0.11565 | 4260.85781 | 0.10954 | 1808.52 | 0.12383 | 1958.25 | 0.11788 | 1350.96 | 0.14774 | 1388.79 | 0.14959 | 718.28 | 0.18601 | 561.13 | 0.14722 | 0.090306 | 394.5 | 0.09921158 | 288.7
2886.07 | 0.11567 | 4262.42604 | 0.10956 | 1809.05 | 0.12386 | 1958.82 | 0.11791 | 1351.21 | 0.14777 | 1389.44 | 0.14963 | 718.45 | 0.18606 | 561.2 | 0.14726 | 0.090364 | 394.3 | 0.09924058 | 288.7
2886.63 | 0.11569 | 4263.37708 | 0.10958 | 1809.8 | 0.12389 | 1959.78 | 0.11793 | 1351.58 | 0.14781 | 1389.86 | 0.14967 | 718.73 | 0.18611 | 561.32 | 0.1473 | 0.090421 | 393.6 | 0.09926958 | 288.7
2887.17 | 0.11572 | 4264.1612 | 0.1096 | 1810.1 | 0.12392 | 1960.42 | 0.11796 | 1352.05 | 0.14784 | 1390.66 | 0.1497 | 718.83 | 0.18616 | 561.55 | 0.14734 | 0.09045 | 393.3 | 0.09929858 | 288.7
2887.83 | 0.11574 | 4265.12891 | 0.10962 | 1810.64 | 0.12395 | 1961.32 | 0.11799 | 1352.2 | 0.14787 | 1390.96 | 0.14974 | 718.98 | 0.18621 | 561.73 | 0.14738 | 0.090479 | 393.3 | 0.09932758 | 288.7
2888.5 | 0.11576 | 4266.58047 | 0.10964 | 1811.01 | 0.12398 | 1961.72 | 0.11801 | 1352.7 | 0.1479 | 1391.27 | 0.14977 | 719.15 | 0.18626 | 561.85 | 0.14743 | 0.090508 | 393.6 | 0.09935658 | 288.8
2889.97 | 0.11578 | 4268.56589 | 0.10966 | 1811.82 | 0.12401 | 1962.34 | 0.11804 | 1353.03 | 0.14793 | 1391.74 | 0.14981 | 719.3 | 0.18632 | 561.95 | 0.14747 | 0.090537 | 393.9 | 0.09941558 | 289
2891.07 | 0.11581 | 4270.00078 | 0.10969 | 1812.49 | 0.12405 | 1963.47 | 0.11806 | 1353.27 | 0.14796 | 1392.11 | 0.14985 | 719.49 | 0.18637 | 562.1 | 0.14751 | 0.090537 | 394.2 | 0.09944458 | 289
2891.54 | 0.11583 | 4271.13516 | 0.10971 | 1812.91 | 0.12408 | 1963.81 | 0.11809 | 1353.57 | 0.14799 | 1392.46 | 0.14988 | 719.67 | 0.18642 | 562.23 | 0.14755 | 0.090566 | 394.5 | 0.09947358 | 289
2892.61 | 0.11585 | 4272.73698 | 0.10973 | 1813.68 | 0.12411 | 1964.64 | 0.11811 | 1353.98 | 0.14803 | 1392.81 | 0.14992 | 719.84 | 0.18647 | 562.43 | 0.14759 | 0.090594 | 394.6 | 0.09950258 | 289
2893.27 | 0.11588 | 4273.52109 | 0.10975 | 1814.13 | 0.12414 | 1965.11 | 0.11814 | 1354.43 | 0.14806 | 1393.04 | 0.14995 | 720.09 | 0.18652 | 562.57 | 0.14763 | 0.090623 | 394.2 | 0.09953158 | 289
2894.01 | 0.1159 | 4275.23958 | 0.10977 | 1814.66 | 0.12417 | 1965.49 | 0.11817 | 1354.68 | 0.14809 | 1393.39 | 0.14999 | 720.22 | 0.18657 | 562.77 | 0.14767 | 0.090681 | 393.5 | 0.09956158 | 289
2894.53 | 0.11593 | 4277.02474 | 0.1098 | 1815.16 | 0.1242 | 1966.01 | 0.11819 | 1354.93 | 0.14812 | 1393.69 | 0.15003 | 720.34 | 0.18662 | 562.9 | 0.14771 | 0.090739 | 393.3 | 0.09959058 | 289
2895.39 | 0.11595 | 4278.64323 | 0.10982 | 1815.63 | 0.12423 | 1966.36 | 0.11822 | 1355.17 | 0.14815 | 1393.94 | 0.15006 | 720.62 | 0.18667 | 563 | 0.14775 | 0.090767 | 393.5 | 0.09961958 | 289
2895.93 | 0.11598 | 4279.7776 | 0.10984 | 1816.34 | 0.12426 | 1966.83 | 0.11825 | 1355.53 | 0.14818 | 1394.43 | 0.1501 | 720.92 | 0.18672 | 563.2 | 0.14779 | 0.090767 | 393.7 | 0.09964858 | 289
2897.36 | 0.116 | 4282.09687 | 0.10987 | 1816.8 | 0.1243 | 1967.69 | 0.11827 | 1355.75 | 0.1482 | 1394.71 | 0.15014 | 721.15 | 0.18677 | 563.3 | 0.14783 | 0.090796 | 394 | 0.09970758 | 289
2898.33 | 0.11602 | 4283.34818 | 0.10989 | 1817.13 | 0.12433 | 1968.16 | 0.1183 | 1356.04 | 0.14823 | 1395.2 | 0.15017 | 721.34 | 0.18682 | 563.48 | 0.14787 | 0.090825 | 394.3 | 0.09973658 | 289
2898.85 | 0.11605 | 4284.74948 | 0.10991 | 1817.81 | 0.12436 | 1968.59 | 0.11832 | 1356.3 | 0.14826 | 1395.56 | 0.15021 | 721.47 | 0.18687 | 563.65 | 0.14791 | 0.090854 | 394.4 | 0.09976558 | 288.9
2899.51 | 0.11607 | 4286.16771 | 0.10993 | 1818.15 | 0.12439 | 1969.16 | 0.11835 | 1356.62 | 0.14829 | 1395.9 | 0.15024 | 721.7 | 0.18692 | 563.78 | 0.14795 | 0.090883 | 394.1 | 0.09979458 | 288.9
2900.75 | 0.1161 | 4287.06875 | 0.10996 | 1818.75 | 0.12442 | 1969.74 | 0.11838 | 1356.89 | 0.14832 | 1396.15 | 0.15028 | 721.87 | 0.18698 | 563.87 | 0.14799 | 0.090941 | 393.5 | 0.09982358 | 288.9
2902.28 | 0.11612 | 4289.43776 | 0.10998 | 1819.33 | 0.12445 | 1970.28 | 0.11841 | 1357.15 | 0.14835 | 1397.11 | 0.15032 | 722.02 | 0.18703 | 564.08 | 0.14803 | 0.090969 | 393.3 | 0.09985258 | 288.9
2902.85 | 0.11614 | 4290.25521 | 0.11 | 1819.65 | 0.12448 | 1971.15 | 0.11843 | 1357.35 | 0.14838 | 1397.35 | 0.15035 | 722.17 | 0.18708 | 564.22 | 0.14806 | 0.090998 | 393.5 | 0.09988258 | 288.9
2903.88 | 0.11617 | 4291.40651 | 0.11002 | 1820.62 | 0.12451 | 1971.83 | 0.11846 | 1357.62 | 0.14841 | 1397.73 | 0.15039 | 722.36 | 0.18713 | 564.39 | 0.1481 | 0.091027 | 393.7 | 0.09991158 | 289
2904.67 | 0.11619 | 4292.75807 | 0.11005 | 1821.37 | 0.12454 | 1972.45 | 0.11849 | 1357.89 | 0.14844 | 1398.38 | 0.15043 | 722.56 | 0.18719 | 564.54 | 0.14814 | 0.091056 | 394 | 0.09994058 | 289
2905.2 | 0.11622 | 4293.50885 | 0.11007 | 1821.82 | 0.12457 | 1972.88 | 0.11851 | 1358.24 | 0.14847 | 1399.18 | 0.15046 | 722.72 | 0.18724 | 564.77 | 0.14818 | 0.091056 | 394.2 | 0.09999858 | 288.9
2906.6 | 0.11624 | 4294.20964 | 0.11009 | 1822.55 | 0.1246 | 1973.16 | 0.11854 | 1358.77 | 0.1485 | 1399.4 | 0.1505 | 722.91 | 0.18729 | 564.87 | 0.14821 | 0.091085 | 394.4 | 0.10002858 | 288.9
2907.14 | 0.11627 | 4294.96042 | 0.11011 | 1822.95 | 0.12463 | 1973.87 | 0.11856 | 1358.94 | 0.14854 | 1399.85 | 0.15054 | 723.14 | 0.18735 | 564.97 | 0.14825 | 0.091114 | 394.4 | 0.10005758 | 288.9
2907.84 | 0.11629 | 4296.34505 | 0.11014 | 1823.34 | 0.12466 | 1974.27 | 0.11859 | 1359.46 | 0.14857 | 1400.23 | 0.15057 | 723.42 | 0.1874 | 565.12 | 0.14829 | 0.091171 | 393.9 | 0.10008658 | 288.9
2908.39 | 0.11631 | 4297.46302 | 0.11016 | 1823.77 | 0.12469 | 1974.9 | 0.11862 | 1360.09 | 0.1486 | 1400.5 | 0.15061 | 723.76 | 0.18745 | 565.32 | 0.14832 | 0.091229 | 393.7 | 0.10011558 | 288.9
2909.26 | 0.11634 | 4298.3974 | 0.11018 | 1825.19 | 0.12472 | 1975.25 | 0.11864 | 1360.36 | 0.14863 | 1400.83 | 0.15065 | 723.91 | 0.1875 | 565.42 | 0.14836 | 0.091258 | 393.7 | 0.10014858 | 288.9
2909.91 | 0.11636 | 4299.99896 | 0.1102 | 1825.54 | 0.12475 | 1976.07 | 0.11867 | 1360.61 | 0.14866 | 1401.12 | 0.15068 | 724.04 | 0.18755 | 565.65 | 0.1484 | 0.091258 | 393.9 | 0.10017858 | 288.9
2910.63 | 0.11638 | 4301.06667 | 0.11022 | 1826.27 | 0.12478 | 1976.8 | 0.1187 | 1360.86 | 0.1487 | 1401.62 | 0.15072 | 724.22 | 0.18761 | 565.84 | 0.14843 | 0.091287 | 394.1 | 0.10019858 | 288.9
2911.19 | 0.11641 | 4302.3013 | 0.11024 | 1827.12 | 0.12481 | 1977.2 | 0.11872 | 1361.14 | 0.14873 | 1401.89 | 0.15076 | 724.44 | 0.18766 | 565.97 | 0.14847 | 0.091316 | 394.4 | 0.10022858 | 288.9
2911.79 | 0.11643 | 4303.6862 | 0.11027 | 1827.64 | 0.12484 | 1977.87 | 0.11875 | 1361.54 | 0.14876 | 1402.15 | 0.15079 | 724.52 | 0.18771 | 566.15 | 0.14851 | 0.091344 | 394.6 | 0.10025858 | 288.9
2912.88 | 0.11646 | 4305.1375 | 0.11029 | 1828.26 | 0.12487 | 1978.24 | 0.11877 | 1361.91 | 0.1488 | 1402.59 | 0.15083 | 724.76 | 0.18776 | 566.27 | 0.14855 | 0.091373 | 394.7 | 0.10031858 | 288.9
2914.06 | 0.11648 | 4306.20547 | 0.11031 | 1828.71 | 0.1249 | 1978.57 | 0.1188 | 1362.19 | 0.14883 | 1402.92 | 0.15087 | 725.02 | 0.18781 | 566.37 | 0.14859 | 0.091402 | 394.6 | 0.10034858 | 288.9
2914.98 | 0.1165 | 4306.97292 | 0.11033 | 1829.19 | 0.12493 | 1979.15 | 0.11883 | 1362.79 | 0.14886 | 1403.15 | 0.15091 | 725.22 | 0.18786 | 566.54 | 0.14862 | 0.091431 | 394.3 | 0.10037858 | 288.9
2915.78 | 0.11653 | 4307.97396 | 0.11035 | 1829.98 | 0.12496 | 1979.66 | 0.11885 | 1363.13 | 0.1489 | 1403.49 | 0.15095 | 725.34 | 0.18791 | 566.67 | 0.14866 | 0.091489 | 394.1 | 0.10040858 | 288.9
2916.71 | 0.11655 | 4308.85807 | 0.11037 | 1830.24 | 0.12499 | 1980.06 | 0.11888 | 1363.39 | 0.14893 | 1403.69 | 0.15098 | 725.58 | 0.18796 | 566.8 | 0.1487 | 0.091517 | 394.2 | 0.10043858 | 288.9
2917.58 | 0.11658 | 4311.09375 | 0.11039 | 1830.64 | 0.12502 | 1980.76 | 0.1189 | 1363.89 | 0.14897 | 1404.04 | 0.15102 | 725.91 | 0.18801 | 566.9 | 0.14874 | 0.091517 | 394.4 | 0.10046858 | 288.9
2918.35 | 0.1166 | 4312.22839 | 0.11042 | 1831.08 | 0.12504 | 1981.52 | 0.11893 | 1364.08 | 0.149 | 1404.4 | 0.15106 | 726.01 | 0.18806 | 567 | 0.14877 | 0.091546 | 394.6 | 0.10049858 | 288.9
2918.97 | 0.11663 | 4314.28047 | 0.11044 | 1831.46 | 0.12507 | 1982.27 | 0.11895 | 1364.51 | 0.14904 | 1404.96 | 0.1511 | 726.16 | 0.1881 | 567.14 | 0.14881 | 0.091575 | 394.9 | 0.10052858 | 288.9
2920.19 | 0.11665 | 4315.09792 | 0.11046 | 1832.09 | 0.1251 | 1983.16 | 0.11898 | 1364.83 | 0.14907 | 1405.52 | 0.15113 | 726.28 | 0.18815 | 567.25 | 0.14885 | 0.091604 | 395.2 | 0.10057858 | 288.9
2920.79 | 0.11667 | 4316.31589 | 0.11048 | 1832.48 | 0.12513 | 1984.03 | 0.119 | 1365.26 | 0.14911 | 1405.82 | 0.15117 | 726.43 | 0.1882 | 567.35 | 0.14889 | 0.091633 | 395.3 | 0.10060858 | 288.9
2921.44 | 0.1167 | 4318.90208 | 0.1105 | 1833.03 | 0.12516 | 1984.51 | 0.11903 | 1365.53 | 0.14915 | 1406.31 | 0.15121 | 726.63 | 0.18824 | 567.49 | 0.14893 | 0.091633 | 395.4 | 0.10063858 | 288.9
2922.24 | 0.11672 | 4319.7862 | 0.11053 | 1833.63 | 0.12518 | 1985.79 | 0.11905 | 1365.8 | 0.14918 | 1406.57 | 0.15124 | 726.78 | 0.18829 | 567.59 | 0.14897 | 0.09169 | 395.4 | 0.10066858 | 288.9
2923.02 | 0.11675 | 4320.73724 | 0.11055 | 1834.53 | 0.12521 | 1986.43 | 0.11908 | 1366.2 | 0.14922 | 1406.97 | 0.15128 | 726.91 | 0.18833 | 567.79 | 0.149 | 0.091719 | 395.3 | 0.10069858 | 288.9
2923.69 | 0.11677 | 4321.80495 | 0.11057 | 1834.81 | 0.12524 | 1986.83 | 0.1191 | 1366.63 | 0.14926 | 1407.66 | 0.15132 | 727.11 | 0.18838 | 568.02 | 0.14904 | 0.091748 | 395.4 | 0.10072858 | 288.9
2924.31 | 0.1168 | 4323.20651 | 0.11059 | 1835.26 | 0.12526 | 1987.26 | 0.11913 | 1366.96 | 0.14929 | 1407.99 | 0.15136 | 727.23 | 0.18842 | 568.14 | 0.14908 | 0.091748 | 395.6 | 0.10075858 | 288.8
2924.82 | 0.11682 | 4324.39115 | 0.11061 | 1835.85 | 0.12529 | 1987.71 | 0.11915 | 1367.41 | 0.14933 | 1408.61 | 0.1514 | 727.39 | 0.18847 | 568.41 | 0.14912 | 0.091777 | 395.7 | 0.10078858 | 288.8
2925.61 | 0.11684 | 4325.24193 | 0.11063 | 1836.27 | 0.12532 | 1988.06 | 0.11918 | 1367.71 | 0.14937 | 1409.06 | 0.15143 | 727.54 | 0.18851 | 568.57 | 0.14916 | 0.091806 | 396 | 0.10081858 | 288.8
2926.34 | 0.11687 | 4327.14401 | 0.11065 | 1836.65 | 0.12535 | 1988.43 | 0.1192 | 1368.11 | 0.14941 | 1409.54 | 0.15147 | 727.73 | 0.18855 | 568.69 | 0.14919 | 0.091806 | 396.2 | 0.10087858 | 288.8
2926.93 | 0.11689 | 4328.06146 | 0.11068 | 1837.42 | 0.12537 | 1988.88 | 0.11923 | 1368.8 | 0.14945 | 1409.81 | 0.15151 | 727.98 | 0.1886 | 568.87 | 0.14923 | 0.091835 | 396.5 | 0.10089858 | 288.9
2927.69 | 0.11691 | 4328.72891 | 0.1107 | 1837.92 | 0.1254 | 1989.55 | 0.11926 | 1369.23 | 0.14948 | 1410.09 | 0.15155 | 728.03 | 0.18864 | 569.01 | 0.14927 | 0.091864 | 396.8 | 0.10092858 | 288.8
2928.66 | 0.11694 | 4330.2638 | 0.11072 | 1838.43 | 0.12543 | 1989.97 | 0.11928 | 1369.62 | 0.14952 | 1410.68 | 0.15159 | 728.04 | 0.18868 | 569.14 | 0.14931 | 0.091892 | 397 | 0.10095858 | 288.8
2929.43 | 0.11696 | 4331.06458 | 0.11074 | 1838.87 | 0.12545 | 1990.47 | 0.11931 | 1370.1 | 0.14956 | 1411.3 | 0.15163 | 728.29 | 0.18872 | 569.29 | 0.14935 | 0.091921 | 397.1 | 0.10098858 | 288.8
2930.06 | 0.11698 | 4332.31589 | 0.11076 | 1839.34 | 0.12548 | 1990.82 | 0.11933 | 1370.35 | 0.1496 | 1411.91 | 0.15166 | 728.61 | 0.18877 | 569.42 | 0.14939 | 0.09195 | 397.2 | 0.10101858 | 288.8
2930.93 | 0.11701 | 4334.28464 | 0.11078 | 1839.7 | 0.12551 | 1991.22 | 0.11935 | 1370.8 | 0.14964 | 1412.25 | 0.1517 | 728.73 | 0.18881 | 569.51 | 0.14943 | 0.091979 | 397.3 | 0.10104858 | 288.8
2932.18 | 0.11703 | 4335.56927 | 0.11081 | 1840.2 | 0.12553 | 1991.5 | 0.11938 | 1371.75 | 0.14968 | 1412.5 | 0.15174 | 728.9 | 0.18885 | 569.74 | 0.14946 | 0.091979 | 397.2 | 0.10107858 | 288.8
2933.45 | 0.11705 | 4336.30339 | 0.11083 | 1841.14 | 0.12556 | 1992.3 | 0.1194 | 1371.94 | 0.14972 | 1412.76 | 0.15177 | 729.1 | 0.18889 | 569.91 | 0.1495 | 0.092037 | 397.1 | 0.10113858 | 288.8
2934.4 | 0.11708 | 4337.57135 | 0.11085 | 1841.55 | 0.12558 | 1992.9 | 0.11943 | 1372.19 | 0.14975 | 1413.05 | 0.15181 | 729.15 | 0.18893 | 570.06 | 0.14954 | 0.092065 | 397 | 0.10113858 | 288.8
2935.13 | 0.1171 | 4339.07292 | 0.11087 | 1842.17 | 0.12561 | 1993.35 | 0.11945 | 1372.44 | 0.14979 | 1413.3 | 0.15185 | 729.31 | 0.18897 | 570.19 | 0.14958 | 0.092094 | 396.9 | 0.10119858 | 288.8
2935.93 | 0.11712 | 4340.10755 | 0.11089 | 1842.42 | 0.12563 | 1994.2 | 0.11948 | 1372.89 | 0.14983 | 1413.73 | 0.15189 | 729.4 | 0.18901 | 570.32 | 0.14962 | 0.092123 | 396.9 | 0.10122858 | 288.8
2936.47 | 0.11715 | 4340.89167 | 0.11091 | 1842.91 | 0.12566 | 1994.54 | 0.1195 | 1373.15 | 0.14987 | 1414.3 | 0.15192 | 729.56 | 0.18905 | 570.46 | 0.14966 | 0.092181 | 396.9 | 0.10125858 | 288.8
2937.3 | 0.11717 | 4342.74349 | 0.11094 | 1843.49 | 0.12568 | 1995.12 | 0.11953 | 1373.4 | 0.14991 | 1414.58 | 0.15196 | 729.68 | 0.18909 | 570.66 | 0.1497 | 0.09221 | 396.9 | 0.10127858 | 288.8
2938.15 | 0.11719 | 4345.0625 | 0.11096 | 1844.21 | 0.12571 | 1995.42 | 0.11955 | 1373.65 | 0.14995 | 1414.85 | 0.152 | 729.86 | 0.18914 | 570.79 | 0.14974 | 0.09221 | 396.9 | 0.10130858 | 288.8
2938.69 | 0.11722 | 4346.66432 | 0.11098 | 1844.77 | 0.12573 | 1996.19 | 0.11958 | 1374.07 | 0.14999 | 1415.28 | 0.15204 | 730.08 | 0.18918 | 571.03 | 0.14978 | 0.092267 | 396.9 | 0.10133858 | 288.8
2939.41 | 0.11724 | 4347.99896 | 0.111 | 1845.14 | 0.12576 | 1996.94 | 0.1196 | 1374.52 | 0.15003 | 1415.75 | 0.15207 | 730.13 | 0.18922 | 571.19 | 0.14982 | 0.092296 | 396.9 | 0.10136858 | 288.8
2940.51 | 0.11726 | 4349.21693 | 0.11102 | 1845.53 | 0.12578 | 1997.71 | 0.11963 | 1375.14 | 0.15006 | 1416 | 0.15211 | 730.15 | 0.18926 | 571.33 | 0.14986 | 0.092325 | 396.9 | 0.10139858 | 288.8
2941.04 | 0.11728 | 4350.73516 | 0.11104 | 1846.13 | 0.1258 | 1998.24 | 0.11965 | 1375.71 | 0.1501 | 1416.43 | 0.15215 | 730.2 | 0.18931 | 571.49 | 0.1499 | 0.092354 | 396.6 | 0.10145858 | 288.8
2942.16 | 0.11731 | 4351.85313 | 0.11107 | 1846.51 | 0.12583 | 1998.93 | 0.11968 | 1376.22 | 0.15014 | 1416.82 | 0.15219 | 730.48 | 0.18935 | 571.71 | 0.14994 | 0.092412 | 396.1 | 0.10148858 | 288.8
2943.18 | 0.11733 | 4352.62057 | 0.11109 | 1847.16 | 0.12585 | 1999.18 | 0.1197 | 1376.62 | 0.15018 | 1417.22 | 0.15223 | 730.6 | 0.18939 | 571.81 | 0.14998 | 0.09244 | 395.9 | 0.10151858 | 288.7
2943.98 | 0.11735 | 4353.95521 | 0.11111 | 1847.61 | 0.12588 | 2000.16 | 0.11972 | 1376.89 | 0.15022 | 1417.65 | 0.15226 | 730.76 | 0.18943 | 571.98 | 0.15002 | 0.092498 | 395.9 | 0.10154858 | 288.8
2944.94 | 0.11737 | 4355.02292 | 0.11113 | 1848.04 | 0.1259 | 2000.63 | 0.11975 | 1377.34 | 0.15026 | 1417.99 | 0.1523 | 731.01 | 0.18948 | 572.04 | 0.15006 | 0.092498 | 396 | 0.10157858 | 288.8
2945.73 | 0.1174 | 4356.44115 | 0.11115 | 1848.45 | 0.12593 | 2000.98 | 0.11977 | 1377.76 | 0.1503 | 1418.4 | 0.15234 | 731.28 | 0.18952 | 572.23 | 0.1501 | 0.092527 | 396.2 | 0.10160858 | 288.7
2946.28 | 0.11742 | 4358.04297 | 0.11117 | 1848.73 | 0.12595 | 2001.49 | 0.1198 | 1378.31 | 0.15034 | 1418.97 | 0.15237 | 731.53 | 0.18956 | 572.39 | 0.15014 | 0.092556 | 396.4 | 0.10162858 | 288.8
2946.81 | 0.11744 | 4359.36094 | 0.11119 | 1849.11 | 0.12598 | 2001.84 | 0.11982 | 1378.69 | 0.15038 | 1419.35 | 0.15241 | 731.58 | 0.18961 | 572.54 | 0.15018 | 0.092585 | 396.7 | 0.10165858 | 288.7
2947.35 | 0.11746 | 4361.16276 | 0.11122 | 1849.71 | 0.126 | 2002.56 | 0.11984 | 1378.94 | 0.15042 | 1419.62 | 0.15245 | 731.66 | 0.18966 | 572.68 | 0.15022 | 0.092613 | 396.9 | 0.10168858 | 288.7
2947.86 | 0.11748 | 4362.63099 | 0.11124 | 1849.96 | 0.12603 | 2003.05 | 0.11987 | 1379.33 | 0.15046 | 1419.89 | 0.15248 | 731.86 | 0.1897 | 572.84 | 0.15026 | 0.092642 | 396.7 | 0.10174858 | 288.7
2948.41 | 0.1175 | 4363.29844 | 0.11126 | 1850.35 | 0.12605 | 2003.5 | 0.11989 | 1379.64 | 0.1505 | 1420.25 | 0.15252 | 732.12 | 0.18975 | 572.94 | 0.1503 | 0.0927 | 396.2 | 0.10177858 | 288.7
2949.52 | 0.11753 | 4363.96589 | 0.11128 | 1850.8 | 0.12607 | 2004.01 | 0.11992 | 1380.29 | 0.15053 | 1420.59 | 0.15255 | 732.23 | 0.18979 | 573.06 | 0.15034 | 0.092729 | 395.8 | 0.10180858 | 288.7
2950.48 | 0.11755 | 4364.73333 | 0.1113 | 1851.53 | 0.1261 | 2004.35 | 0.11994 | 1380.64 | 0.15057 | 1421.07 | 0.15259 | 732.48 | 0.18984 | 573.23 | 0.15039 | 0.092758 | 395.8 | 0.10183858 | 288.7
2951.27 | 0.11757 | 4365.86771 | 0.11132 | 1851.9 | 0.12612 | 2005.22 | 0.11997 | 1380.91 | 0.15061 | 1421.52 | 0.15262 | 732.68 | 0.18989 | 573.48 | 0.15043 | 0.092786 | 396 | 0.10186858 | 288.7
2951.8 | 0.11759 | 4366.53516 | 0.11135 | 1852.47 | 0.12615 | 2005.95 | 0.11999 | 1381.26 | 0.15065 | 1421.86 | 0.15266 | 732.85 | 0.18993 | 573.71 | 0.15047 | 0.092815 | 396.3 | 0.10186858 | 288.7
2952.32 | 0.11761 | 4367.60286 | 0.11137 | 1852.98 | 0.12617 | 2006.52 | 0.12001 | 1381.53 | 0.15069 | 1422.27 | 0.15269 | 733 | 0.18998 | 573.78 | 0.15051 | 0.092844 | 396.6 | 0.10192858 | 288.7
2952.84 | 0.11764 | 4368.7875 | 0.11139 | 1853.57 | 0.12619 | 2006.98 | 0.12004 | 1382.03 | 0.15072 | 1422.72 | 0.15273 | 733.35 | 0.19003 | 573.91 | 0.15055 | 0.092844 | 396.9 | 0.10195858 | 288.7
2953.37 | 0.11766 | 4369.48802 | 0.11141 | 1853.85 | 0.12622 | 2007.5 | 0.12006 | 1382.38 | 0.15076 | 1423.04 | 0.15276 | 733.45 | 0.19008 | 574 | 0.15059 | 0.092873 | 397 | 0.10197858 | 288.7
2953.9 | 0.11768 | 4370.77292 | 0.11144 | 1854.43 | 0.12624 | 2008.42 | 0.12009 | 1383 | 0.1508 | 1423.31 | 0.15279 | 733.62 | 0.19012 | 574.13 | 0.15063 | 0.092931 | 396.9 | 0.10203858 | 288.7
2954.72 | 0.1177 | 4372.40781 | 0.11146 | 1854.75 | 0.12626 | 2008.87 | 0.12011 | 1383.48 | 0.15084 | 1423.64 | 0.15283 | 733.73 | 0.19017 | 574.28 | 0.15067 | 0.09296 | 396.3 | 0.10206858 | 288.7
2955.25 | 0.11773 | 4373.39219 | 0.11148 | 1855.15 | 0.12629 | 2009.55 | 0.12014 | 1383.86 | 0.15087 | 1424.19 | 0.15286 | 733.93 | 0.19022 | 574.4 | 0.15071 | 0.093017 | 396 | 0.10209858 | 288.7
2955.79 | 0.11775 | 4374.9776 | 0.1115 | 1855.57 | 0.12631 | 2010.12 | 0.12016 | 1384.21 | 0.15091 | 1424.66 | 0.1529 | 734.08 | 0.19027 | 574.6 | 0.15075 | 0.093046 | 396 | 0.10212858 | 288.7
2956.32 | 0.11777 | 4376.96302 | 0.11153 | 1856.29 | 0.12634 | 2010.55 | 0.12019 | 1384.67 | 0.15095 | 1424.99 | 0.15293 | 734.17 | 0.19032 | 574.86 | 0.15079 | 0.093075 | 396.3 | 0.10215858 | 288.6
2957.92 | 0.11779 | 4378.53125 | 0.11155 | 1856.75 | 0.12636 | 2010.99 | 0.12021 | 1385.17 | 0.15098 | 1425.26 | 0.15297 | 734.32 | 0.19037 | 574.96 | 0.15083 | 0.093075 | 396.5 | 0.10218858 | 288.7
2958.44 | 0.11781 | 4380.63333 | 0.11157 | 1857.39 | 0.12639 | 2011.39 | 0.12024 | 1385.5 | 0.15102 | 1425.39 | 0.153 | 734.52 | 0.19042 | 575.16 | 0.15087 | 0.093104 | 396.8 | 0.10221858 | 288.7
2959.71 | 0.11784 | 4381.51771 | 0.1116 | 1857.94 | 0.12641 | 2011.82 | 0.12026 | 1385.93 | 0.15106 | 1425.66 | 0.15304 | 734.75 | 0.19047 | 575.36 | 0.15091 | 0.093133 | 397 | 0.10224858 | 288.7
2960.44 | 0.11786 | 4383.2526 | 0.11162 | 1858.36 | 0.12643 | 2012.54 | 0.12029 | 1386.4 | 0.15109 | 1426.09 | 0.15307 | 734.85 | 0.19051 | 575.6 | 0.15095 | 0.093161 | 397.1 | 0.10227858 | 288.6
2961.04 | 0.11788 | 4384.45417 | 0.11164 | 1858.62 | 0.12646 | 2012.87 | 0.12031 | 1386.67 | 0.15113 | 1426.43 | 0.15311 | 734.92 | 0.19056 | 575.7 | 0.15098 | 0.09319 | 396.8 | 0.10230858 | 288.6
2961.65 | 0.1179 | 4385.90521 | 0.11167 | 1859.09 | 0.12648 | 2013.14 | 0.12034 | 1387.23 | 0.15117 | 1426.83 | 0.15314 | 735.14 | 0.19062 | 575.83 | 0.15102 | 0.093248 | 396.3 | 0.10235858 | 288.6
2963.08 | 0.11792 | 4386.77292 | 0.11169 | 1859.99 | 0.12651 | 2014.11 | 0.12036 | 1387.53 | 0.1512 | 1427.23 | 0.15318 | 735.49 | 0.19067 | 575.96 | 0.15106 | 0.093277 | 396.1 | 0.10238858 | 288.6
2963.78 | 0.11795 | 4387.95781 | 0.11171 | 1860.26 | 0.12653 | 2014.62 | 0.12039 | 1387.85 | 0.15124 | 1427.73 | 0.15321 | 735.79 | 0.19072 | 576.1 | 0.1511 | 0.093306 | 396.2 | 0.10241858 | 288.6
2964.65 | 0.11797 | 4390.22656 | 0.11173 | 1860.62 | 0.12656 | 2015.13 | 0.12041 | 1388.49 | 0.15128 | 1428.23 | 0.15325 | 735.92 | 0.19077 | 576.16 | 0.15114 | 0.093334 | 396.4 | 0.10244858 | 288.6
2965.55 | 0.11799 | 4391.99531 | 0.11176 | 1861.04 | 0.12658 | 2015.56 | 0.12044 | 1388.89 | 0.15132 | 1428.48 | 0.15328 | 736.12 | 0.19082 | 576.36 | 0.15118 | 0.093363 | 396.7 | 0.10247858 | 288.6
2966.28 | 0.11801 | 4394.01406 | 0.11178 | 1861.49 | 0.12661 | 2015.86 | 0.12046 | 1389.19 | 0.15135 | 1428.83 | 0.15332 | 736.39 | 0.19087 | 576.56 | 0.15122 | 0.093392 | 396.9 | 0.10250858 | 288.6
2967 | 0.11803 | 4395.79896 | 0.1118 | 1861.99 | 0.12663 | 2016.33 | 0.12049 | 1389.44 | 0.15139 | 1429.5 | 0.15335 | 736.62 | 0.19092 | 576.76 | 0.15126 | 0.093421 | 397 | 0.10253858 | 288.6
2967.58 | 0.11806 | 4396.95052 | 0.11182 | 1862.46 | 0.12666 | 2017.04 | 0.12051 | 1389.72 | 0.15143 | 1429.76 | 0.15338 | 736.79 | 0.19097 | 576.83 | 0.1513 | 0.09345 | 396.9 | 0.10256858 | 288.6
2968.27 | 0.11808 | 4397.96823 | 0.11185 | 1863.33 | 0.12668 | 2017.29 | 0.12054 | 1389.92 | 0.15147 | 1430.03 | 0.15342 | 736.9 | 0.19102 | 577.06 | 0.15134 | 0.093508 | 396.2 | 0.10259858 | 288.6
2968.82 | 0.1181 | 4398.68542 | 0.11187 | 1863.66 | 0.12671 | 2017.63 | 0.12056 | 1390.35 | 0.1515 | 1430.28 | 0.15345 | 737.02 | 0.19108 | 577.23 | 0.15137 | 0.093536 | 396 | 0.10262858 | 288.6
2969.42 | 0.11812 | 4399.45313 | 0.11189 | 1864.11 | 0.12674 | 2018.16 | 0.12059 | 1391.07 | 0.15154 | 1430.62 | 0.15348 | 737.22 | 0.19113 | 577.37 | 0.15141 | 0.093565 | 396.1 | 0.10267858 | 288.6
2970.77 | 0.11815 | 4401.13802 | 0.11192 | 1865.15 | 0.12676 | 2018.88 | 0.12061 | 1391.49 | 0.15158 | 1430.85 | 0.15352 | 737.5 | 0.19118 | 577.6 | 0.15145 | 0.093594 | 396.4 | 0.10270858 | 288.6
2971.87 | 0.11817 | 4402.47292 | 0.11194 | 1865.56 | 0.12679 | 2019.35 | 0.12064 | 1391.97 | 0.15162 | 1431.12 | 0.15355 | 737.6 | 0.19124 | 577.78 | 0.15149 | 0.093623 | 396.6 | 0.10273858 | 288.6
2972.69 | 0.11819 | 4403.3401 | 0.11196 | 1866.06 | 0.12682 | 2020.08 | 0.12066 | 1392.56 | 0.15165 | 1431.38 | 0.15358 | 737.62 | 0.19129 | 577.87 | 0.15153 | 0.093623 | 397 | 0.10276858 | 288.6
2973.44 | 0.11822 | 4404.39167 | 0.11199 | 1866.4 | 0.12684 | 2020.8 | 0.12069 | 1392.81 | 0.15169 | 1431.78 | 0.15361 | 737.75 | 0.19134 | 578.13 | 0.15157 | 0.093652 | 397.3 | 0.10279858 | 288.6
2974.29 | 0.11824 | 4405.72604 | 0.11201 | 1866.75 | 0.12687 | 2021.57 | 0.12071 | 1393.14 | 0.15173 | 1432.38 | 0.15365 | 737.99 | 0.19139 | 578.27 | 0.15161 | 0.093681 | 397.3 | 0.10282858 | 288.6
2975.53 | 0.11826 | 4407.24427 | 0.11204 | 1867.2 | 0.12689 | 2022.27 | 0.12074 | 1393.54 | 0.15177 | 1432.78 | 0.15368 | 738.12 | 0.19145 | 578.35 | 0.15165 | 0.093738 | 397.1 | 0.10285858 | 288.6
2976.44 | 0.11829 | 4409.09635 | 0.11206 | 1867.53 | 0.12692 | 2022.87 | 0.12076 | 1393.81 | 0.15181 | 1433.1 | 0.15371 | 738.39 | 0.1915 | 578.45 | 0.15169 | 0.093767 | 396.9 | 0.10291858 | 288.6
2977.61 | 0.11831 | 4409.98073 | 0.11208 | 1868.1 | 0.12695 | 2023.65 | 0.12079 | 1393.99 | 0.15185 | 1433.34 | 0.15374 | 738.69 | 0.19155 | 578.58 | 0.15173 | 0.093796 | 396.9 | 0.10294858 | 288.5
2978.45 | 0.11834 | 4411.78229 | 0.11211 | 1868.83 | 0.12697 | 2024.05 | 0.12081 | 1394.41 | 0.15189 | 1433.74 | 0.15378 | 738.86 | 0.1916 | 578.68 | 0.15177 | 0.093825 | 397 | 0.10294858 | 288.6
2978.95 | 0.11836 | 4412.7 | 0.11213 | 1869.35 | 0.127 | 2024.34 | 0.12084 | 1395.03 | 0.15193 | 1434 | 0.15381 | 739.11 | 0.19166 | 578.82 | 0.15182 | 0.093854 | 397.3 | 0.10300858 | 288.6
2979.51 | 0.11838 | 4414.45208 | 0.11215 | 1869.88 | 0.12703 | 2024.74 | 0.12086 | 1395.43 | 0.15197 | 1434.34 | 0.15384 | 739.41 | 0.19171 | 578.92 | 0.15186 | 0.093854 | 397.6 | 0.10303858 | 288.6
2980.18 | 0.11841 | 4415.58646 | 0.11217 | 1870.23 | 0.12705 | 2025.09 | 0.12089 | 1395.83 | 0.15201 | 1434.85 | 0.15387 | 739.56 | 0.19176 | 579.05 | 0.1519 | 0.093882 | 397.9 | 0.10305858 | 288.5
2980.95 | 0.11843 | 4417.10469 | 0.1122 | 1870.69 | 0.12708 | 2025.84 | 0.12091 | 1396.19 | 0.15205 | 1435.05 | 0.15391 | 739.76 | 0.19182 | 579.18 | 0.15194 | 0.093911 | 398.2 | 0.10308858 | 288.5
2981.85 | 0.11846 | 4417.8724 | 0.11222 | 1871.02 | 0.12711 | 2026.69 | 0.12094 | 1396.64 | 0.15209 | 1435.44 | 0.15394 | 739.97 | 0.19187 | 579.38 | 0.15198 | 0.093911 | 398.4 | 0.10314858 | 288.5
2982.53 | 0.11848 | 4418.72292 | 0.11224 | 1871.87 | 0.12713 | 2027.12 | 0.12096 | 1397.09 | 0.15213 | 1435.77 | 0.15397 | 740.09 | 0.19193 | 579.55 | 0.15202 | 0.09394 | 398.6 | 0.10317858 | 288.5
2983.2 | 0.1185 | 4419.62396 | 0.11226 | 1872.35 | 0.12716 | 2027.94 | 0.12099 | 1397.66 | 0.15217 | 1436.04 | 0.154 | 740.22 | 0.19198 | 579.68 | 0.15206 | 0.093969 | 398.6 | 0.10320858 | 288.5
2983.72 | 0.11853 | 4421.40937 | 0.11228 | 1873.27 | 0.12719 | 2028.31 | 0.12101 | 1398.08 | 0.15221 | 1436.46 | 0.15404 | 740.41 | 0.19204 | 579.82 | 0.1521 | 0.094027 | 398.3 | 0.10323858 | 288.5
2984.22 | 0.11855 | 4422.86094 | 0.1123 | 1873.71 | 0.12721 | 2028.69 | 0.12104 | 1398.51 | 0.15225 | 1436.72 | 0.15407 | 740.61 | 0.1921 | 579.95 | 0.15214 | 0.094056 | 398 | 0.10326858 | 288.5
2984.79 | 0.11858 | 4424.52917 | 0.11232 | 1874.16 | 0.12724 | 2029.32 | 0.12106 | 1398.91 | 0.15229 | 1437.22 | 0.1541 | 740.87 | 0.19215 | 580.05 | 0.15218 | 0.094084 | 398 | 0.10329858 | 288.5
2985.45 | 0.1186 | 4425.43021 | 0.11234 | 1874.51 | 0.12726 | 2029.89 | 0.12109 | 1399.2 | 0.15233 | 1437.49 | 0.15413 | 741.07 | 0.19221 | 580.15 | 0.15222 | 0.094113 | 398.1 | 0.10332858 | 288.5
2986.8 | 0.11863 | 4426.33125 | 0.11236 | 1874.86 | 0.12729 | 2030.52 | 0.12111 | 1400 | 0.15237 | 1437.87 | 0.15416 | 741.34 | 0.19226 | 580.32 | 0.15226 | 0.094142 | 398.4 | 0.10335858 | 288.5
2987.42 | 0.11865 | 4427.78281 | 0.11238 | 1875.14 | 0.12732 | 2030.91 | 0.12114 | 1400.45 | 0.15241 | 1438.14 | 0.1542 | 741.49 | 0.19232 | 580.65 | 0.1523 | 0.094171 | 398.6 | 0.10338858 | 288.5
2988.22 | 0.11868 | 4429.21719 | 0.1124 | 1875.79 | 0.12734 | 2031.64 | 0.12117 | 1400.75 | 0.15245 | 1438.41 | 0.15423 | 741.68 | 0.19238 | 580.82 | 0.15234 | 0.094171 | 398.9 | 0.10340858 | 288.5
2988.84 | 0.1187 | 4430.01823 | 0.11242 | 1876.21 | 0.12737 | 2032.04 | 0.12119 | 1401.07 | 0.15249 | 1438.66 | 0.15426 | 741.98 | 0.19244 | 581.04 | 0.15239 | 0.0942 | 399.1 | 0.10343858 | 288.5
2990.16 | 0.11873 | 4431.08594 | 0.11244 | 1876.73 | 0.12739 | 2033.01 | 0.12122 | 1401.6 | 0.15253 | 1439.06 | 0.1543 | 742.29 | 0.19249 | 581.24 | 0.15243 | 0.094517 | 380.6 | 0.10349858 | 288.5
2990.68 | 0.11875 | 4432.35417 | 0.11246 | 1876.99 | 0.12742 | 2034 | 0.12125 | 1402.07 | 0.15257 | 1439.36 | 0.15433 | 742.44 | 0.19255 | 581.44 | 0.15247 | 0.094517 | 381.2 | 0.10352858 | 288.5
2991.48 | 0.11878 | 4434.18906 | 0.11248 | 1877.39 | 0.12744 | 2034.53 | 0.12128 | 1402.4 | 0.15261 | 1439.63 | 0.15436 | 742.64 | 0.19261 | 581.67 | 0.15251 | 0.094517 | 381.9 | 0.10355858 | 288.5
2992.63 | 0.11881 | 4434.9901 | 0.1125 | 1877.96 | 0.12747 | 2034.98 | 0.1213 | 1403 | 0.15265 | 1439.89 | 0.1544 | 742.84 | 0.19266 | 581.79 | 0.15255 | 0.094546 | 382.5 | 0.10361858 | 288.5
2993.91 | 0.11883 | 4436.575 | 0.11252 | 1878.39 | 0.12749 | 2035.46 | 0.12133 | 1403.38 | 0.15269 | 1440.16 | 0.15443 | 742.94 | 0.19272 | 582.14 | 0.15259 | 0.094546 | 383.1 | 0.10364858 | 288.5
2994.9 | 0.11886 | 4437.47604 | 0.11254 | 1879.18 | 0.12752 | 2035.96 | 0.12136 | 1403.79 | 0.15273 | 1440.86 | 0.15446 | 743.18 | 0.19277 | 582.25 | 0.15263 | 0.094546 | 383.7 | 0.10367858 | 288.5
2996.53 | 0.11889 | 4438.71094 | 0.11256 | 1879.69 | 0.12755 | 2036.41 | 0.12139 | 1404.22 | 0.15277 | 1441.26 | 0.1545 | 743.39 | 0.19282 | 582.45 | 0.15267 | 0.094546 | 384.3 | 0.10373858 | 288.5
2997.2 | 0.11891 | 4439.87865 | 0.11258 | 1880.2 | 0.12757 | 2036.95 | 0.12141 | 1404.54 | 0.15281 | 1441.69 | 0.15453 | 743.58 | 0.19288 | 582.57 | 0.15272 | 0.094575 | 385 | 0.10375858 | 288.5
2998.17 | 0.11894 | 4441.64687 | 0.11259 | 1880.8 | 0.1276 | 2037.37 | 0.12144 | 1404.9 | 0.15285 | 1441.96 | 0.15457 | 743.79 | 0.19293 | 582.65 | 0.15276 | 0.094575 | 385.5 | 0.10378858 | 288.5
2998.73 | 0.11897 | 4442.58125 | 0.11261 | 1881.15 | 0.12762 | 2037.73 | 0.12147 | 1405.52 | 0.15288 | 1442.29 | 0.1546 | 744.03 | 0.19298 | 582.8 | 0.1528 | 0.094575 | 386.1 | 0.10384858 | 288.5
2999.92 | 0.11899 | 4443.53229 | 0.11263 | 1881.86 | 0.12765 | 2038.08 | 0.1215 | 1405.79 | 0.15292 | 1442.74 | 0.15464 | 744.14 | 0.19303 | 582.87 | 0.15284 | 0.094604 | 386.7 | 0.10387858 | 288.4
3000.95 | 0.11902 | 4444.25 | 0.11265 | 1882.43 | 0.12767 | 2038.48 | 0.12152 | 1406.05 | 0.15296 | 1443 | 0.15467 | 744.41 | 0.19308 | 582.95 | 0.15288 | 0.094604 | 387.6 | 0.10390858 | 288.4
3002.54 | 0.11905 | 4445.25104 | 0.11267 | 1882.85 | 0.1277 | 2038.78 | 0.12155 | 1406.5 | 0.153 | 1443.51 | 0.15471 | 744.48 | 0.19314 | 583.17 | 0.15293 | 0.094604 | 388.2 | 0.10393858 | 288.5
3003.12 | 0.11907 | 4446.26875 | 0.11269 | 1883.53 | 0.12772 | 2039.55 | 0.12158 | 1406.69 | 0.15304 | 1443.95 | 0.15474 | 744.68 | 0.19319 | 583.34 | 0.15297 | 0.094632 | 388.8 | 0.10396858 | 288.4
3004.17 | 0.1191 | 4447.67031 | 0.11271 | 1883.78 | 0.12775 | 2039.85 | 0.1216 | 1407.24 | 0.15307 | 1444.35 | 0.15478 | 744.98 | 0.19324 | 583.42 | 0.15301 | 0.094632 | 389.3 | 0.10399858 | 288.4
3004.64 | 0.11913 | 4448.55417 | 0.11272 | 1884.05 | 0.12777 | 2040.17 | 0.12163 | 1407.94 | 0.15311 | 1444.73 | 0.15482 | 745.1 | 0.19329 | 583.64 | 0.15305 | 0.094632 | 389.9 | 0.10402858 | 288.4
3005.49 | 0.11915 | 4449.60573 | 0.11274 | 1884.87 | 0.1278 | 2040.72 | 0.12166 | 1408.36 | 0.15315 | 1445 | 0.15486 | 745.26 | 0.19333 | 583.79 | 0.15309 | 0.094632 | 390.5 | 0.10405858 | 288.4
3006.16 | 0.11918 | 4450.30625 | 0.11276 | 1885.38 | 0.12782 | 2041.42 | 0.12168 | 1408.67 | 0.15318 | 1445.43 | 0.1549 | 745.41 | 0.19338 | 583.89 | 0.15313 | 0.094661 | 391.1 | 0.10408858 | 288.5
3006.71 | 0.11921 | 4451.49062 | 0.11278 | 1885.8 | 0.12785 | 2042.01 | 0.12171 | 1408.99 | 0.15322 | 1445.76 | 0.15493 | 745.56 | 0.19343 | 584.04 | 0.15317 | 0.094661 | 391.8 | 0.10410858 | 288.5
3007.96 | 0.11923 | 4452.45833 | 0.1128 | 1886.08 | 0.12787 | 2042.94 | 0.12174 | 1409.27 | 0.15326 | 1446.28 | 0.15497 | 745.71 | 0.19348 | 584.17 | 0.15321 | 0.094661 | 392.3 | 0.10416858 | 288.5
3008.96 | 0.11926 | 4453.20937 | 0.11282 | 1886.44 | 0.1279 | 2043.28 | 0.12176 | 1409.71 | 0.15329 | 1446.78 | 0.15501 | 745.9 | 0.19353 | 584.26 | 0.15325 | 0.09469 | 392.9 | 0.10419858 | 288.4
3009.66 | 0.11928 | 4454.42708 | 0.11284 | 1886.89 | 0.12792 | 2043.81 | 0.12179 | 1410.26 | 0.15333 | 1447.02 | 0.15505 | 746.03 | 0.19357 | 584.59 | 0.15329 | 0.09469 | 393.5 | 0.10422858 | 288.5
3011.05 | 0.11931 | 4455.46146 | 0.11286 | 1887.34 | 0.12795 | 2044.29 | 0.12182 | 1410.56 | 0.15337 | 1447.27 | 0.15509 | 746.23 | 0.19361 | 584.74 | 0.15333 | 0.09469 | 394 | 0.10425858 | 288.4
3012.21 | 0.11933 | 4456.99635 | 0.11287 | 1887.75 | 0.12798 | 2045.03 | 0.12184 | 1410.96 | 0.1534 | 1447.52 | 0.15513 | 746.4 | 0.19366 | 584.82 | 0.15337 | 0.094719 | 394.5 | 0.10428858 | 288.5
3012.93 | 0.11936 | 4457.78073 | 0.11289 | 1888.34 | 0.128 | 2045.53 | 0.12187 | 1411.29 | 0.15344 | 1447.77 | 0.15517 | 746.58 | 0.1937 | 584.89 | 0.15341 | 0.094719 | 395.1 | 0.10431858 | 288.5
3013.43 | 0.11939 | 4459.64948 | 0.11291 | 1888.7 | 0.12803 | 2046.06 | 0.12189 | 1411.54 | 0.15348 | 1448.42 | 0.1552 | 746.78 | 0.19375 | 585.19 | 0.15345 | 0.094719 | 395.6 | 0.10434858 | 288.5
3014.63 | 0.11941 | 4460.60052 | 0.11293 | 1889.54 | 0.12805 | 2046.76 | 0.12192 | 1411.88 | 0.15351 | 1449.2 | 0.15524 | 747.11 | 0.19379 | 585.39 | 0.15349 | 0.094719 | 396.1 | 0.10437858 | 288.5
3015.42 | 0.11944 | 4461.35104 | 0.11295 | 1889.82 | 0.12808 | 2047.15 | 0.12195 | 1412.13 | 0.15355 | 1449.57 | 0.15528 | 747.21 | 0.19383 | 585.49 | 0.15353 | 0.094748 | 396.7 | 0.10440858 | 288.5
3015.92 | 0.11946 | 4462.58594 | 0.11297 | 1890.46 | 0.12811 | 2047.7 | 0.12198 | 1412.46 | 0.15359 | 1450.1 | 0.15532 | 747.33 | 0.19388 | 585.59 | 0.15357 | 0.094777 | 397.2 | 0.10443858 | 288.4
3017.37 | 0.11949 | 4464.37083 | 0.11299 | 1890.82 | 0.12813 | 2048.15 | 0.122 | 1412.73 | 0.15362 | 1450.44 | 0.15537 | 747.5 | 0.19392 | 585.69 | 0.15361 | 0.094777 | 397.6 | 0.10448858 | 288.4
3017.89 | 0.11951 | 4465.17188 | 0.11301 | 1891.19 | 0.12816 | 2048.56 | 0.12203 | 1413.11 | 0.15366 | 1450.99 | 0.15541 | 747.56 | 0.19396 | 585.86 | 0.15365 | 0.094805 | 397.9 | 0.10451858 | 288.4
3019.17 | 0.11954 | 4466.43958 | 0.11303 | 1891.71 | 0.12819 | 2049.33 | 0.12206 | 1413.48 | 0.15369 | 1451.3 | 0.15545 | 747.8 | 0.194 | 585.99 | 0.15369 | 0.094805 | 398.3 | 0.10454858 | 288.4
3019.89 | 0.11956 | 4467.20729 | 0.11305 | 1892.17 | 0.12821 | 2050.22 | 0.12208 | 1413.93 | 0.15373 | 1451.64 | 0.15549 | 747.81 | 0.19404 | 586.12 | 0.15373 | 0.094834 | 398.6 | 0.10457858 | 288.4
3020.71 | 0.11958 | 4468.125 | 0.11307 | 1892.71 | 0.12824 | 2050.95 | 0.12211 | 1414.38 | 0.15377 | 1451.89 | 0.15553 | 747.97 | 0.19408 | 586.31 | 0.15377 | 0.094863 | 398.6 | 0.10460858 | 288.4
3021.47 | 0.11961 | 4468.92552 | 0.11309 | 1893.26 | 0.12827 | 2051.55 | 0.12214 | 1414.65 | 0.1538 | 1452.3 | 0.15557 | 748.15 | 0.19412 | 586.46 | 0.15381 | 0.094892 | 398.4 | 0.10463858 | 288.4
3022.19 | 0.11963 | 4470.5776 | 0.11311 | 1894.01 | 0.1283 | 2051.9 | 0.12216 | 1415.23 | 0.15384 | 1452.86 | 0.15561 | 748.37 | 0.19416 | 586.78 | 0.15385 | 0.094921 | 398.3 | 0.10466858 | 288.4
3022.69 | 0.11965 | 4471.64531 | 0.11314 | 1894.81 | 0.12833 | 2052.34 | 0.12219 | 1415.5 | 0.15387 | 1453.36 | 0.15566 | 748.48 | 0.1942 | 586.96 | 0.15389 | 0.09495 | 398.4 | 0.10469858 | 288.4
3023.14 | 0.11967 | 4472.97969 | 0.11316 | 1895.13 | 0.12835 | 2052.84 | 0.12221 | 1415.91 | 0.15391 | 1453.87 | 0.1557 | 748.53 | 0.19424 | 587.13 | 0.15393 | 0.094979 | 398.5 | 0.10472858 | 288.4
3023.71 | 0.11969 | 4475.43229 | 0.11318 | 1895.61 | 0.12838 | 2053.64 | 0.12224 | 1416.5 | 0.15395 | 1454.24 | 0.15574 | 748.55 | 0.19428 | 587.24 | 0.15397 | 0.095007 | 398.6 | 0.10478858 | 288.4
3024.19 | 0.11972 | 4476.23333 | 0.1132 | 1896.21 | 0.12841 | 2053.92 | 0.12226 | 1417.2 | 0.15398 | 1454.62 | 0.15578 | 748.65 | 0.19432 | 587.34 | 0.15401 | 0.095036 | 398.8 | 0.10480858 | 288.4
3025.01 | 0.11974 | 4476.93385 | 0.11322 | 1896.8 | 0.12844 | 2054.25 | 0.12229 | 1417.57 | 0.15402 | 1455.26 | 0.15582 | 748.83 | 0.19436 | 587.46 | 0.15405 | 0.095065 | 399 | 0.10483858 | 288.4
3025.83 | 0.11976 | 4478.06875 | 0.11324 | 1897.13 | 0.12847 | 2054.69 | 0.12231 | 1417.93 | 0.15406 | 1455.56 | 0.15586 | 749.03 | 0.1944 | 587.63 | 0.15409 | 0.095094 | 399.1 | 0.10486858 | 288.4
3026.5 | 0.11978 | 4479.08646 | 0.11326 | 1898.06 | 0.1285 | 2055.17 | 0.12234 | 1418.23 | 0.15409 | 1456.14 | 0.1559 | 749.17 | 0.19444 | 587.78 | 0.15414 | 0.095123 | 399 | 0.10489858 | 288.4
3027.13 | 0.1198 | 4480.17083 | 0.11328 | 1898.45 | 0.12852 | 2055.69 | 0.12236 | 1418.88 | 0.15413 | 1456.46 | 0.15594 | 749.3 | 0.19448 | 588.03 | 0.15418 | 0.095152 | 398.8 | 0.10492858 | 288.4
3027.65 | 0.11982 | 4482.30625 | 0.11331 | 1898.88 | 0.12855 | 2056.02 | 0.12239 | 1419.47 | 0.15417 | 1456.86 | 0.15599 | 749.42 | 0.19453 | 588.16 | 0.15422 | 0.095209 | 398.6 | 0.10495858 | 288.4
3028.4 | 0.11984 | 4483.62448 | 0.11333 | 1899.23 | 0.12858 | 2056.64 | 0.12241 | 1419.65 | 0.1542 | 1457.33 | 0.15602 | 749.45 | 0.19457 | 588.31 | 0.15426 | 0.095238 | 398.6 | 0.10498858 | 288.5
3029 | 0.11986 | 4484.69219 | 0.11335 | 1899.7 | 0.12861 | 2057.07 | 0.12243 | 1419.92 | 0.15424 | 1457.81 | 0.15606 | 749.63 | 0.19461 | 588.43 | 0.15431 | 0.095267 | 398.6 | 0.10501858 | 288.4
3029.6 | 0.11988 | 4486.5276 | 0.11337 | 1900.53 | 0.12863 | 2057.51 | 0.12246 | 1420.34 | 0.15428 | 1458.08 | 0.1561 | 749.75 | 0.19466 | 588.51 | 0.15435 | 0.095267 | 398.8 | 0.10507858 | 288.4
3030.42 | 0.1199 | 4487.91198 | 0.11339 | 1901.02 | 0.12866 | 2058.04 | 0.12248 | 1420.9 | 0.15431 | 1458.58 | 0.15614 | 750.15 | 0.1947 | 588.66 | 0.1544 | 0.095296 | 399 | 0.10510858 | 288.5
3031.17 | 0.11992 | 4489.48073 | 0.11341 | 1901.35 | 0.12869 | 2058.84 | 0.12251 | 1421.17 | 0.15435 | 1459.13 | 0.15618 | 750.52 | 0.19475 | 588.96 | 0.15444 | 0.095325 | 399.2 | 0.10513858 | 288.4
3031.8 | 0.11994 | 4491.04896 | 0.11344 | 1902.39 | 0.12872 | 2059.11 | 0.12253 | 1421.42 | 0.15438 | 1459.58 | 0.15622 | 750.62 | 0.19479 | 589.06 | 0.15449 | 0.095353 | 399.2 | 0.10516858 | 288.5
3032.47 | 0.11997 | 4491.96667 | 0.11346 | 1902.89 | 0.12874 | 2059.83 | 0.12255 | 1421.9 | 0.15442 | 1459.8 | 0.15626 | 750.78 | 0.19484 | 589.34 | 0.15453 | 0.095382 | 399.1 | 0.10518858 | 288.5
3033.89 | 0.11999 | 4493.23438 | 0.11348 | 1903.32 | 0.12877 | 2060.09 | 0.12258 | 1422.2 | 0.15446 | 1460.08 | 0.15629 | 750.95 | 0.19489 | 589.54 | 0.15458 | 0.09544 | 398.8 | 0.10521858 | 288.4
3034.67 | 0.12001 | 4494.56927 | 0.1135 | 1903.7 | 0.1288 | 2060.73 | 0.1226 | 1422.64 | 0.15449 | 1460.56 | 0.15633 | 751.14 | 0.19494 | 589.66 | 0.15462 | 0.095469 | 398.8 | 0.10524858 | 288.4
3035.09 | 0.12003 | 4495.90365 | 0.11353 | 1904.6 | 0.12883 | 2061.78 | 0.12262 | 1423.12 | 0.15453 | 1461 | 0.15637 | 751.25 | 0.19499 | 589.78 | 0.15467 | 0.095498 | 398.8 | 0.10527858 | 288.4
3035.67 | 0.12006 | 4496.60469 | 0.11355 | 1905.35 | 0.12885 | 2062.78 | 0.12264 | 1423.74 | 0.15456 | 1461.35 | 0.15641 | 751.4 | 0.19504 | 590.03 | 0.15471 | 0.095527 | 398.9 | 0.10530858 | 288.4
3036.42 | 0.12008 | 4498.20625 | 0.11357 | 1906.04 | 0.12888 | 2063.11 | 0.12267 | 1424.07 | 0.1546 | 1461.61 | 0.15644 | 751.57 | 0.19509 | 590.16 | 0.15476 | 0.095555 | 399.1 | 0.10536858 | 288.4
3037.32 | 0.1201 | 4499.40729 | 0.1136 | 1906.42 | 0.12891 | 2063.53 | 0.12269 | 1424.66 | 0.15463 | 1461.98 | 0.15648 | 751.79 | 0.19514 | 590.36 | 0.1548 | 0.095584 | 399.3 | 0.10539858 | 288.4
3038.63 | 0.12013 | 4500.52552 | 0.11362 | 1907.01 | 0.12894 | 2064.16 | 0.12271 | 1424.92 | 0.15466 | 1462.3 | 0.15652 | 752.02 | 0.19519 | 590.56 | 0.15485 | 0.095613 | 399.4 | 0.10542858 | 288.4
3039.54 | 0.12015 | 4502.31042 | 0.11364 | 1907.49 | 0.12897 | 2064.61 | 0.12274 | 1425.17 | 0.1547 | 1462.95 | 0.15655 | 752.17 | 0.19524 | 590.7 | 0.15489 | 0.095642 | 399.4 | 0.10545858 | 288.4
3040.38 | 0.12017 | 4503.09479 | 0.11367 | 1907.74 | 0.12899 | 2065.27 | 0.12276 | 1425.44 | 0.15473 | 1463.22 | 0.15659 | 752.35 | 0.19529 | 590.98 | 0.15494 | 0.095671 | 399.2 | 0.10548858 | 288.4
3040.91 | 0.1202 | 4505.38073 | 0.11369 | 1908.22 | 0.12902 | 2065.95 | 0.12278 | 1425.84 | 0.15477 | 1463.57 | 0.15663 | 752.55 | 0.19534 | 591.21 | 0.15499 | 0.0957 | 399 | 0.10551858 | 288.4
3041.41 | 0.12022 | 4506.28125 | 0.11371 | 1908.73 | 0.12905 | 2066.2 | 0.12281 | 1426.11 | 0.1548 | 1463.82 | 0.15666 | 752.64 | 0.19539 | 591.51 | 0.15503 | 0.095757 | 398.9 | 0.10553858 | 288.4
3042.25 | 0.12025 | 4507.9 | 0.11373 | 1909.46 | 0.12908 | 2066.67 | 0.12283 | 1426.69 | 0.15484 | 1464.2 | 0.1567 | 752.8 | 0.19544 | 591.56 | 0.15508 | 0.095786 | 399.1 | 0.10556858 | 288.4
3043.03 | 0.12027 | 4509.28437 | 0.11376 | 1909.78 | 0.1291 | 2067.13 | 0.12286 | 1426.96 | 0.15487 | 1464.68 | 0.15673 | 753.02 | 0.1955 | 591.73 | 0.15512 | 0.095786 | 399.2 | 0.10559858 | 288.4
3043.6 | 0.1203 | 4510.00208 | 0.11378 | 1910.46 | 0.12913 | 2067.53 | 0.12288 | 1427.13 | 0.15491 | 1465.45 | 0.15677 | 753.15 | 0.19555 | 591.85 | 0.15517 | 0.095815 | 399.4 | 0.10565858 | 288.4
3044.38 | 0.12032 | 4510.78594 | 0.1138 | 1910.89 | 0.12916 | 2067.8 | 0.12291 | 1427.38 | 0.15494 | 1465.85 | 0.15681 | 753.39 | 0.19561 | 592.05 | 0.15522 | 0.095844 | 399.5 | 0.10568858 | 288.4
3045.25 | 0.12035 | 4511.75365 | 0.11382 | 1911.21 | 0.12919 | 2068.15 | 0.12293 | 1427.59 | 0.15497 | 1466.05 | 0.15684 | 753.55 | 0.19566 | 592.28 | 0.15526 | 0.095873 | 399.5 | 0.10571858 | 288.5
3046.2 | 0.12037 | 4512.82135 | 0.11384 | 1911.71 | 0.12921 | 2068.42 | 0.12296 | 1427.86 | 0.15501 | 1466.49 | 0.15688 | 753.75 | 0.19572 | 592.4 | 0.15531 | 0.09593 | 399.2 | 0.10574858 | 288.5
3047.03 | 0.1204 | 4513.63906 | 0.11387 | 1912.13 | 0.12924 | 2068.89 | 0.12298 | 1428.34 | 0.15504 | 1466.75 | 0.15691 | 753.95 | 0.19577 | 592.53 | 0.15536 | 0.095959 | 399 | 0.10577858 | 288.4
3047.55 | 0.12043 | 4514.60677 | 0.11389 | 1912.46 | 0.12927 | 2069.45 | 0.12301 | 1428.61 | 0.15508 | 1467.2 | 0.15695 | 754.22 | 0.19583 | 592.71 | 0.1554 | 0.095988 | 399 | 0.10580858 | 288.4
3048.59 | 0.12045 | 4516.64219 | 0.11391 | 1913.21 | 0.1293 | 2069.85 | 0.12303 | 1429.4 | 0.15511 | 1467.55 | 0.15698 | 754.29 | 0.19589 | 592.85 | 0.15545 | 0.096017 | 399.1 | 0.10583858 | 288.4
3049 | 0.12048 | 4517.91042 | 0.11393 | 1914.11 | 0.12932 | 2070.39 | 0.12306 | 1429.8 | 0.15514 | 1467.82 | 0.15702 | 754.51 | 0.19595 | 592.98 | 0.1555 | 0.096046 | 399.3 | 0.10586858 | 288.4
3049.99 | 0.1205 | 4519.07813 | 0.11396 | 1914.45 | 0.12935 | 2071.19 | 0.12308 | 1430.1 | 0.15518 | 1468.07 | 0.15705 | 754.69 | 0.196 | 593.08 | 0.15554 | 0.096075 | 399.5 | 0.10588858 | 288.5
3050.8 | 0.12053 | 4520.62969 | 0.11398 | 1914.75 | 0.12938 | 2071.79 | 0.12311 | 1430.45 | 0.15521 | 1468.37 | 0.15709 | 755.17 | 0.19606 | 593.2 | 0.15559 | 0.096103 | 399.7 | 0.10594858 | 288.4
3051.92 | 0.12056 | 4522.68177 | 0.114 | 1915.38 | 0.12941 | 2072.32 | 0.12313 | 1430.73 | 0.15524 | 1468.61 | 0.15713 | 755.44 | 0.19612 | 593.5 | 0.15564 | 0.096132 | 399.8 | 0.10597858 | 288.4
3052.72 | 0.12058 | 4523.54948 | 0.11402 | 1915.72 | 0.12943 | 2072.84 | 0.12316 | 1431.41 | 0.15527 | 1469.11 | 0.15716 | 755.71 | 0.19618 | 593.68 | 0.15568 | 0.096161 | 399.8 | 0.10600858 | 288.4
3054.13 | 0.12061 | 4524.83437 | 0.11404 | 1916.35 | 0.12946 | 2073.59 | 0.12318 | 1431.81 | 0.15531 | 1469.46 | 0.1572 | 755.94 | 0.19623 | 593.8 | 0.15573 | 0.09619 | 399.6 | 0.10603858 | 288.4
3055.44 | 0.12064 | 4526.31927 | 0.11407 | 1916.83 | 0.12949 | 2074.32 | 0.1232 | 1432.21 | 0.15534 | 1469.71 | 0.15723 | 756.19 | 0.19629 | 593.98 | 0.15577 | 0.096219 | 399.5 | 0.10606858 | 288.5
3056.14 | 0.12066 | 4528.07083 | 0.11409 | 1917.42 | 0.12952 | 2075.13 | 0.12323 | 1432.58 | 0.15538 | 1470.02 | 0.15727 | 756.29 | 0.19635 | 594.27 | 0.15582 | 0.096248 | 399.6 | 0.10609858 | 288.5
3056.91 | 0.12069 | 4529.50573 | 0.11411 | 1917.75 | 0.12954 | 2075.69 | 0.12325 | 1432.87 | 0.15541 | 1470.39 | 0.15731 | 756.47 | 0.1964 | 594.47 | 0.15586 | 0.096276 | 399.8 | 0.10612858 | 288.4
3057.88 | 0.12072 | 4530.3401 | 0.11413 | 1918.07 | 0.12957 | 2076.63 | 0.12328 | 1433.33 | 0.15544 | 1470.81 | 0.15734 | 756.69 | 0.19646 | 594.6 | 0.15591 | 0.096305 | 400 | 0.10615858 | 288.4
3060.35 | 0.12074 | 4531.09063 | 0.11415 | 1918.84 | 0.1296 | 2076.96 | 0.1233 | 1433.73 | 0.15548 | 1471.24 | 0.15738 | 756.81 | 0.19651 | 594.8 | 0.15595 | 0.096334 | 400.2 | 0.10618858 | 288.4
3061 | 0.12077 | 4533.69323 | 0.11417 | 1919.74 | 0.12963 | 2077.54 | 0.12333 | 1434 | 0.15551 | 1471.78 | 0.15742 | 756.99 | 0.19657 | 595.02 | 0.156 | 0.096334 | 400.4 | 0.10621858 | 288.4
3061.5 | 0.12079 | 4535.36198 | 0.11419 | 1920.4 | 0.12965 | 2077.9 | 0.12335 | 1434.35 | 0.15555 | 1472.08 | 0.15745 | 757.12 | 0.19662 | 595.3 | 0.15604 | 0.096363 | 400.6 | 0.10626858 | 288.4
3062.13 | 0.12082 | 4536.1625 | 0.11421 | 1920.79 | 0.12968 | 2078.58 | 0.12337 | 1434.62 | 0.15559 | 1472.53 | 0.15749 | 757.32 | 0.19668 | 595.47 | 0.15609 | 0.096392 | 400.7 | 0.10629858 | 288.4
3063.25 | 0.12084 | 4537.23073 | 0.11423 | 1921.4 | 0.12971 | 2079.13 | 0.1234 | 1435.02 | 0.15562 | 1472.91 | 0.15753 | 757.61 | 0.19673 | 595.67 | 0.15613 | 0.096421 | 400.7 | 0.10632858 | 288.4
3063.94 | 0.12087 | 4537.89792 | 0.11425 | 1922.44 | 0.12974 | 2079.51 | 0.12342 | 1435.64 | 0.15566 | 1473.41 | 0.15757 | 757.71 | 0.19678 | 595.78 | 0.15617 | 0.096478 | 400.5 | 0.10635858 | 288.5
3064.92 | 0.12089 | 4539.38281 | 0.11427 | 1923.41 | 0.12976 | 2080.16 | 0.12344 | 1435.97 | 0.15569 | 1473.81 | 0.15761 | 757.81 | 0.19683 | 595.93 | 0.15621 | 0.096507 | 400.4 | 0.10638858 | 288.4
3065.69 | 0.12092 | 4540.25052 | 0.1143 | 1923.74 | 0.12979 | 2080.76 | 0.12347 | 1436.37 | 0.15573 | 1474.09 | 0.15764 | 757.98 | 0.19689 | 596.03 | 0.15626 | 0.096536 | 400.3 | 0.10641858 | 288.4
3066.22 | 0.12094 | 4541.41823 | 0.11432 | 1924.22 | 0.12982 | 2081.15 | 0.12349 | 1436.9 | 0.15576 | 1474.39 | 0.15768 | 758.19 | 0.19694 | 596.2 | 0.1563 | 0.096565 | 400.3 | 0.10644858 | 288.5
3066.87 | 0.12097 | 4543.01979 | 0.11434 | 1924.78 | 0.12984 | 2081.52 | 0.12351 | 1437.1 | 0.1558 | 1475 | 0.15772 | 758.33 | 0.19699 | 596.29 | 0.15634 | 0.096623 | 400.1 | 0.10650858 | 288.4
3067.79 | 0.12099 | 4544.00417 | 0.11435 | 1925.13 | 0.12987 | 2082.17 | 0.12354 | 1437.64 | 0.15583 | 1475.66 | 0.15776 | 758.66 | 0.19705 | 596.59 | 0.15638 | 0.096651 | 399.7 | 0.10653858 | 288.4
3068.46 | 0.12102 | 4544.95521 | 0.11437 | 1925.63 | 0.1299 | 2083.23 | 0.12356 | 1438.29 | 0.15587 | 1476.06 | 0.1578 | 758.91 | 0.1971 | 596.74 | 0.15642 | 0.096709 | 399.4 | 0.10653858 | 288.4
3069.31 | 0.12104 | 4545.6224 | 0.11439 | 1926.03 | 0.12993 | 2083.8 | 0.12358 | 1438.62 | 0.15591 | 1476.51 | 0.15784 | 759.04 | 0.19715 | 596.8 | 0.15646 | 0.096738 | 399.4 | 0.10658858 | 288.4
3069.74 | 0.12107 | 4546.40677 | 0.11441 | 1926.58 | 0.12996 | 2084.4 | 0.1236 | 1438.89 | 0.15594 | 1476.78 | 0.15788 | 759.18 | 0.19721 | 596.95 | 0.15651 | 0.096767 | 399.5 | 0.10661858 | 288.4
3070.44 | 0.12109 | 4547.74167 | 0.11443 | 1927.13 | 0.12998 | 2084.94 | 0.12363 | 1439.49 | 0.15598 | 1477.21 | 0.15792 | 759.38 | 0.19726 | 597.2 | 0.15655 | 0.096796 | 399.8 | 0.10664858 | 288.4
3071.54 | 0.12111 | 4548.89271 | 0.11445 | 1927.88 | 0.13001 | 2085.39 | 0.12365 | 1439.94 | 0.15602 | 1477.58 | 0.15796 | 759.51 | 0.19731 | 597.3 | 0.15659 | 0.096796 | 400 | 0.10667858 | 288.4
3072.04 | 0.12114 | 4550.16042 | 0.11447 | 1928.58 | 0.13004 | 2085.72 | 0.12367 | 1440.21 | 0.15606 | 1477.97 | 0.158 | 759.73 | 0.19737 | 597.45 | 0.15663 | 0.096824 | 400.2 | 0.10670858 | 288.4
3072.83 | 0.12116 | 4550.96146 | 0.11449 | 1929.16 | 0.13007 | 2086.1 | 0.1237 | 1440.54 | 0.15609 | 1478.32 | 0.15804 | 759.89 | 0.19742 | 597.59 | 0.15667 | 0.096853 | 400.3 | 0.10673858 | 288.4
3073.38 | 0.12119 | 4551.8625 | 0.11451 | 1929.45 | 0.1301 | 2086.47 | 0.12372 | 1441.04 | 0.15613 | 1478.53 | 0.15808 | 760.13 | 0.19747 | 597.72 | 0.15671 | 0.096911 | 400.2 | 0.10676858 | 288.4
3074.01 | 0.12121 | 4552.66302 | 0.11453 | 1930.03 | 0.13012 | 2086.87 | 0.12375 | 1441.41 | 0.15617 | 1479.28 | 0.15812 | 760.33 | 0.19753 | 597.84 | 0.15675 | 0.09694 | 400.1 | 0.10682858 | 288.4
3075.16 | 0.12124 | 4553.33073 | 0.11455 | 1930.31 | 0.13015 | 2087.64 | 0.12377 | 1441.77 | 0.15621 | 1479.77 | 0.15816 | 760.63 | 0.19758 | 597.95 | 0.15679 | 0.096969 | 400.1 | 0.10685858 | 288.4
3075.86 | 0.12126 | 4555.29948 | 0.11457 | 1931.01 | 0.13018 | 2087.97 | 0.1238 | 1442.28 | 0.15624 | 1480.12 | 0.1582 | 760.88 | 0.19763 | 598.24 | 0.15683 | 0.096997 | 400.2 | 0.10685858 | 288.4
3076.82 | 0.12129 | 4556.51719 | 0.11459 | 1931.32 | 0.1302 | 2088.52 | 0.12382 | 1442.64 | 0.15628 | 1480.43 | 0.15824 | 761.18 | 0.19768 | 598.34 | 0.15687 | 0.097026 | 400.5 | 0.10691858 | 288.4
3078.07 | 0.12131 | 4557.76875 | 0.11461 | 1931.92 | 0.13023 | 2088.87 | 0.12385 | 1442.91 | 0.15632 | 1480.77 | 0.15827 | 761.31 | 0.19773 | 598.47 | 0.15691 | 0.097026 | 400.7 | 0.10694858 | 288.4
3078.57 | 0.12133 | 4559.55365 | 0.11463 | 1932.2 | 0.13026 | 2089.24 | 0.12387 | 1443.24 | 0.15636 | 1481.24 | 0.15831 | 761.43 | 0.19778 | 598.64 | 0.15695 | 0.097055 | 401.1 | 0.10696858 | 288.4
3079.23 | 0.12136 | 4560.38802 | 0.11465 | 1933.17 | 0.13028 | 2089.82 | 0.12389 | 1443.64 | 0.1564 | 1481.6 | 0.15835 | 761.53 | 0.19783 | 598.8 | 0.15699 | 0.097084 | 401.3 | 0.10699858 | 288.4
3080.4 | 0.12138 | 4562.35677 | 0.11467 | 1933.43 | 0.13031 | 2090.34 | 0.12392 | 1444.08 | 0.15644 | 1481.85 | 0.15839 | 761.58 | 0.19788 | 599 | 0.15703 | 0.097084 | 401.6 | 0.10702858 | 288.4
3080.92 | 0.12141 | 4563.02396 | 0.11468 | 1933.95 | 0.13034 | 2090.63 | 0.12394 | 1444.53 | 0.15647 | 1482.42 | 0.15843 | 761.68 | 0.19793 | 599.1 | 0.15707 | 0.097113 | 401.9 | 0.10708858 | 288.4
3081.57 | 0.12143 | 4563.925 | 0.1147 | 1934.84 | 0.13036 | 2091.01 | 0.12397 | 1444.78 | 0.15651 | 1482.67 | 0.15846 | 761.83 | 0.19798 | 599.15 | 0.15712 | 0.097142 | 402 | 0.10711858 | 288.4
3082.35 | 0.12145 | 4564.85938 | 0.11472 | 1935.27 | 0.13039 | 2091.66 | 0.12399 | 1445.41 | 0.15655 | 1482.94 | 0.1585 | 762.01 | 0.19803 | 599.29 | 0.15716 | 0.097171 | 402.1 | 0.10714858 | 288.4
3083.07 | 0.12148 | 4565.66042 | 0.11474 | 1935.6 | 0.13041 | 2092.43 | 0.12401 | 1445.71 | 0.15659 | 1483.6 | 0.15854 | 762.11 | 0.19808 | 599.49 | 0.1572 | 0.097199 | 402.1 | 0.10717858 | 288.7
3083.74 | 0.1215 | 4567.29531 | 0.11476 | 1936.05 | 0.13044 | 2093.09 | 0.12404 | 1446.28 | 0.15663 | 1483.94 | 0.15858 | 762.43 | 0.19813 | 599.62 | 0.15724 | 0.097228 | 402.1 | 0.10720858 | 288.7
3084.52 | 0.12152 | 4568.07917 | 0.11478 | 1936.54 | 0.13046 | 2093.96 | 0.12406 | 1446.6 | 0.15667 | 1484.26 | 0.15861 | 762.61 | 0.19817 | 599.79 | 0.15728 | 0.097257 | 402 | 0.10723858 | 288.7
3085.69 | 0.12155 | 4570.03125 | 0.1148 | 1937.39 | 0.13049 | 2094.45 | 0.12408 | 1447.03 | 0.1567 | 1484.67 | 0.15865 | 762.71 | 0.19822 | 599.89 | 0.15732 | 0.097286 | 402 | 0.10726858 | 288.6
3086.98 | 0.12157 | 4570.96563 | 0.11483 | 1937.87 | 0.13052 | 2094.83 | 0.12411 | 1447.5 | 0.15674 | 1485.32 | 0.15868 | 763.03 | 0.19827 | 600.12 | 0.15736 | 0.097315 | 402.1 | 0.10731858 | 288.6
3087.96 | 0.12159 | 4571.73333 | 0.11485 | 1938.36 | 0.13054 | 2095.75 | 0.12413 | 1447.95 | 0.15678 | 1485.59 | 0.15872 | 763.23 | 0.19832 | 600.22 | 0.1574 | 0.097344 | 402.2 | 0.10734858 | 288.6
3088.43 | 0.12162 | 4572.93438 | 0.11487 | 1938.79 | 0.13056 | 2096.55 | 0.12416 | 1448.43 | 0.15682 | 1485.99 | 0.15875 | 763.4 | 0.19837 | 600.27 | 0.15744 | 0.097372 | 402.3 | 0.10737858 | 288.6
3089.35 | 0.12164 | 4573.81875 | 0.11489 | 1939.07 | 0.13059 | 2096.97 | 0.12418 | 1448.75 | 0.15686 | 1486.42 | 0.15879 | 763.51 | 0.19843 | 600.44 | 0.15748 | 0.09743 | 401.9 | 0.10740858 | 288.6
3090.8 | 0.12166 | 4574.41146 | 0.11491 | 1939.71 | 0.13061 | 2097.5 | 0.12421 | 1449.05 | 0.1569 | 1486.67 | 0.15882 | 763.65 | 0.19848 | 600.61 | 0.15752 | 0.097517 | 400.2 | 0.10743858 | 288.5
3091.55 | 0.12169 | 4575.29635 | 0.11493 | 1939.96 | 0.13064 | 2098.23 | 0.12423 | 1449.62 | 0.15694 | 1487.02 | 0.15885 | 764 | 0.19853 | 600.71 | 0.15756 | 0.097574 | 400.1 | 0.10746858 | 288.5
3092.25 | 0.12171 | 4576.51406 | 0.11496 | 1940.49 | 0.13066 | 2098.63 | 0.12425 | 1449.97 | 0.15698 | 1487.51 | 0.15889 | 764.22 | 0.19858 | 600.87 | 0.1576 | 0.097574 | 400.4 | 0.10749858 | 288.5
3093.38 | 0.12174 | 4577.63229 | 0.11498 | 1940.76 | 0.13069 | 2099.2 | 0.12428 | 1450.37 | 0.15702 | 1487.73 | 0.15892 | 764.43 | 0.19863 | 601.04 | 0.15764 | 0.097603 | 400.7 | 0.10752858 | 288.5
3094.17 | 0.12176 | 4578.81667 | 0.115 | 1941.58 | 0.13071 | 2099.6 | 0.1243 | 1451.02 | 0.15706 | 1488.03 | 0.15895 | 764.6 | 0.19868 | 601.24 | 0.15768 | 0.097632 | 401.1 | 0.10755858 | 288.5
3095.22 | 0.12179 | 4580.1849 | 0.11502 | 1942.08 | 0.13074 | 2099.9 | 0.12433 | 1451.38 | 0.1571 | 1488.36 | 0.15898 | 764.78 | 0.19873 | 601.44 | 0.15773 | 0.097632 | 401.5 | 0.10758858 | 288.5
3095.67 | 0.12181 | 4581.61979 | 0.11505 | 1942.36 | 0.13076 | 2100.34 | 0.12435 | 1451.84 | 0.15714 | 1488.81 | 0.15902 | 764.98 | 0.19878 | 601.61 | 0.15777 | 0.097661 | 401.9 | 0.10761858 | 288.5
3096.5 | 0.12184 | 4582.37083 | 0.11507 | 1943.33 | 0.13079 | 2101.29 | 0.12438 | 1452.09 | 0.15718 | 1489.08 | 0.15905 | 765.15 | 0.19883 | 601.82 | 0.15781 | 0.097661 | 402.2 | 0.10766858 | 288.5
3097.65 | 0.12186 | 4583.90573 | 0.11509 | 1943.61 | 0.13081 | 2101.74 | 0.1244 | 1452.72 | 0.15722 | 1489.44 | 0.15909 | 765.47 | 0.19888 | 602.09 | 0.15785 | 0.09769 | 402.4 | 0.10769858 | 288.5
3099.21 | 0.12189 | 4584.7401 | 0.11512 | 1944 | 0.13084 | 2102.37 | 0.12443 | 1453.34 | 0.15726 | 1489.91 | 0.15912 | 765.63 | 0.19893 | 602.26 | 0.15789 | 0.097776 | 401.3 | 0.10772858 | 288.5
3099.81 | 0.12191 | 4587.02604 | 0.11514 | 1944.48 | 0.13086 | 2102.77 | 0.12445 | 1453.8 | 0.1573 | 1490.31 | 0.15915 | 765.8 | 0.19898 | 602.36 | 0.15794 | 0.097834 | 400.4 | 0.10775858 | 288.5
3100.51 | 0.12194 | 4587.94375 | 0.11517 | 1944.81 | 0.13089 | 2103.49 | 0.12448 | 1454.2 | 0.15734 | 1490.61 | 0.15919 | 765.95 | 0.19903 | 602.46 | 0.15798 | 0.097863 | 400.5 | 0.10778858 | 288.5
3101.04 | 0.12196 | 4588.99479 | 0.11519 | 1945.31 | 0.13092 | 2103.92 | 0.1245 | 1454.84 | 0.15738 | 1490.85 | 0.15922 | 766.15 | 0.19908 | 602.64 | 0.15802 | 0.097892 | 400.8 | 0.10781858 | 288.5
3102.11 | 0.12199 | 4590.09635 | 0.11521 | 1945.88 | 0.13094 | 2104.26 | 0.12453 | 1455.41 | 0.15742 | 1491.1 | 0.15926 | 766.27 | 0.19913 | 602.74 | 0.15806 | 0.097892 | 401.2 | 0.10784858 | 288.5
3102.83 | 0.12201 | 4590.78021 | 0.11524 | 1946.36 | 0.13097 | 2105.52 | 0.12455 | 1455.69 | 0.15746 | 1491.38 | 0.15929 | 766.3 | 0.19918 | 602.88 | 0.15811 | 0.09792 | 401.6 | 0.10787858 | 288.5
3103.43 | 0.12203 | 4591.46458 | 0.11526 | 1946.61 | 0.131 | 2105.91 | 0.12458 | 1456.24 | 0.1575 | 1491.83 | 0.15933 | 766.32 | 0.19923 | 602.98 | 0.15815 | 0.09792 | 401.9 | 0.10793858 | 288.5
3103.96 | 0.12206 | 4592.34844 | 0.11529 | 1946.95 | 0.13103 | 2106.63 | 0.1246 | 1456.52 | 0.15754 | 1492.06 | 0.15936 | 766.47 | 0.19928 | 603.23 | 0.15819 | 0.097949 | 402.4 | 0.10796858 | 288.5
3104.69 | 0.12208 | 4594.18698 | 0.11531 | 1947.3 | 0.13105 | 2107.04 | 0.12463 | 1456.89 | 0.15758 | 1492.35 | 0.15939 | 766.63 | 0.19933 | 603.48 | 0.15823 | 0.097978 | 402.6 | 0.10799858 | 288.5
3105.95 | 0.1221 | 4596.33906 | 0.11534 | 1948.02 | 0.13108 | 2107.33 | 0.12465 | 1457.31 | 0.15762 | 1492.68 | 0.15943 | 766.88 | 0.19938 | 603.59 | 0.15827 | 0.098007 | 402.2 | 0.10801858 | 288.4
3106.48 | 0.12213 | 4598.09115 | 0.11536 | 1948.53 | 0.1311 | 2107.74 | 0.12468 | 1457.76 | 0.15766 | 1492.86 | 0.15946 | 767.02 | 0.19943 | 603.88 | 0.15831 | 0.098094 | 400.8 | 0.10804858 | 288.4
3107.41 | 0.12215 | 4598.85833 | 0.11538 | 1948.98 | 0.13113 | 2108.09 | 0.1247 | 1458.09 | 0.1577 | 1493.2 | 0.1595 | 767.19 | 0.19948 | 604.04 | 0.15836 | 0.098122 | 400.8 | 0.10807858 | 288.4
3107.98 | 0.12217 | 4599.84271 | 0.11541 | 1949.45 | 0.13116 | 2108.56 | 0.12473 | 1458.39 | 0.15773 | 1493.58 | 0.15954 | 767.5 | 0.19954 | 604.18 | 0.1584 | 0.098151 | 401.1 | 0.10810858 | 288.4
3108.83 | 0.1222 | 4601.09427 | 0.11543 | 1950.05 | 0.13118 | 2109.11 | 0.12475 | 1458.71 | 0.15777 | 1493.85 | 0.15957 | 767.62 | 0.19959 | 604.26 | 0.15844 | 0.09818 | 401.4 | 0.10816858 | 288.4
3109.63 | 0.12222 | 4602.09531 | 0.11546 | 1950.55 | 0.13121 | 2109.49 | 0.12478 | 1459.21 | 0.15781 | 1494.32 | 0.15961 | 767.8 | 0.19964 | 604.39 | 0.15848 | 0.09818 | 401.8 | 0.10819858 | 288.4
3110.15 | 0.12224 | 4603.16302 | 0.11548 | 1951.17 | 0.13124 | 2110.13 | 0.1248 | 1459.99 | 0.15785 | 1494.63 | 0.15964 | 767.95 | 0.19969 | 604.53 | 0.15852 | 0.098209 | 402.2 | 0.10822858 | 288.4
3110.67 | 0.12226 | 4604.4974 | 0.1155 | 1951.89 | 0.13126 | 2110.41 | 0.12482 | 1460.38 | 0.15789 | 1495.02 | 0.15968 | 768.22 | 0.19974 | 604.74 | 0.15856 | 0.098209 | 402.5 | 0.10825858 | 288.4
3111.37 | 0.12229 | 4605.83229 | 0.11552 | 1952.25 | 0.13129 | 2110.88 | 0.12485 | 1460.64 | 0.15793 | 1495.38 | 0.15972 | 768.5 | 0.19979 | 604.91 | 0.1586 | 0.098238 | 402.8 | 0.10828858 | 288.4
3112.09 | 0.12231 | 4607.13385 | 0.11555 | 1952.6 | 0.13132 | 2111.26 | 0.12487 | 1461.01 | 0.15796 | 1495.77 | 0.15975 | 768.65 | 0.19984 | 605.03 | 0.15864 | 0.098295 | 402.3 | 0.10831858 | 288.4
3112.77 | 0.12233 | 4608.20156 | 0.11557 | 1953.52 | 0.13134 | 2111.65 | 0.1249 | 1461.58 | 0.158 | 1496.3 | 0.15979 | 768.82 | 0.19989 | 605.11 | 0.15869 | 0.098382 | 401.1 | 0.10834858 | 288.4
3113.54 | 0.12235 | 4609.26927 | 0.11559 | 1954.19 | 0.13137 | 2112.33 | 0.12492 | 1462.03 | 0.15804 | 1496.63 | 0.15982 | 769.02 | 0.19994 | 605.19 | 0.15873 | 0.098411 | 401.1 | 0.10836858 | 288.4
3114.27 | 0.12237 | 4611.12135 | 0.11562 | 1954.57 | 0.1314 | 2112.8 | 0.12495 | 1462.46 | 0.15807 | 1497.34 | 0.15986 | 769.27 | 0.2 | 605.36 | 0.15877 | 0.09844 | 401.3 | 0.10839858 | 288.4
3115.11 | 0.12239 | 4612.70625 | 0.11564 | 1955.32 | 0.13142 | 2113.6 | 0.12497 | 1462.76 | 0.15811 | 1497.64 | 0.15989 | 769.42 | 0.20005 | 605.48 | 0.15881 | 0.09844 | 401.7 | 0.10842858 | 288.4
3116.36 | 0.12242 | 4613.87396 | 0.11566 | 1955.62 | 0.13145 | 2114.3 | 0.125 | 1462.96 | 0.15815 | 1497.9 | 0.15993 | 769.47 | 0.2001 | 605.68 | 0.15885 | 0.09844 | 402 | 0.10848858 | 288.3
3117.27 | 0.12244 | 4614.92552 | 0.11569 | 1956.01 | 0.13147 | 2114.93 | 0.12502 | 1463.43 | 0.15819 | 1498.52 | 0.15996 | 769.72 | 0.20015 | 605.83 | 0.15889 | 0.098468 | 402.4 | 0.10851858 | 288.3
3118.26 | 0.12246 | 4615.97656 | 0.11571 | 1956.71 | 0.1315 | 2115.52 | 0.12504 | 1463.83 | 0.15822 | 1499.22 | 0.16 | 769.82 | 0.2002 | 605.95 | 0.15893 | 0.098497 | 402.8 | 0.10854858 | 288.3
3119.51 | 0.12248 | 4617.29427 | 0.11573 | 1957.38 | 0.13152 | 2116.02 | 0.12507 | 1464.28 | 0.15826 | 1499.54 | 0.16003 | 769.94 | 0.20025 | 606.13 | 0.15897 | 0.098526 | 402.9 | 0.10857858 | 288.3
3120.29 | 0.1225 | 4619.58021 | 0.11575 | 1957.81 | 0.13155 | 2116.32 | 0.1251 | 1464.67 | 0.15829 | 1499.84 | 0.16007 | 770.36 | 0.2003 | 606.3 | 0.15901 | 0.098555 | 402.5 | 0.10860858 | 288.3
3120.88 | 0.12252 | 4620.24792 | 0.11577 | 1958.16 | 0.13157 | 2116.97 | 0.12512 | 1465.2 | 0.15833 | 1500.34 | 0.1601 | 770.47 | 0.20035 | 606.51 | 0.15905 | 0.098642 | 401.6 | 0.10863858 | 288.3
3121.51 | 0.12254 | 4621.68281 | 0.1158 | 1958.96 | 0.1316 | 2117.5 | 0.12515 | 1465.67 | 0.15837 | 1500.67 | 0.16014 | 770.62 | 0.2004 | 606.65 | 0.15909 | 0.09867 | 401.5 | 0.10866858 | 288.3
3122.05 | 0.12256 | 4622.53333 | 0.11582 | 1959.51 | 0.13162 | 2117.94 | 0.12517 | 1466.03 | 0.1584 | 1501.02 | 0.16018 | 770.77 | 0.20045 | 606.8 | 0.15913 | 0.098699 | 401.8 | 0.10869858 | 288.3
3122.58 | 0.12258 | 4624.18542 | 0.11584 | 1960.2 | 0.13165 | 2118.34 | 0.1252 | 1466.32 | 0.15844 | 1501.29 | 0.16021 | 770.96 | 0.2005 | 607 | 0.15917 | 0.098699 | 402.1 | 0.10871858 | 288.3
3123.31 | 0.1226 | 4625.20313 | 0.11586 | 1960.55 | 0.13168 | 2118.75 | 0.12522 | 1466.63 | 0.15848 | 1501.66 | 0.16025 | 771.07 | 0.20055 | 607.11 | 0.15921 | 0.098728 | 402.5 | 0.10874858 | 288.3
3123.85 | 0.12262 | 4626.12083 | 0.11588 | 1960.9 | 0.1317 | 2119.51 | 0.12525 | 1467.17 | 0.15851 | 1502.14 | 0.16028 | 771.32 | 0.2006 | 607.33 | 0.15925 | 0.098757 | 402.8 | 0.10880858 | 288.3
3124.38 | 0.12264 | 4627.32188 | 0.1159 | 1961.55 | 0.13173 | 2120.46 | 0.12528 | 1467.45 | 0.15855 | 1502.61 | 0.16032 | 771.56 | 0.20065 | 607.46 | 0.15929 | 0.098757 | 403.2 | 0.10883858 | 288.3
3124.97 | 0.12266 | 4628.72344 | 0.11592 | 1962.46 | 0.13176 | 2121.27 | 0.1253 | 1467.74 | 0.15858 | 1502.87 | 0.16036 | 771.71 | 0.2007 | 607.61 | 0.15933 | 0.098786 | 403.3 | 0.10886858 | 288.3
3125.73 | 0.12268 | 4629.42396 | 0.11594 | 1963.07 | 0.13179 | 2121.96 | 0.12533 | 1468.04 | 0.15862 | 1503.12 | 0.16039 | 771.81 | 0.20075 | 607.73 | 0.15937 | 0.098815 | 403.2 | 0.10889858 | 288.3
3126.27 | 0.12271 | 4630.75885 | 0.11596 | 1963.37 | 0.13181 | 2122.58 | 0.12536 | 1468.4 | 0.15865 | 1503.54 | 0.16043 | 772.02 | 0.20081 | 607.86 | 0.15941 | 0.098872 | 402.5 | 0.10892858 | 288.3
3126.77 | 0.12273 | 4631.42604 | 0.11598 | 1963.78 | 0.13184 | 2122.93 | 0.12538 | 1468.77 | 0.15868 | 1504.18 | 0.16046 | 772.17 | 0.20086 | 607.95 | 0.15944 | 0.09893 | 402.2 | 0.10895858 | 288.3
3127.3 | 0.12275 | 4632.8276 | 0.116 | 1964.3 | 0.13187 | 2123.33 | 0.12541 | 1469.32 | 0.15872 | 1504.39 | 0.1605 | 772.59 | 0.20091 | 608.06 | 0.15948 | 0.098959 | 402.3 | 0.10898858 | 288.3
3128.24 | 0.12277 | 4634.1125 | 0.11602 | 1964.63 | 0.1319 | 2124.11 | 0.12544 | 1469.55 | 0.15875 | 1504.66 | 0.16054 | 772.74 | 0.20096 | 608.21 | 0.15952 | 0.098988 | 402.5 | 0.10901858 | 288.3
3129.15 | 0.12279 | 4635.03021 | 0.11604 | 1964.88 | 0.13193 | 2124.71 | 0.12546 | 1469.85 | 0.15878 | 1504.76 | 0.16057 | 773.04 | 0.20101 | 608.53 | 0.15956 | 0.098988 | 402.8 | 0.10907858 | 288.3
3129.99 | 0.12281 | 4636.59844 | 0.11606 | 1965.23 | 0.13196 | 2125.08 | 0.12549 | 1470.54 | 0.15882 | 1504.86 | 0.16061 | 773.17 | 0.20107 | 608.65 | 0.1596 | 0.099016 | 403.1 | 0.10909858 | 288.3
3131.06 | 0.12284 | 4637.53281 | 0.11608 | 1965.68 | 0.13198 | 2125.66 | 0.12551 | 1470.92 | 0.15885 | 1505.36 | 0.16064 | 773.22 | 0.20112 | 608.76 | 0.15964 | 0.099045 | 403.3 | 0.10912858 | 288.3
3132.26 | 0.12286 | 4639.15104 | 0.1161 | 1966.52 | 0.13201 | 2126.05 | 0.12554 | 1471.21 | 0.15888 | 1505.64 | 0.16068 | 773.24 | 0.20117 | 608.96 | 0.15968 | 0.099074 | 403.1 | 0.10915858 | 288.3
3132.76 | 0.12288 | 4640.36927 | 0.11612 | 1967.02 | 0.13204 | 2126.56 | 0.12557 | 1471.67 | 0.15892 | 1506.08 | 0.16072 | 773.41 | 0.20122 | 609.03 | 0.15972 | 0.099132 | 402.4 | 0.10918858 | 288.3
3133.42 | 0.1229 | 4641.42031 | 0.11614 | 1967.44 | 0.13207 | 2127.26 | 0.12559 | 1472.14 | 0.15895 | 1506.48 | 0.16075 | 773.49 | 0.20127 | 609.22 | 0.15976 | 0.09919 | 402.2 | 0.10921858 | 288.3
3134.06 | 0.12292 | 4642.48802 | 0.11616 | 1967.84 | 0.1321 | 2127.9 | 0.12562 | 1472.51 | 0.15899 | 1506.83 | 0.16079 | 773.61 | 0.20133 | 609.45 | 0.1598 | 0.099218 | 402.3 | 0.10924858 | 288.3
3134.79 | 0.12295 | 4643.65573 | 0.11618 | 1968.27 | 0.13213 | 2128.4 | 0.12564 | 1472.96 | 0.15902 | 1507.31 | 0.16083 | 773.84 | 0.20138 | 609.58 | 0.15984 | 0.099218 | 402.6 | 0.10927858 | 288.3
3135.58 | 0.12297 | 4644.99062 | 0.1162 | 1968.64 | 0.13216 | 2128.82 | 0.12567 | 1473.36 | 0.15906 | 1507.81 | 0.16086 | 774.08 | 0.20143 | 609.7 | 0.15988 | 0.099247 | 403 | 0.10933858 | 288.2
3136.11 | 0.12299 | 4646.225 | 0.11622 | 1968.94 | 0.13218 | 2129.25 | 0.12569 | 1473.63 | 0.15909 | 1508.11 | 0.1609 | 774.19 | 0.20148 | 609.78 | 0.15992 | 0.099247 | 403.4 | 0.10936858 | 288.2
3136.64 | 0.12301 | 4647.3099 | 0.11624 | 1969.81 | 0.13221 | 2130.03 | 0.12572 | 1474.08 | 0.15912 | 1508.5 | 0.16094 | 774.36 | 0.20153 | 609.98 | 0.15996 | 0.099276 | 403.7 | 0.10939858 | 288.2
3138.03 | 0.12304 | 4648.12708 | 0.11626 | 1970.82 | 0.13224 | 2130.6 | 0.12574 | 1474.33 | 0.15916 | 1508.76 | 0.16097 | 774.51 | 0.20158 | 610.15 | 0.16001 | 0.099305 | 404 | 0.10942858 | 288.2
3138.46 | 0.12306 | 4649.79583 | 0.11628 | 1971.22 | 0.13227 | 2131.5 | 0.12577 | 1474.86 | 0.15919 | 1508.98 | 0.16101 | 774.88 | 0.20163 | 610.37 | 0.16005 | 0.099334 | 404.3 | 0.10944858 | 288.2
3139 | 0.12308 | 4650.54635 | 0.1163 | 1972.16 | 0.1323 | 2131.99 | 0.1258 | 1475.11 | 0.15923 | 1509.23 | 0.16104 | 775.09 | 0.20168 | 610.52 | 0.16009 | 0.099363 | 404.3 | 0.10947858 | 288.2
3139.93 | 0.1231 | 4653.18229 | 0.11632 | 1972.88 | 0.13233 | 2132.62 | 0.12582 | 1475.49 | 0.15926 | 1509.93 | 0.16108 | 775.21 | 0.20173 | 610.62 | 0.16013 | 0.099391 | 404 | 0.10950858 | 288.2
3141.08 | 0.12313 | 4654.28385 | 0.11634 | 1973.43 | 0.13236 | 2133.25 | 0.12585 | 1475.91 | 0.1593 | 1510.23 | 0.16112 | 775.39 | 0.20178 | 610.77 | 0.16017 | 0.099449 | 403.6 | 0.10953858 | 288.2
3141.52 | 0.12315 | 4655.6849 | 0.11636 | 1973.76 | 0.13239 | 2133.87 | 0.12587 | 1476.26 | 0.15933 | 1510.52 | 0.16116 | 775.58 | 0.20183 | 610.87 | 0.16021 | 0.099478 | 403.6 | 0.10956858 | 288.2
3142.38 | 0.12317 | 4656.61927 | 0.11638 | 1974.19 | 0.13242 | 2134.45 | 0.12589 | 1476.58 | 0.15936 | 1510.8 | 0.16119 | 775.86 | 0.20188 | 611 | 0.16025 | 0.099478 | 403.8 | 0.10959858 | 288.2
3142.97 | 0.1232 | 4657.40365 | 0.1164 | 1975.18 | 0.13245 | 2134.91 | 0.12592 | 1476.83 | 0.1594 | 1511.18 | 0.16123 | 775.93 | 0.20193 | 611.13 | 0.1603 | 0.099507 | 404.1 | 0.10965858 | 288.2
3144.02 | 0.12322 | 4658.18802 | 0.11642 | 1975.63 | 0.13248 | 2135.34 | 0.12594 | 1477.25 | 0.15943 | 1511.75 | 0.16127 | 776.23 | 0.20198 | 611.25 | 0.16034 | 0.099536 | 404.3 | 0.10968858 | 288.2
3144.95 | 0.12324 | 4659.5224 | 0.11644 | 1976.36 | 0.13251 | 2135.66 | 0.12597 | 1477.66 | 0.15946 | 1512.23 | 0.1613 | 776.48 | 0.20204 | 611.5 | 0.16038 | 0.099564 | 404.7 | 0.10971858 | 288.2
3145.55 | 0.12327 | 4660.62396 | 0.11646 | 1977.05 | 0.13254 | 2136.06 | 0.12599 | 1477.98 | 0.1595 | 1512.55 | 0.16134 | 776.58 | 0.20209 | 611.6 | 0.16042 | 0.099564 | 405 | 0.10974858 | 288.2
3146.67 | 0.12329 | 4661.625 | 0.11648 | 1977.51 | 0.13257 | 2136.39 | 0.12601 | 1478.3 | 0.15953 | 1513.2 | 0.16138 | 776.73 | 0.20214 | 611.8 | 0.16046 | 0.099593 | 405.3 | 0.10977858 | 288.2
3147.36 | 0.12332 | 4662.52552 | 0.1165 | 1978.1 | 0.1326 | 2137.04 | 0.12603 | 1478.53 | 0.15957 | 1513.82 | 0.16142 | 776.91 | 0.20219 | 611.92 | 0.1605 | 0.10031 | 388.2 | 0.10979858 | 288.2
3147.96 | 0.12334 | 4663.82708 | 0.11652 | 1978.9 | 0.13263 | 2137.71 | 0.12606 | 1478.9 | 0.1596 | 1514.25 | 0.16146 | 777.06 | 0.20224 | 612.03 | 0.16054 | 0.10031 | 388.8 | 0.10982858 | 288.2
3149.31 | 0.12337 | 4664.96146 | 0.11654 | 1979.92 | 0.13266 | 2138.06 | 0.12608 | 1479.26 | 0.15964 | 1514.59 | 0.16149 | 777.38 | 0.20229 | 612.2 | 0.16058 | 0.10031 | 389.5 | 0.10985858 | 288.2
3150.08 | 0.12339 | 4665.89583 | 0.11656 | 1980.68 | 0.13269 | 2138.41 | 0.1261 | 1479.55 | 0.15967 | 1514.92 | 0.16153 | 777.53 | 0.20234 | 612.34 | 0.16062 | 0.10034 | 390.1 | 0.10991858 | 288.2
3151.09 | 0.12341 | 4666.91354 | 0.11658 | 1981.77 | 0.13272 | 2138.79 | 0.12612 | 1479.83 | 0.1597 | 1515.27 | 0.16157 | 777.66 | 0.20239 | 612.55 | 0.16066 | 0.10034 | 390.7 | 0.10994858 | 288.2
3151.93 | 0.12344 | 4667.86458 | 0.11661 | 1982.27 | 0.13275 | 2139.41 | 0.12615 | 1480.15 | 0.15974 | 1515.89 | 0.16161 | 777.85 | 0.20244 | 612.67 | 0.16071 | 0.10034 | 391.2 | 0.10997858 | 288.2
3153.43 | 0.12346 | 4669.66667 | 0.11663 | 1982.92 | 0.13278 | 2139.69 | 0.12617 | 1480.63 | 0.15977 | 1516.17 | 0.16165 | 778.01 | 0.2025 | 612.8 | 0.16075 | 0.10037 | 391.9 | 0.11000858 | 288.2
3154.11 | 0.12349 | 4671.11823 | 0.11665 | 1983.44 | 0.1328 | 2140.33 | 0.12619 | 1480.88 | 0.15981 | 1516.52 | 0.16169 | 778.16 | 0.20255 | 612.94 | 0.16079 | 0.10037 | 392.5 | 0.11003858 | 288.2
3154.75 | 0.12351 | 4672.46979 | 0.11667 | 1983.99 | 0.13283 | 2141.01 | 0.12621 | 1481.37 | 0.15984 | 1516.84 | 0.16172 | 778.31 | 0.2026 | 613.09 | 0.16083 | 0.10037 | 393.1 | 0.11006858 | 288.2
3155.56 | 0.12354 | 4673.6875 | 0.11669 | 1984.42 | 0.13286 | 2141.43 | 0.12624 | 1481.77 | 0.15987 | 1517.32 | 0.16176 | 778.45 | 0.20265 | 613.3 | 0.16087 | 0.1004 | 393.6 | 0.11009858 | 288.2
3156.33 | 0.12356 | 4675.52292 | 0.11671 | 1984.75 | 0.13289 | 2141.73 | 0.12626 | 1482.1 | 0.15991 | 1517.81 | 0.1618 | 778.76 | 0.2027 | 613.45 | 0.16091 | 0.1004 | 394.2 | 0.11012858 | 288.2
3157.02 | 0.12359 | 4677.07448 | 0.11673 | 1985 | 0.13292 | 2142.18 | 0.12628 | 1482.48 | 0.15994 | 1518.24 | 0.16184 | 778.86 | 0.20275 | 613.7 | 0.16095 | 0.1004 | 394.8 | 0.11014858 | 288.2
3157.92 | 0.12361 | 4678.15885 | 0.11676 | 1985.74 | 0.13295 | 2142.76 | 0.1263 | 1482.68 | 0.15997 | 1518.56 | 0.16188 | 779.15 | 0.2028 | 613.9 | 0.161 | 0.1004 | 395.4 | 0.11020858 | 288.2
3158.57 | 0.12363 | 4679.3099 | 0.11678 | 1986.07 | 0.13298 | 2143.33 | 0.12633 | 1483.54 | 0.16001 | 1518.81 | 0.16192 | 779.2 | 0.20285 | 614.07 | 0.16104 | 0.10043 | 396 | 0.11023858 | 288.2
3159.15 | 0.12366 | 4680.26094 | 0.1168 | 1986.71 | 0.13301 | 2143.78 | 0.12635 | 1483.92 | 0.16004 | 1519.17 | 0.16195 | 779.48 | 0.2029 | 614.25 | 0.16108 | 0.10043 | 396.6 | 0.11026858 | 288.2
3159.87 | 0.12368 | 4681.02865 | 0.11682 | 1987.06 | 0.13304 | 2144.13 | 0.12637 | 1484.39 | 0.16008 | 1519.56 | 0.16199 | 779.61 | 0.20295 | 614.32 | 0.16112 | 0.10046 | 397.2 | 0.11029858 | 288.2
3161 | 0.12371 | 4682.7474 | 0.11684 | 1987.52 | 0.13307 | 2144.77 | 0.12639 | 1485.12 | 0.16011 | 1519.84 | 0.16203 | 779.75 | 0.203 | 614.57 | 0.16116 | 0.10046 | 397.7 | 0.11032858 | 288.2
3161.47 | 0.12373 | 4683.9651 | 0.11687 | 1987.77 | 0.1331 | 2145.27 | 0.12641 | 1485.44 | 0.16014 | 1520.19 | 0.16207 | 779.92 | 0.20305 | 614.79 | 0.1612 | 0.10046 | 398.3 | 0.11035858 | 288.2
3162.54 | 0.12375 | 4684.84948 | 0.11689 | 1988.43 | 0.13313 | 2145.72 | 0.12644 | 1485.82 | 0.16018 | 1520.73 | 0.1621 | 780.1 | 0.2031 | 614.85 | 0.16124 | 0.10049 | 398.8 | 0.11038858 | 288.2
3163.34 | 0.12377 | 4685.61719 | 0.11691 | 1988.94 | 0.13316 | 2146.1 | 0.12646 | 1486.3 | 0.16021 | 1521.23 | 0.16214 | 780.18 | 0.20315 | 614.95 | 0.16128 | 0.10049 | 399.4 | 0.11041858 | 288.2
3164.34 | 0.1238 | 4686.75156 | 0.11693 | 1989.48 | 0.13319 | 2146.53 | 0.12648 | 1486.42 | 0.16024 | 1521.51 | 0.16217 | 780.4 | 0.2032 | 615.05 | 0.16132 | 0.10049 | 400.2 | 0.11044858 | 288.2
3164.89 | 0.12382 | 4688.05312 | 0.11695 | 1989.86 | 0.13322 | 2147.44 | 0.1265 | 1486.71 | 0.16028 | 1521.86 | 0.16221 | 780.52 | 0.20325 | 615.15 | 0.16136 | 0.10052 | 400.7 | 0.11047858 | 288.2
3165.31 | 0.12384 | 4689.93854 | 0.11697 | 1990.64 | 0.13324 | 2147.77 | 0.12653 | 1486.96 | 0.16031 | 1522.31 | 0.16225 | 780.65 | 0.2033 | 615.42 | 0.1614 | 0.10052 | 401.2 | 0.11052858 | 288.2
3166.13 | 0.12387 | 4690.6224 | 0.117 | 1991.83 | 0.13327 | 2148.44 | 0.12655 | 1487.41 | 0.16035 | 1522.6 | 0.16228 | 780.92 | 0.20335 | 615.56 | 0.16144 | 0.10086 | 391.2 | 0.11055858 | 288.2
3167.08 | 0.12389 | 4692.32396 | 0.11702 | 1992.46 | 0.1333 | 2149.04 | 0.12657 | 1487.66 | 0.16038 | 1522.86 | 0.16232 | 781.13 | 0.2034 | 615.64 | 0.16148 | 0.10086 | 391.9 | 0.11055858 | 288.2
3168.34 | 0.12391 | 4693.44219 | 0.11704 | 1993.28 | 0.13333 | 2149.74 | 0.12659 | 1488.11 | 0.16042 | 1523.21 | 0.16235 | 781.33 | 0.20345 | 615.81 | 0.16152 | 0.10086 | 392.5 | 0.11061858 | 288.2
3169.16 | 0.12393 | 4694.64323 | 0.11706 | 1993.66 | 0.13335 | 2150.27 | 0.12662 | 1488.42 | 0.16045 | 1523.71 | 0.16239 | 781.42 | 0.2035 | 615.96 | 0.16156 | 0.10086 | 393.1 | 0.11064858 | 288.2
3170.16 | 0.12396 | 4696.21146 | 0.11708 | 1994.06 | 0.13338 | 2151.11 | 0.12664 | 1488.89 | 0.16049 | 1524.05 | 0.16242 | 781.55 | 0.20355 | 616.07 | 0.1616 | 0.10089 | 393.7 | 0.11067858 | 288.2
3171.05 | 0.12398 | 4697.98021 | 0.1171 | 1994.41 | 0.13341 | 2151.39 | 0.12666 | 1489.19 | 0.16052 | 1524.4 | 0.16246 | 781.73 | 0.2036 | 616.22 | 0.16164 | 0.10089 | 394.3 | 0.11070858 | 288.2
3171.83 | 0.124 | 4699.6151 | 0.11713 | 1994.98 | 0.13344 | 2151.81 | 0.12669 | 1489.36 | 0.16056 | 1524.85 | 0.16249 | 781.9 | 0.20364 | 616.32 | 0.16168 | 0.10089 | 394.9 | 0.11073858 | 288.2
3172.97 | 0.12403 | 4700.73281 | 0.11715 | 1995.25 | 0.13346 | 2152.32 | 0.12671 | 1489.64 | 0.1606 | 1525.11 | 0.16253 | 782.13 | 0.20369 | 616.56 | 0.16172 | 0.10092 | 395.5 | 0.11079858 | 288.1
3173.8 | 0.12405 | 4702.40156 | 0.11717 | 1995.7 | 0.13349 | 2152.71 | 0.12673 | 1489.99 | 0.16063 | 1525.38 | 0.16256 | 782.32 | 0.20374 | 616.66 | 0.16175 | 0.10092 | 396.1 | 0.11082858 | 288.1
3174.42 | 0.12407 | 4703.41927 | 0.11719 | 1996.17 | 0.13352 | 2153.07 | 0.12676 | 1490.38 | 0.16067 | 1525.65 | 0.1626 | 782.52 | 0.20379 | 616.81 | 0.16179 | 0.10092 | 396.7 | 0.11085858 | 288.1
3175.04 | 0.1241 | 4705.05417 | 0.11721 | 1996.83 | 0.13354 | 2153.41 | 0.12678 | 1490.66 | 0.1607 | 1526 | 0.16263 | 782.62 | 0.20384 | 617.01 | 0.16183 | 0.10095 | 397.3 | 0.11087858 | 288.1
3175.49 | 0.12412 | 4706.12188 | 0.11723 | 1997.63 | 0.13357 | 2153.84 | 0.12681 | 1491.41 | 0.16074 | 1526.38 | 0.16267 | 782.78 | 0.20389 | 617.14 | 0.16187 | 0.10095 | 397.9 | 0.11090858 | 288.2
3176.04 | 0.12414 | 4707.5901 | 0.11726 | 1998.59 | 0.1336 | 2154.19 | 0.12683 | 1491.81 | 0.16078 | 1526.8 | 0.1627 | 782.93 | 0.20393 | 617.31 | 0.16191 | 0.10095 | 398.6 | 0.11093858 | 288.1
3176.55 | 0.12416 | 4708.875 | 0.11728 | 1999.19 | 0.13362 | 2154.48 | 0.12685 | 1492.06 | 0.16081 | 1526.95 | 0.16274 | 783.25 | 0.20398 | 617.39 | 0.16195 | 0.10098 | 399.1 | 0.11096858 | 288.1
3177.15 | 0.12419 | 4709.64219 | 0.1173 | 1999.69 | 0.13365 | 2155.31 | 0.12688 | 1492.83 | 0.16085 | 1527.4 | 0.16277 | 783.34 | 0.20403 | 617.54 | 0.16199 | 0.10098 | 399.6 | 0.11099858 | 288.1
3177.84 | 0.12421 | 4711.34427 | 0.11732 | 2000.22 | 0.13368 | 2155.76 | 0.1269 | 1493.35 | 0.16088 | 1527.72 | 0.16281 | 783.45 | 0.20408 | 617.72 | 0.16203 | 0.10098 | 400.2 | 0.11105858 | 288.1
3178.37 | 0.12423 | 4712.14479 | 0.11735 | 2000.64 | 0.13371 | 2156.46 | 0.12693 | 1493.73 | 0.16092 | 1528.13 | 0.16284 | 783.69 | 0.20414 | 617.89 | 0.16207 | 0.10101 | 400.8 | 0.11108858 | 288.1
3179.49 | 0.12426 | 4713.31302 | 0.11737 | 2001.39 | 0.13373 | 2157.13 | 0.12695 | 1494.15 | 0.16095 | 1528.73 | 0.16288 | 783.9 | 0.20419 | 618.01 | 0.16211 | 0.10101 | 401.4 | 0.11111858 | 288.1
3180.24 | 0.12428 | 4714.61406 | 0.11739 | 2001.92 | 0.13376 | 2157.7 | 0.12698 | 1494.43 | 0.16099 | 1529.07 | 0.16292 | 784.07 | 0.20424 | 618.12 | 0.16215 | 0.10101 | 401.9 | 0.11114858 | 288.1
3180.96 | 0.1243 | 4715.91563 | 0.11741 | 2002.42 | 0.13379 | 2158.4 | 0.127 | 1494.86 | 0.16103 | 1529.44 | 0.16296 | 784.2 | 0.20429 | 618.21 | 0.16219 | 0.10104 | 402.4 | 0.11117858 | 288.1
3181.84 | 0.12433 | 4716.65 | 0.11744 | 2002.82 | 0.13381 | 2159.16 | 0.12703 | 1495.11 | 0.16106 | 1529.87 | 0.16299 | 784.42 | 0.20434 | 618.49 | 0.16223 | 0.10104 | 402.8 | 0.11120858 | 288.1
3182.74 | 0.12435 | 4717.55052 | 0.11746 | 2003.62 | 0.13384 | 2159.83 | 0.12705 | 1495.45 | 0.1611 | 1530.35 | 0.16303 | 784.64 | 0.20439 | 618.63 | 0.16227 | 0.10106 | 403.1 | 0.11122858 | 288.1
3183.36 | 0.12438 | 4719.65313 | 0.11748 | 2004.09 | 0.13387 | 2160.32 | 0.12708 | 1495.85 | 0.16113 | 1530.52 | 0.16307 | 784.7 | 0.20444 | 618.74 | 0.16231 | 0.10106 | 403.5 | 0.11125858 | 288.1
3184.23 | 0.1244 | 4721.65521 | 0.1175 | 2004.58 | 0.1339 | 2160.75 | 0.1271 | 1496.28 | 0.16117 | 1530.95 | 0.16311 | 784.92 | 0.20449 | 618.86 | 0.16235 | 0.10109 | 403.8 | 0.11128858 | 288.1
3184.91 | 0.12442 | 4723.2401 | 0.11753 | 2004.83 | 0.13392 | 2161.45 | 0.12713 | 1496.87 | 0.1612 | 1531.69 | 0.16315 | 785.1 | 0.20454 | 619.04 | 0.16239 | 0.10112 | 404.1 | 0.11134858 | 288.1
3185.8 | 0.12445 | 4723.99062 | 0.11755 | 2005.39 | 0.13395 | 2161.8 | 0.12716 | 1497.27 | 0.16124 | 1531.99 | 0.16319 | 785.2 | 0.20459 | 619.19 | 0.16243 | 0.10115 | 404.1 | 0.11137858 | 288
3186.73 | 0.12447 | 4725.05885 | 0.11757 | 2005.81 | 0.13398 | 2162.35 | 0.12718 | 1497.65 | 0.16127 | 1532.46 | 0.16323 | 785.39 | 0.20464 | 619.26 | 0.16247 | 0.10118 | 404 | 0.11140858 | 288.1
3188.03 | 0.1245 | 4726.12656 | 0.11759 | 2006.46 | 0.13401 | 2162.72 | 0.12721 | 1498.15 | 0.16131 | 1532.77 | 0.16328 | 785.57 | 0.20469 | 619.53 | 0.16251 | 0.10121 | 403.8 | 0.11143858 | 288.1
3189.1 | 0.12452 | 4727.04427 | 0.11761 | 2006.84 | 0.13404 | 2163.17 | 0.12723 | 1498.6 | 0.16134 | 1533.31 | 0.16332 | 785.69 | 0.20474 | 619.66 | 0.16255 | 0.10127 | 403.8 | 0.11146858 | 288.1
3189.83 | 0.12455 | 4727.84479 | 0.11764 | 2007.48 | 0.13407 | 2163.49 | 0.12725 | 1499.59 | 0.16138 | 1533.66 | 0.16336 | 785.84 | 0.20479 | 619.76 | 0.16259 | 0.1013 | 403.9 | 0.11149858 | 288
3190.4 | 0.12457 | 4729.43021 | 0.11766 | 2007.96 | 0.13409 | 2164.17 | 0.12728 | 1499.99 | 0.16141 | 1534.09 | 0.1634 | 786.07 | 0.20484 | 619.86 | 0.16263 | 0.10132 | 404.1 | 0.11152858 | 288.1
3190.88 | 0.12459 | 4731.79896 | 0.11768 | 2008.35 | 0.13412 | 2164.62 | 0.1273 | 1500.27 | 0.16145 | 1534.46 | 0.16344 | 786.29 | 0.20489 | 620.06 | 0.16267 | 0.10132 | 404.3 | 0.11155858 | 288.1
3191.82 | 0.12462 | 4732.98385 | 0.1177 | 2008.68 | 0.13415 | 2165.22 | 0.12733 | 1500.64 | 0.16148 | 1534.77 | 0.16348 | 786.64 | 0.20494 | 620.23 | 0.16271 | 0.10135 | 404.5 | 0.11157858 | 288.1
3192.69 | 0.12464 | 4734.25208 | 0.11773 | 2009.23 | 0.13418 | 2166.05 | 0.12735 | 1501 | 0.16152 | 1535.21 | 0.16352 | 786.81 | 0.20498 | 620.54 | 0.16275 | 0.10138 | 404.4 | 0.11160858 | 288.1
3194.39 | 0.12467 | 4736.00365 | 0.11775 | 2009.65 | 0.1342 | 2166.84 | 0.12738 | 1501.42 | 0.16155 | 1535.59 | 0.16357 | 786.96 | 0.20503 | 620.68 | 0.16279 | 0.10141 | 404.2 | 0.11166858 | 288
3194.99 | 0.12469 | 4736.95469 | 0.11777 | 2009.9 | 0.13423 | 2167.49 | 0.1274 | 1501.67 | 0.16158 | 1535.89 | 0.16361 | 787.12 | 0.20509 | 620.76 | 0.16283 | 0.10147 | 404.1 | 0.11169858 | 288
3195.76 | 0.12472 | 4737.65573 | 0.11779 | 2010.33 | 0.13426 | 2168.01 | 0.12743 | 1502.05 | 0.16162 | 1536.56 | 0.16365 | 787.24 | 0.20514 | 620.91 | 0.16288 | 0.1015 | 404.1 | 0.11172858 | 288
3196.51 | 0.12474 | 4738.65677 | 0.11782 | 2010.8 | 0.13429 | 2168.84 | 0.12745 | 1502.49 | 0.16165 | 1537.09 | 0.16369 | 787.37 | 0.20519 | 621.03 | 0.16292 | 0.10153 | 404.2 | 0.11175858 | 288
3197.68 | 0.12476 | 4739.82448 | 0.11784 | 2011.42 | 0.13431 | 2169.76 | 0.12748 | 1503.04 | 0.16168 | 1537.51 | 0.16373 | 787.54 | 0.20524 | 621.29 | 0.16296 | 0.10155 | 404.3 | 0.11178858 | 288
3198.61 | 0.12479 | 4740.60885 | 0.11786 | 2011.7 | 0.13434 | 2170.16 | 0.1275 | 1503.32 | 0.16172 | 1537.91 | 0.16378 | 787.74 | 0.20529 | 621.48 | 0.163 | 0.10158 | 404.5 | 0.11181858 | 288
3199.56 | 0.12481 | 4742.61094 | 0.11788 | 2012.2 | 0.13437 | 2170.76 | 0.12753 | 1503.79 | 0.16175 | 1538.28 | 0.16382 | 787.89 | 0.20535 | 621.61 | 0.16304 | 0.10161 | 404.7 | 0.11184858 | 288
3200.19 | 0.12484 | 4745.53021 | 0.1179 | 2012.93 | 0.13439 | 2171.21 | 0.12755 | 1504.14 | 0.16179 | 1538.81 | 0.16386 | 788.24 | 0.2054 | 621.73 | 0.16309 | 0.10164 | 404.7 | 0.11187858 | 288
3200.91 | 0.12486 | 4747.0151 | 0.11792 | 2013.67 | 0.13442 | 2171.53 | 0.12758 | 1504.42 | 0.16182 | 1539.65 | 0.1639 | 788.36 | 0.20545 | 621.91 | 0.16313 | 0.10167 | 404.5 | 0.11190858 | 288
3202.11 | 0.12489 | 4748.2 | 0.11795 | 2014.64 | 0.13445 | 2172.11 | 0.1276 | 1504.64 | 0.16186 | 1539.9 | 0.16394 | 788.56 | 0.20551 | 622.03 | 0.16317 | 0.1017 | 404.4 | 0.11192858 | 288
3203.03 | 0.12491 | 4749.65156 | 0.11797 | 2015 | 0.13447 | 2172.48 | 0.12763 | 1504.89 | 0.16189 | 1540.16 | 0.16398 | 788.74 | 0.20556 | 622.26 | 0.16321 | 0.10176 | 404.4 | 0.11198858 | 288
3203.67 | 0.12493 | 4750.7526 | 0.11799 | 2015.74 | 0.1345 | 2172.93 | 0.12765 | 1505.31 | 0.16192 | 1540.48 | 0.16402 | 788.87 | 0.20561 | 622.48 | 0.16326 | 0.10179 | 404.5 | 0.11201858 | 288
3204.2 | 0.12496 | 4752.50417 | 0.11801 | 2016.19 | 0.13453 | 2173.58 | 0.12768 | 1505.69 | 0.16196 | 1540.91 | 0.16406 | 788.96 | 0.20567 | 622.58 | 0.1633 | 0.10179 | 404.6 | 0.11204858 | 288
3204.87 | 0.12498 | 4753.95573 | 0.11803 | 2016.57 | 0.13455 | 2174.01 | 0.1277 | 1506.06 | 0.16199 | 1541.4 | 0.1641 | 789.17 | 0.20572 | 622.7 | 0.16334 | 0.10181 | 404.8 | 0.11207858 | 288
3205.83 | 0.12501 | 4754.90677 | 0.11805 | 2017.06 | 0.13458 | 2174.43 | 0.12773 | 1506.34 | 0.16202 | 1541.85 | 0.16414 | 789.39 | 0.20578 | 622.81 | 0.16338 | 0.10184 | 404.9 | 0.11210858 | 287.9
3206.28 | 0.12503 | 4755.92448 | 0.11808 | 2017.56 | 0.13461 | 2175.1 | 0.12776 | 1506.84 | 0.16206 | 1542.22 | 0.16418 | 789.51 | 0.20583 | 622.98 | 0.16343 | 0.10187 | 405 | 0.11213858 | 288
3206.82 | 0.12505 | 4757.25938 | 0.1181 | 2018.17 | 0.13464 | 2175.85 | 0.12778 | 1507.24 | 0.16209 | 1542.65 | 0.16422 | 789.69 | 0.20588 | 623.18 | 0.16347 | 0.1019 | 404.9 | 0.11216858 | 287.9
3207.67 | 0.12508 | 4758.09375 | 0.11812 | 2018.74 | 0.13466 | 2176.18 | 0.12781 | 1507.64 | 0.16212 | 1543.28 | 0.16426 | 789.94 | 0.20594 | 623.38 | 0.16352 | 0.10196 | 404.8 | 0.11219858 | 287.9
3208.65 | 0.1251 | 4759.39479 | 0.11814 | 2019.42 | 0.13469 | 2177 | 0.12783 | 1508.19 | 0.16216 | 1543.73 | 0.16429 | 790.21 | 0.20599 | 623.5 | 0.16356 | 0.10199 | 404.7 | 0.11222858 | 287.9
3209.52 | 0.12512 | 4760.51302 | 0.11816 | 2019.77 | 0.13472 | 2177.62 | 0.12786 | 1508.58 | 0.16219 | 1544.03 | 0.16433 | 790.33 | 0.20604 | 623.68 | 0.1636 | 0.10202 | 404.7 | 0.11227858 | 287.9
3210.16 | 0.12515 | 4761.28021 | 0.11818 | 2020.76 | 0.13474 | 2178.08 | 0.12789 | 1509.08 | 0.16222 | 1544.47 | 0.16437 | 790.46 | 0.20609 | 623.76 | 0.16365 | 0.10204 | 404.8 | 0.11230858 | 288
3211.29 | 0.12517 | 4762.6651 | 0.11821 | 2021.04 | 0.13477 | 2179.2 | 0.12791 | 1509.7 | 0.16225 | 1544.9 | 0.1644 | 790.61 | 0.20615 | 623.9 | 0.16369 | 0.10207 | 404.9 | 0.11233858 | 288
3211.82 | 0.12519 | 4764.03333 | 0.11823 | 2021.76 | 0.13479 | 2179.57 | 0.12794 | 1510.13 | 0.16229 | 1545.2 | 0.16444 | 790.86 | 0.2062 | 624.08 | 0.16374 | 0.1021 | 405.3 | 0.11236858 | 287.9
3212.41 | 0.12521 | 4764.75052 | 0.11825 | 2022.28 | 0.13482 | 2179.97 | 0.12797 | 1510.38 | 0.16232 | 1545.59 | 0.16448 | 791.01 | 0.20625 | 624.25 | 0.16378 | 0.1021 | 405.3 | 0.11239858 | 287.9
3213.29 | 0.12524 | 4766.85313 | 0.11827 | 2022.64 | 0.13485 | 2180.27 | 0.12799 | 1510.75 | 0.16235 | 1545.9 | 0.16451 | 791.11 | 0.2063 | 624.41 | 0.16383 | 0.10213 | 405.4 | 0.11242858 | 287.9
3213.84 | 0.12526 | 4767.60365 | 0.11829 | 2023.18 | 0.13487 | 2180.64 | 0.12802 | 1511.08 | 0.16239 | 1546.15 | 0.16455 | 791.29 | 0.20635 | 624.5 | 0.16387 | 0.10216 | 405.4 | 0.11245858 | 287.9
3214.84 | 0.12528 | 4768.52135 | 0.11831 | 2023.51 | 0.1349 | 2181 | 0.12805 | 1511.61 | 0.16242 | 1546.34 | 0.16458 | 791.51 | 0.2064 | 624.71 | 0.16391 | 0.10222 | 405.3 | 0.11248858 | 287.9
3215.38 | 0.12531 | 4769.6224 | 0.11834 | 2024.18 | 0.13493 | 2181.42 | 0.12808 | 1511.91 | 0.16245 | 1546.75 | 0.16462 | 791.68 | 0.20645 | 624.81 | 0.16396 | 0.10225 | 405 | 0.11251858 | 287.9
3216.08 | 0.12533 | 4771.00729 | 0.11836 | 2024.7 | 0.13496 | 2181.89 | 0.1281 | 1512.28 | 0.16249 | 1546.95 | 0.16465 | 791.76 | 0.2065 | 624.9 | 0.164 | 0.10228 | 405 | 0.11257858 | 287.9
3217.4 | 0.12535 | 4772.04167 | 0.11838 | 2025.18 | 0.13498 | 2182.52 | 0.12813 | 1512.68 | 0.16252 | 1547.22 | 0.16469 | 791.99 | 0.20655 | 625.23 | 0.16404 | 0.1023 | 405 | 0.11260858 | 287.9
3217.93 | 0.12538 | 4772.87604 | 0.1184 | 2026.25 | 0.13501 | 2183.24 | 0.12816 | 1513.02 | 0.16255 | 1547.47 | 0.16472 | 792.19 | 0.2066 | 625.37 | 0.16409 | 0.10233 | 405.3 | 0.11262858 | 287.9
3219.05 | 0.1254 | 4773.92708 | 0.11842 | 2026.62 | 0.13504 | 2184.01 | 0.12819 | 1513.35 | 0.16258 | 1547.94 | 0.16476 | 792.34 | 0.20665 | 625.5 | 0.16413 | 0.10236 | 405.4 | 0.11265858 | 287.9
3219.68 | 0.12542 | 4776.0625 | 0.11844 | 2026.93 | 0.13507 | 2184.41 | 0.12822 | 1513.67 | 0.16262 | 1548.47 | 0.16479 | 792.7 | 0.20669 | 625.65 | 0.16418 | 0.10239 | 405.5 | 0.11268858 | 287.9
3220.48 | 0.12545 | 4777.48073 | 0.11846 | 2027.27 | 0.13509 | 2185.24 | 0.12825 | 1514 | 0.16265 | 1548.74 | 0.16482 | 792.83 | 0.20674 | 625.8 | 0.16422 | 0.10242 | 405.6 | 0.11271858 | 287.9
3221.28 | 0.12547 | 4779.59948 | 0.11849 | 2027.62 | 0.13512 | 2185.78 | 0.12827 | 1514.32 | 0.16268 | 1549.01 | 0.16486 | 792.98 | 0.20679 | 625.98 | 0.16426 | 0.10245 | 405.5 | 0.11274858 | 287.9
3222.08 | 0.1255 | 4780.63385 | 0.11851 | 2028.2 | 0.13515 | 2186.46 | 0.1283 | 1514.9 | 0.16271 | 1549.27 | 0.16489 | 793.1 | 0.20683 | 626.07 | 0.1643 | 0.10248 | 405.5 | 0.11277858 | 287.9
3222.89 | 0.12552 | 4782.01875 | 0.11853 | 2028.6 | 0.13518 | 2187.13 | 0.12833 | 1515.32 | 0.16275 | 1549.54 | 0.16492 | 793.35 | 0.20688 | 626.25 | 0.16435 | 0.10254 | 405.6 | 0.11280858 | 287.9
3223.82 | 0.12554 | 4783.48698 | 0.11855 | 2028.93 | 0.13521 | 2187.53 | 0.12836 | 1515.7 | 0.16278 | 1550.04 | 0.16496 | 793.55 | 0.20692 | 626.52 | 0.16439 | 0.10254 | 405.7 | 0.11283858 | 287.9
3225.14 | 0.12557 | 4784.58802 | 0.11857 | 2029.27 | 0.13523 | 2189.31 | 0.12839 | 1516.49 | 0.16281 | 1550.42 | 0.16499 | 793.68 | 0.20697 | 626.68 | 0.16443 | 0.10256 | 405.9 | 0.11289858 | 287.9
3225.85 | 0.12559 | 4785.55573 | 0.11859 | 2030.2 | 0.13526 | 2189.66 | 0.12842 | 1516.84 | 0.16285 | 1550.67 | 0.16502 | 794.05 | 0.20701 | 626.95 | 0.16448 | 0.10259 | 406 | 0.11292858 | 287.9
3226.52 | 0.12562 | 4787.00729 | 0.11861 | 2030.49 | 0.13529 | 2190.76 | 0.12845 | 1517.29 | 0.16288 | 1550.99 | 0.16506 | 794.16 | 0.20705 | 627.22 | 0.16452 | 0.10262 | 406.2 | 0.11295858 | 287.9
3227.26 | 0.12564 | 4788.30885 | 0.11864 | 2030.94 | 0.13532 | 2191.35 | 0.12848 | 1517.77 | 0.16292 | 1551.41 | 0.16509 | 794.3 | 0.20709 | 627.47 | 0.16456 | 0.10265 | 406.3 | 0.11298858 | 287.9
3227.92 | 0.12566 | 4789.07604 | 0.11866 | 2031.55 | 0.13534 | 2191.83 | 0.12851 | 1518.12 | 0.16295 | 1551.68 | 0.16512 | 794.43 | 0.20713 | 627.58 | 0.16461 | 0.10268 | 406.3 | 0.11300858 | 287.9
3228.59 | 0.12569 | 4790.77813 | 0.11868 | 2031.97 | 0.13537 | 2192.3 | 0.12854 | 1518.39 | 0.16298 | 1551.93 | 0.16516 | 794.65 | 0.20718 | 627.68 | 0.16465 | 0.10271 | 406.3 | 0.11303858 | 287.9
3229.38 | 0.12571 | 4792.19635 | 0.1187 | 2032.74 | 0.1354 | 2192.63 | 0.12857 | 1518.89 | 0.16302 | 1552.31 | 0.16519 | 794.7 | 0.20722 | 627.92 | 0.16469 | 0.10274 | 406.2 | 0.11306858 | 287.9
3229.99 | 0.12574 | 4793.83125 | 0.11872 | 2033.27 | 0.13543 | 2193.23 | 0.1286 | 1518.97 | 0.16306 | 1552.71 | 0.16522 | 794.73 | 0.20726 | 628.08 | 0.16474 | 0.10279 | 406.2 | 0.11309858 | 287.9
3231.39 | 0.12576 | 4794.71563 | 0.11874 | 2033.76 | 0.13545 | 2193.92 | 0.12863 | 1519.51 | 0.16309 | 1553.04 | 0.16525 | 794.76 | 0.20731 | 628.19 | 0.16478 | 0.10282 | 406.1 | 0.11315858 | 287.9
3232.33 | 0.12579 | 4795.68333 | 0.11876 | 2034.54 | 0.13548 | 2194.9 | 0.12865 | 1519.71 | 0.16312 | 1553.41 | 0.16529 | 794.85 | 0.20735 | 628.37 | 0.16483 | 0.10285 | 406.1 | 0.11318858 | 287.9
3232.86 | 0.12581 | 4796.9349 | 0.11879 | 2035.17 | 0.13551 | 2195.27 | 0.12868 | 1520.02 | 0.16316 | 1553.78 | 0.16532 | 794.86 | 0.2074 | 628.44 | 0.16487 | 0.10291 | 405.4 | 0.11321858 | 287.9
3233.65 | 0.12584 | 4798.1026 | 0.11881 | 2036.01 | 0.13553 | 2195.84 | 0.12871 | 1520.39 | 0.16319 | 1554.41 | 0.16535 | 794.9 | 0.20744 | 628.59 | 0.16491 | 0.10294 | 405 | 0.11324858 | 287.9
3234.78 | 0.12586 | 4799.88802 | 0.11883 | 2036.41 | 0.13556 | 2196.37 | 0.12874 | 1520.66 | 0.16323 | 1554.68 | 0.16539 | 795.05 | 0.20748 | 628.79 | 0.16496 | 0.10297 | 405.1 | 0.11327858 | 287.9
3235.28 | 0.12589 | 4801.1224 | 0.11885 | 2037.33 | 0.13559 | 2197.19 | 0.12877 | 1520.94 | 0.16326 | 1555.08 | 0.16542 | 795.16 | 0.20752 | 628.85 | 0.165 | 0.103 | 405.4 | 0.11330858 | 287.9
3235.88 | 0.12591 | 4802.42396 | 0.11887 | 2037.76 | 0.13561 | 2197.77 | 0.1288 | 1521.19 | 0.16329 | 1555.61 | 0.16546 | 795.38 | 0.20757 | 629 | 0.16504 | 0.10303 | 405.7 | 0.11333858 | 287.9
3236.38 | 0.12594 | 4804.09219 | 0.1189 | 2038.24 | 0.13564 | 2198.22 | 0.12883 | 1521.61 | 0.16333 | 1555.98 | 0.16549 | 795.58 | 0.20761 | 629.19 | 0.16509 | 0.10303 | 406 | 0.11335858 | 287.9
3238.03 | 0.12596 | 4804.8599 | 0.11892 | 2038.49 | 0.13567 | 2198.89 | 0.12886 | 1521.89 | 0.16336 | 1556.25 | 0.16553 | 795.66 | 0.20765 | 629.27 | 0.16513 | 0.10305 | 406.4 | 0.11338858 | 287.9
3238.45 | 0.12599 | 4806.56146 | 0.11894 | 2038.89 | 0.1357 | 2199.37 | 0.12889 | 1522.29 | 0.16339 | 1556.63 | 0.16556 | 795.78 | 0.20769 | 629.4 | 0.16517 | 0.10308 | 406.6 | 0.11344858 | 287.9
3240.15 | 0.12601 | 4808.14635 | 0.11897 | 2039.38 | 0.13572 | 2200.44 | 0.12892 | 1522.66 | 0.16343 | 1556.88 | 0.1656 | 795.95 | 0.20774 | 629.55 | 0.16521 | 0.10311 | 406.9 | 0.11347858 | 287.9
3241.39 | 0.12604 | 4808.96406 | 0.11899 | 2040.11 | 0.13575 | 2201.21 | 0.12895 | 1523.04 | 0.16346 | 1557.15 | 0.16563 | 796.18 | 0.20778 | 629.67 | 0.16526 | 0.10311 | 407 | 0.11350858 | 287.9
3242.36 | 0.12606 | 4810.24896 | 0.11901 | 2040.46 | 0.13578 | 2201.69 | 0.12898 | 1523.58 | 0.16349 | 1557.53 | 0.16567 | 796.25 | 0.20782 | 629.79 | 0.1653 | 0.10317 | 407 | 0.11353858 | 287.9
3243.62 | 0.12609 | 4811.28333 | 0.11904 | 2041.68 | 0.13581 | 2202.09 | 0.12901 | 1524.08 | 0.16352 | 1557.87 | 0.1657 | 796.38 | 0.20787 | 629.95 | 0.16534 | 0.1032 | 406.7 | 0.11356858 | 287.9
3244.31 | 0.12611 | 4813.61875 | 0.11906 | 2042.21 | 0.13583 | 2202.61 | 0.12903 | 1524.48 | 0.16356 | 1558.25 | 0.16574 | 796.52 | 0.20791 | 630.22 | 0.16538 | 0.10323 | 406.7 | 0.11359858 | 287.9
3245.21 | 0.12613 | 4814.38646 | 0.11908 | 2042.48 | 0.13586 | 2203.38 | 0.12906 | 1525.05 | 0.16359 | 1558.57 | 0.16577 | 796.62 | 0.20795 | 630.42 | 0.16543 | 0.10326 | 406.8 | 0.11362858 | 287.9
3245.89 | 0.12616 | 4815.12083 | 0.1191 | 2042.85 | 0.13589 | 2203.74 | 0.12909 | 1525.43 | 0.16362 | 1558.82 | 0.16581 | 796.92 | 0.20799 | 630.54 | 0.16547 | 0.10329 | 407 | 0.11365858 | 287.9
3246.68 | 0.12618 | 4817.03958 | 0.11913 | 2043.45 | 0.13591 | 2204.48 | 0.12912 | 1525.78 | 0.16365 | 1559.22 | 0.16585 | 797.15 | 0.20804 | 630.65 | 0.16551 | 0.10331 | 407.2 | 0.11370858 | 287.9
3247.28 | 0.12621 | 4818.35729 | 0.11915 | 2043.85 | 0.13594 | 2205 | 0.12914 | 1526.53 | 0.16368 | 1559.7 | 0.16588 | 797.3 | 0.20808 | 630.72 | 0.16555 | 0.10331 | 407.5 | 0.11370858 | 287.9
3247.71 | 0.12623 | 4819.35833 | 0.11917 | 2044.58 | 0.13597 | 2205.63 | 0.12917 | 1526.85 | 0.16372 | 1560.17 | 0.16592 | 797.42 | 0.20812 | 630.87 | 0.16559 | 0.10334 | 407.8 | 0.11376858 | 287.9
3248.21 | 0.12625 | 4820.94323 | 0.1192 | 2044.85 | 0.13599 | 2206.01 | 0.1292 | 1527.18 | 0.16375 | 1560.67 | 0.16596 | 797.6 | 0.20817 | 631.15 | 0.16564 | 0.10337 | 407.9 | 0.11379858 | 287.8
3248.71 | 0.12628 | 4821.99479 | 0.11922 | 2045.48 | 0.13602 | 2206.68 | 0.12923 | 1527.7 | 0.16378 | 1560.94 | 0.16599 | 797.73 | 0.20821 | 631.29 | 0.16568 | 0.10404 | 391.1 | 0.11382858 | 287.9
3249.21 | 0.1263 | 4823.32917 | 0.11924 | 2045.97 | 0.13604 | 2207.31 | 0.12926 | 1528.13 | 0.16382 | 1561.19 | 0.16603 | 797.85 | 0.20825 | 631.54 | 0.16572 | 0.10404 | 391.8 | 0.11385858 | 287.9
3250.11 | 0.12633 | 4825.04792 | 0.11926 | 2046.55 | 0.13607 | 2208 | 0.12928 | 1528.52 | 0.16385 | 1561.45 | 0.16606 | 797.95 | 0.2083 | 631.84 | 0.16576 | 0.10404 | 392.3 | 0.11388858 | 287.9
3250.86 | 0.12635 | 4826.09896 | 0.11929 | 2046.97 | 0.1361 | 2208.88 | 0.12931 | 1528.9 | 0.16388 | 1561.6 | 0.1661 | 798.3 | 0.20834 | 631.96 | 0.16581 | 0.10404 | 392.9 | 0.11391858 | 287.8
3251.77 | 0.12638 | 4826.89948 | 0.11931 | 2047.34 | 0.13612 | 2209.55 | 0.12934 | 1529.25 | 0.16392 | 1561.87 | 0.16613 | 798.5 | 0.20838 | 632.19 | 0.16585 | 0.10406 | 393.5 | 0.11394858 | 287.9
3252.45 | 0.1264 | 4827.70052 | 0.11933 | 2048 | 0.13615 | 2210.13 | 0.12936 | 1529.52 | 0.16395 | 1562.34 | 0.16617 | 798.55 | 0.20843 | 632.31 | 0.16589 | 0.10406 | 394.1 | 0.11397858 | 287.9
3253.57 | 0.12642 | 4828.8849 | 0.11935 | 2048.52 | 0.13618 | 2210.53 | 0.12939 | 1529.93 | 0.16399 | 1562.79 | 0.1662 | 798.63 | 0.20847 | 632.41 | 0.16593 | 0.10406 | 394.7 | 0.11400858 | 287.8
3254.72 | 0.12645 | 4830.18646 | 0.11938 | 2049.06 | 0.1362 | 2211.05 | 0.12942 | 1530.6 | 0.16402 | 1563.3 | 0.16624 | 798.78 | 0.20851 | 632.54 | 0.16598 | 0.10409 | 395.3 | 0.11403858 | 287.8
3255.5 | 0.12647 | 4831.85521 | 0.1194 | 2049.39 | 0.13623 | 2211.39 | 0.12945 | 1530.87 | 0.16405 | 1563.67 | 0.16627 | 798.95 | 0.20856 | 632.67 | 0.16602 | 0.10409 | 395.9 | 0.11408858 | 287.8
3256.2 | 0.12649 | 4833.42344 | 0.11942 | 2049.82 | 0.13626 | 2212.6 | 0.12948 | 1531.32 | 0.16409 | 1564.07 | 0.16631 | 799.17 | 0.2086 | 632.76 | 0.16606 | 0.10409 | 396.4 | 0.11411858 | 287.8
3257.04 | 0.12652 | 4834.67448 | 0.11944 | 2050.34 | 0.13628 | 2212.95 | 0.12951 | 1531.79 | 0.16412 | 1564.64 | 0.16634 | 799.4 | 0.20865 | 632.94 | 0.1661 | 0.10412 | 397 | 0.11414858 | 287.9
3257.7 | 0.12654 | 4835.87604 | 0.11947 | 2050.84 | 0.13631 | 2213.5 | 0.12953 | 1532.25 | 0.16415 | 1565.04 | 0.16638 | 799.52 | 0.20869 | 633.12 | 0.16614 | 0.10412 | 397.6 | 0.11417858 | 287.9
3258.89 | 0.12656 | 4838.74531 | 0.11949 | 2051.27 | 0.13634 | 2213.92 | 0.12956 | 1532.52 | 0.16419 | 1565.37 | 0.16641 | 799.65 | 0.20873 | 633.41 | 0.16619 | 0.10412 | 398.2 | 0.11420858 | 287.9
3259.42 | 0.12659 | 4839.86354 | 0.11951 | 2051.96 | 0.13636 | 2214.76 | 0.12959 | 1532.94 | 0.16422 | 1565.64 | 0.16645 | 799.84 | 0.20878 | 633.52 | 0.16623 | 0.10415 | 398.7 | 0.11423858 | 287.9
3260.12 | 0.12661 | 4840.93125 | 0.11953 | 2052.29 | 0.13639 | 2215.17 | 0.12962 | 1533.17 | 0.16425 | 1566.06 | 0.16649 | 800.12 | 0.20882 | 633.67 | 0.16627 | 0.10415 | 399.3 | 0.11426858 | 287.9
3260.84 | 0.12663 | 4842.16563 | 0.11956 | 2052.63 | 0.13641 | 2215.67 | 0.12965 | 1533.42 | 0.16429 | 1566.39 | 0.16652 | 800.32 | 0.20887 | 633.76 | 0.16632 | 0.10415 | 399.9 | 0.11432858 | 287.9
3261.74 | 0.12665 | 4843.06667 | 0.11958 | 2053.43 | 0.13644 | 2216.42 | 0.12968 | 1533.7 | 0.16432 | 1566.66 | 0.16656 | 800.44 | 0.20891 | 633.87 | 0.16636 | 0.10418 | 400.5 | 0.11435858 | 287.9
3262.63 | 0.12668 | 4844.63542 | 0.1196 | 2054.01 | 0.13646 | 2217.12 | 0.1297 | 1534.29 | 0.16436 | 1566.96 | 0.16659 | 800.54 | 0.20895 | 634.02 | 0.1664 | 0.10418 | 401.1 | 0.11435858 | 287.9
3263.69 | 0.1267 | 4846.55365 | 0.11962 | 2054.39 | 0.13649 | 2217.64 | 0.12973 | 1534.56 | 0.16439 | 1567.49 | 0.16663 | 800.72 | 0.209 | 634.27 | 0.16645 | 0.10418 | 401.6 | 0.11440858 | 287.9
3264.83 | 0.12672 | 4848.08906 | 0.11964 | 2054.93 | 0.13652 | 2218.46 | 0.12976 | 1534.99 | 0.16443 | 1567.74 | 0.16666 | 800.85 | 0.20904 | 634.41 | 0.16649 | 0.10421 | 402.2 | 0.11443858 | 287.9
3265.43 | 0.12674 | 4849.15677 | 0.11967 | 2055.46 | 0.13654 | 2219.01 | 0.12979 | 1535.34 | 0.16446 | 1568.08 | 0.1667 | 800.87 | 0.20909 | 634.54 | 0.16654 | 0.10421 | 402.6 | 0.11446858 | 287.9
3266.23 | 0.12677 | 4850.65833 | 0.11969 | 2055.81 | 0.13657 | 2219.51 | 0.12982 | 1535.61 | 0.1645 | 1568.34 | 0.16674 | 800.94 | 0.20913 | 634.78 | 0.16658 | 0.10421 | 403.2 | 0.11449858 | 287.8
3266.76 | 0.12679 | 4851.69271 | 0.11971 | 2056.35 | 0.13659 | 2220.01 | 0.12985 | 1535.91 | 0.16453 | 1568.78 | 0.16677 | 801.07 | 0.20918 | 634.94 | 0.16663 | 0.10424 | 403.7 | 0.11452858 | 287.9
3267.67 | 0.12681 | 4852.56042 | 0.11973 | 2056.81 | 0.13662 | 2220.75 | 0.12988 | 1536.77 | 0.16457 | 1569.04 | 0.16681 | 801.09 | 0.20922 | 635.16 | 0.16667 | 0.10424 | 404.3 | 0.11455858 | 287.9
3268.67 | 0.12683 | 4853.52813 | 0.11976 | 2057.4 | 0.13665 | 2221.15 | 0.12991 | 1537.07 | 0.1646 | 1569.54 | 0.16684 | 801.1 | 0.20926 | 635.28 | 0.16671 | 0.10427 | 404.7 | 0.11458858 | 287.9
3269.2 | 0.12685 | 4854.8625 | 0.11978 | 2058.28 | 0.13667 | 2221.96 | 0.12994 | 1537.34 | 0.16464 | 1569.96 | 0.16688 | 801.24 | 0.2093 | 635.38 | 0.16676 | 0.10427 | 405.3 | 0.11461858 | 287.9
3269.75 | 0.12688 | 4855.91354 | 0.1198 | 2058.75 | 0.1367 | 2223 | 0.12997 | 1537.69 | 0.16467 | 1570.36 | 0.16691 | 801.44 | 0.20934 | 635.51 | 0.1668 | 0.10429 | 405.5 | 0.11467858 | 287.8
3270.75 | 0.1269 | 4856.66458 | 0.11982 | 2059.08 | 0.13673 | 2223.53 | 0.12999 | 1538.19 | 0.16471 | 1570.76 | 0.16695 | 801.64 | 0.20938 | 635.59 | 0.16685 | 0.10429 | 405.9 | 0.11470858 | 287.9
3271.29 | 0.12692 | 4857.83229 | 0.11985 | 2059.62 | 0.13676 | 2224.08 | 0.13002 | 1538.98 | 0.16475 | 1571.13 | 0.16699 | 801.82 | 0.20942 | 635.81 | 0.16689 | 0.10432 | 406.2 | 0.11473858 | 287.8
3271.82 | 0.12695 | 4859.26719 | 0.11987 | 2060.08 | 0.13678 | 2225.08 | 0.13005 | 1539.28 | 0.16478 | 1571.51 | 0.16702 | 802 | 0.20946 | 636.04 | 0.16693 | 0.10435 | 406.4 | 0.11476858 | 287.8
3272.62 | 0.12697 | 4860.78542 | 0.11989 | 2060.68 | 0.13681 | 2225.75 | 0.13008 | 1540.18 | 0.16482 | 1571.78 | 0.16706 | 802.12 | 0.2095 | 636.29 | 0.16697 | 0.10438 | 406.6 | 0.11478858 | 287.8
3273.42 | 0.12699 | 4862.27031 | 0.11991 | 2061.15 | 0.13684 | 2226.18 | 0.13011 | 1540.73 | 0.16485 | 1572.18 | 0.1671 | 802.24 | 0.20955 | 636.38 | 0.16702 | 0.10441 | 406.7 | 0.11481858 | 287.8
3274.22 | 0.12702 | 4863.15469 | 0.11993 | 2061.6 | 0.13687 | 2226.48 | 0.13014 | 1540.98 | 0.16488 | 1572.45 | 0.16713 | 802.44 | 0.20959 | 636.51 | 0.16706 | 0.10444 | 406.8 | 0.11484858 | 287.8
3275.11 | 0.12704 | 4864.48958 | 0.11996 | 2062.37 | 0.13689 | 2228.02 | 0.13016 | 1541.33 | 0.16492 | 1572.95 | 0.16717 | 802.62 | 0.20963 | 636.61 | 0.1671 | 0.10447 | 406.8 | 0.11487858 | 287.8
3276.29 | 0.12706 | 4866.00781 | 0.11998 | 2063.12 | 0.13692 | 2228.45 | 0.13019 | 1541.68 | 0.16495 | 1573.21 | 0.16721 | 802.74 | 0.20967 | 636.81 | 0.16714 | 0.1045 | 406.8 | 0.11490858 | 287.8
3277.49 | 0.12709 | 4866.69167 | 0.12 | 2063.5 | 0.13695 | 2229.04 | 0.13022 | 1541.96 | 0.16498 | 1573.42 | 0.16725 | 802.86 | 0.20972 | 637.01 | 0.16718 | 0.10453 | 406.9 | 0.11496858 | 287.8
3278.13 | 0.12711 | 4869.31146 | 0.12002 | 2064.55 | 0.13698 | 2229.7 | 0.13025 | 1542.21 | 0.16502 | 1573.97 | 0.16728 | 803.04 | 0.20976 | 637.13 | 0.16723 | 0.10455 | 406.9 | 0.11499858 | 287.8
3278.93 | 0.12714 | 4870.04531 | 0.12005 | 2065.36 | 0.13701 | 2230.62 | 0.13028 | 1542.68 | 0.16505 | 1574.23 | 0.16732 | 803.12 | 0.2098 | 637.33 | 0.16727 | 0.10458 | 407 | 0.11502858 | 287.8
3279.58 | 0.12716 | 4871.09635 | 0.12007 | 2065.84 | 0.13704 | 2231.31 | 0.1303 | 1543.31 | 0.16508 | 1574.5 | 0.16736 | 803.27 | 0.20985 | 637.41 | 0.16731 | 0.10461 | 407 | 0.11505858 | 287.8
3280.65 | 0.12719 | 4872.58125 | 0.12009 | 2066.54 | 0.13707 | 2231.87 | 0.13033 | 1543.58 | 0.16511 | 1575.03 | 0.16739 | 803.37 | 0.20989 | 637.54 | 0.16735 | 0.10464 | 407.2 | 0.11508858 | 287.8
3281.3 | 0.12721 | 4873.24844 | 0.12011 | 2066.96 | 0.1371 | 2232.22 | 0.13036 | 1544.1 | 0.16515 | 1575.57 | 0.16743 | 803.66 | 0.20994 | 637.69 | 0.16739 | 0.10464 | 407.3 | 0.11511858 | 287.8
3281.83 | 0.12724 | 4874.81719 | 0.12014 | 2067.36 | 0.13713 | 2232.84 | 0.13038 | 1544.43 | 0.16518 | 1576.07 | 0.16746 | 803.76 | 0.20998 | 637.85 | 0.16743 | 0.1047 | 407.4 | 0.11513858 | 287.8
3282.6 | 0.12726 | 4876.11823 | 0.12016 | 2067.81 | 0.13716 | 2233.49 | 0.13041 | 1544.7 | 0.16521 | 1576.54 | 0.1675 | 803.86 | 0.21003 | 637.98 | 0.16747 | 0.10473 | 407.4 | 0.11516858 | 287.8
3283.58 | 0.12729 | 4877.70365 | 0.12018 | 2068.41 | 0.13719 | 2233.98 | 0.13044 | 1545.1 | 0.16524 | 1576.87 | 0.16754 | 804.11 | 0.21008 | 638.15 | 0.16751 | 0.10476 | 407.4 | 0.11519858 | 287.8
3284.15 | 0.12731 | 4878.80469 | 0.1202 | 2068.83 | 0.13722 | 2234.54 | 0.13046 | 1545.52 | 0.16527 | 1577.12 | 0.16757 | 804.36 | 0.21012 | 638.2 | 0.16755 | 0.10478 | 407.3 | 0.11525858 | 287.8
3285 | 0.12734 | 4880.52292 | 0.12023 | 2069.49 | 0.13725 | 2235.03 | 0.13049 | 1545.78 | 0.1653 | 1577.64 | 0.16761 | 804.52 | 0.21017 | 638.45 | 0.1676 | 0.10481 | 407.3 | 0.11528858 | 287.8
3285.43 | 0.12736 | 4882.84219 | 0.12025 | 2069.98 | 0.13728 | 2235.51 | 0.13052 | 1546.05 | 0.16533 | 1578.07 | 0.16764 | 804.62 | 0.21022 | 638.51 | 0.16764 | 0.10484 | 407.3 | 0.11531858 | 287.8
3285.97 | 0.12739 | 4883.62656 | 0.12027 | 2070.48 | 0.13731 | 2236.19 | 0.13054 | 1546.55 | 0.16537 | 1578.34 | 0.16768 | 804.79 | 0.21027 | 638.68 | 0.16768 | 0.10487 | 407.4 | 0.11534858 | 287.8
3287.14 | 0.12741 | 4884.6776 | 0.12029 | 2071.08 | 0.13734 | 2236.46 | 0.13057 | 1546.82 | 0.1654 | 1578.7 | 0.16772 | 804.94 | 0.21031 | 638.85 | 0.16772 | 0.1049 | 407.5 | 0.11537858 | 287.8
3288.6 | 0.12744 | 4886.14583 | 0.12031 | 2071.51 | 0.13737 | 2237.13 | 0.13059 | 1547.17 | 0.16543 | 1579.14 | 0.16775 | 805.22 | 0.21036 | 639.1 | 0.16776 | 0.10493 | 407.6 | 0.11540858 | 287.8
3289.45 | 0.12746 | 4887.54688 | 0.12033 | 2071.91 | 0.1374 | 2237.46 | 0.13062 | 1547.79 | 0.16546 | 1579.4 | 0.16779 | 805.29 | 0.21041 | 639.28 | 0.1678 | 0.10496 | 407.7 | 0.11543858 | 287.8
3290.14 | 0.12749 | 4889.28229 | 0.12035 | 2072.21 | 0.13743 | 2237.73 | 0.13065 | 1548.1 | 0.16549 | 1579.84 | 0.16782 | 805.51 | 0.21046 | 639.43 | 0.16784 | 0.10499 | 407.7 | 0.11546858 | 287.8
3291.02 | 0.12751 | 4890.78385 | 0.12037 | 2072.6 | 0.13746 | 2238.3 | 0.13067 | 1548.55 | 0.16552 | 1580.11 | 0.16786 | 805.66 | 0.21051 | 639.53 | 0.16788 | 0.10502 | 407.6 | 0.11548858 | 287.8
3292.46 | 0.12754 | 4891.85156 | 0.12039 | 2073.43 | 0.13749 | 2238.68 | 0.1307 | 1548.87 | 0.16555 | 1580.59 | 0.1679 | 805.81 | 0.21056 | 639.76 | 0.16792 | 0.10507 | 407.5 | 0.11551858 | 287.8
3293.38 | 0.12757 | 4892.91927 | 0.12041 | 2074.23 | 0.13752 | 2239.33 | 0.13073 | 1549.34 | 0.16558 | 1580.89 | 0.16793 | 806.01 | 0.21061 | 639.9 | 0.16796 | 0.1051 | 407.5 | 0.11557858 | 287.8
3293.91 | 0.12759 | 4893.72031 | 0.12043 | 2075.07 | 0.13755 | 2239.97 | 0.13075 | 1550.05 | 0.16561 | 1581.16 | 0.16797 | 806.24 | 0.21066 | 640.05 | 0.168 | 0.10513 | 407.5 | 0.11560858 | 287.8
3294.53 | 0.12762 | 4895.37188 | 0.12045 | 2075.83 | 0.13758 | 2240.48 | 0.13078 | 1550.32 | 0.16564 | 1581.59 | 0.16801 | 806.38 | 0.21071 | 640.15 | 0.16804 | 0.10516 | 407.7 | 0.11563858 | 287.8
3295.39 | 0.12764 | 4897.24062 | 0.12047 | 2076.2 | 0.13761 | 2241.63 | 0.1308 | 1550.64 | 0.16567 | 1582.02 | 0.16804 | 806.51 | 0.21076 | 640.21 | 0.16808 | 0.10516 | 407.8 | 0.11563858 | 287.8
3297.3 | 0.12767 | 4898.67552 | 0.12049 | 2077.25 | 0.13764 | 2243.27 | 0.13083 | 1550.96 | 0.1657 | 1582.29 | 0.16808 | 806.69 | 0.21081 | 640.38 | 0.16812 | 0.10519 | 407.9 | 0.11569858 | 287.8
3298.9 | 0.1277 | 4899.47604 | 0.12052 | 2077.6 | 0.13767 | 2243.99 | 0.13086 | 1551.22 | 0.16573 | 1582.62 | 0.16812 | 806.94 | 0.21086 | 640.51 | 0.16816 | 0.10525 | 408 | 0.11572858 | 287.8
3299.6 | 0.12772 | 4900.26042 | 0.12054 | 2078.17 | 0.1377 | 2244.4 | 0.13089 | 1551.54 | 0.16576 | 1583.01 | 0.16815 | 807.13 | 0.21091 | 640.65 | 0.1682 | 0.10528 | 407.9 | 0.11575858 | 287.8
3300.33 | 0.12775 | 4901.86198 | 0.12056 | 2078.8 | 0.13773 | 2244.69 | 0.13091 | 1551.89 | 0.16579 | 1583.28 | 0.16819 | 807.23 | 0.21096 | 640.71 | 0.16824 | 0.1053 | 407.9 | 0.11578858 | 287.8
3301.03 | 0.12777 | 4902.97969 | 0.12058 | 2079.1 | 0.13776 | 2245.02 | 0.13094 | 1552.29 | 0.16582 | 1583.54 | 0.16822 | 807.33 | 0.21101 | 640.98 | 0.16828 | 0.10533 | 407.9 | 0.11581858 | 287.8
3301.67 | 0.1278 | 4904.18125 | 0.1206 | 2079.64 | 0.13779 | 2245.27 | 0.13097 | 1552.62 | 0.16585 | 1584.13 | 0.16826 | 807.54 | 0.21106 | 641.18 | 0.16832 | 0.10536 | 408 | 0.11586858 | 287.8
3302.57 | 0.12782 | 4904.98177 | 0.12062 | 2081.12 | 0.13782 | 2245.94 | 0.13099 | 1552.89 | 0.16588 | 1584.39 | 0.1683 | 807.71 | 0.21111 | 641.32 | 0.16836 | 0.10539 | 408.1 | 0.11589858 | 287.8
3303.27 | 0.12785 | 4906.31667 | 0.12064 | 2081.47 | 0.13785 | 2246.37 | 0.13102 | 1553.17 | 0.16591 | 1584.73 | 0.16833 | 807.88 | 0.21116 | 641.42 | 0.16839 | 0.10542 | 408.3 | 0.11592858 | 287.8
3303.87 | 0.12787 | 4907.10104 | 0.12066 | 2081.74 | 0.13788 | 2246.62 | 0.13105 | 1553.44 | 0.16594 | 1585.03 | 0.16837 | 808.13 | 0.21121 | 641.55 | 0.16843 | 0.10542 | 408.4 | 0.11595858 | 287.8
3304.9 | 0.1279 | 4907.76823 | 0.12068 | 2082.27 | 0.13791 | 2247.17 | 0.13108 | 1553.89 | 0.16597 | 1585.68 | 0.16841 | 808.21 | 0.21126 | 641.68 | 0.16847 | 0.10548 | 408.4 | 0.11598858 | 287.8
3306.11 | 0.12792 | 4908.50208 | 0.1207 | 2082.81 | 0.13794 | 2247.79 | 0.1311 | 1554.24 | 0.166 | 1586.03 | 0.16844 | 808.44 | 0.2113 | 641.77 | 0.16851 | 0.10551 | 408.5 | 0.11601858 | 287.8
3306.86 | 0.12795 | 4909.43646 | 0.12072 | 2083.49 | 0.13797 | 2248.82 | 0.13113 | 1554.51 | 0.16603 | 1586.36 | 0.16848 | 808.65 | 0.21135 | 641.9 | 0.16855 | 0.10553 | 408.5 | 0.11604858 | 287.8
3307.34 | 0.12797 | 4910.10417 | 0.12074 | 2084.26 | 0.138 | 2249.86 | 0.13116 | 1554.81 | 0.16606 | 1586.76 | 0.16852 | 808.78 | 0.2114 | 641.97 | 0.16859 | 0.10556 | 408.5 | 0.11607858 | 287.8
3307.77 | 0.128 | 4912.43958 | 0.12076 | 2084.86 | 0.13803 | 2250.44 | 0.13119 | 1555.19 | 0.16609 | 1587.06 | 0.16855 | 808.86 | 0.21145 | 642.13 | 0.16863 | 0.10559 | 408.5 | 0.11613858 | 287.8
3308.47 | 0.12802 | 4913.17396 | 0.12079 | 2085.51 | 0.13806 | 2251.26 | 0.13122 | 1555.46 | 0.16612 | 1587.35 | 0.16859 | 809.01 | 0.2115 | 642.28 | 0.16866 | 0.10562 | 408.5 | 0.11616858 | 287.8
3309.01 | 0.12804 | 4915.45937 | 0.12081 | 2085.98 | 0.13809 | 2251.96 | 0.13124 | 1555.74 | 0.16615 | 1587.65 | 0.16863 | 809.16 | 0.21155 | 642.43 | 0.1687 | 0.10565 | 408.4 | 0.11618858 | 287.8
3310.21 | 0.12807 | 4916.31042 | 0.12083 | 2086.41 | 0.13812 | 2252.55 | 0.13127 | 1556.04 | 0.16618 | 1588.08 | 0.16867 | 809.3 | 0.2116 | 642.57 | 0.16874 | 0.10568 | 408.4 | 0.11621858 | 287.8
3311.43 | 0.12809 | 4917.64531 | 0.12085 | 2087.43 | 0.13815 | 2253.18 | 0.1313 | 1556.61 | 0.16621 | 1588.33 | 0.16871 | 809.48 | 0.21164 | 642.85 | 0.16878 | 0.10571 | 408.4 | 0.11624858 | 287.8
3312 | 0.12811 | 4918.39583 | 0.12087 | 2087.93 | 0.13818 | 2253.68 | 0.13133 | 1557.16 | 0.16624 | 1588.66 | 0.16875 | 809.61 | 0.2117 | 642.95 | 0.16882 | 0.10574 | 408.5 | 0.11627858 | 287.8
3312.86 | 0.12814 | 4919.19688 | 0.12089 | 2088.4 | 0.13821 | 2254.18 | 0.13136 | 1557.86 | 0.16627 | 1589.2 | 0.16878 | 809.85 | 0.21175 | 643.13 | 0.16886 | 0.10577 | 408.6 | 0.11630858 | 287.8
3313.6 | 0.12816 | 4920.26458 | 0.12091 | 2088.73 | 0.13824 | 2254.7 | 0.13138 | 1558.7 | 0.16631 | 1589.7 | 0.16882 | 810.01 | 0.2118 | 643.27 | 0.1689 | 0.10579 | 408.8 | 0.11633858 | 287.8
3314.4 | 0.12818 | 4921.98281 | 0.12093 | 2089.35 | 0.13827 | 2255.21 | 0.13141 | 1559.08 | 0.16634 | 1590 | 0.16886 | 810.15 | 0.21184 | 643.37 | 0.16895 | 0.10582 | 409 | 0.11636858 | 287.8
3315.06 | 0.12821 | 4923.05052 | 0.12095 | 2089.61 | 0.1383 | 2255.77 | 0.13144 | 1559.36 | 0.16637 | 1590.38 | 0.1689 | 810.25 | 0.21189 | 643.5 | 0.16899 | 0.10585 | 409.2 | 0.11639858 | 287.8
3316.33 | 0.12823 | 4924.31875 | 0.12098 | 2090.05 | 0.13832 | 2256.95 | 0.13147 | 1559.61 | 0.1664 | 1590.82 | 0.16893 | 810.36 | 0.21194 | 643.7 | 0.16903 | 0.10588 | 409.3 | 0.11642858 | 287.8
3316.87 | 0.12825 | 4925.68698 | 0.121 | 2090.45 | 0.13835 | 2257.47 | 0.1315 | 1559.87 | 0.16643 | 1591.12 | 0.16897 | 810.56 | 0.21199 | 643.93 | 0.16907 | 0.10588 | 409.4 | 0.11645858 | 287.7
3317.38 | 0.12827 | 4926.4875 | 0.12102 | 2090.92 | 0.13838 | 2257.85 | 0.13152 | 1560.47 | 0.16646 | 1591.77 | 0.16901 | 810.66 | 0.21204 | 644.05 | 0.16911 | 0.10591 | 409.5 | 0.11651858 | 287.7
3317.9 | 0.1283 | 4927.6224 | 0.12104 | 2091.6 | 0.13841 | 2258.52 | 0.13155 | 1560.73 | 0.16649 | 1592.25 | 0.16905 | 810.83 | 0.21209 | 644.22 | 0.16915 | 0.10597 | 409.5 | 0.11653858 | 287.8
3318.47 | 0.12832 | 4928.55625 | 0.12106 | 2092.4 | 0.13843 | 2259.32 | 0.13158 | 1561.2 | 0.16652 | 1592.62 | 0.16908 | 810.95 | 0.21213 | 644.35 | 0.1692 | 0.106 | 409.5 | 0.11656858 | 287.7
3319.14 | 0.12834 | 4929.80781 | 0.12108 | 2093.1 | 0.13846 | 2259.99 | 0.1316 | 1561.55 | 0.16655 | 1593.1 | 0.16912 | 811.3 | 0.21218 | 644.45 | 0.16924 | 0.10603 | 409.6 | 0.11659858 | 287.7
3319.79 | 0.12836 | 4931.40937 | 0.12111 | 2093.44 | 0.13849 | 2260.6 | 0.13163 | 1561.87 | 0.16658 | 1593.47 | 0.16916 | 811.4 | 0.21223 | 644.59 | 0.16928 | 0.10605 | 409.6 | 0.11662858 | 287.7
3320.74 | 0.12839 | 4932.31042 | 0.12113 | 2093.7 | 0.13852 | 2261.14 | 0.13166 | 1562.27 | 0.16662 | 1593.9 | 0.1692 | 811.61 | 0.21228 | 644.69 | 0.16932 | 0.10605 | 409.8 | 0.11665858 | 287.7
3321.27 | 0.12841 | 4934.57969 | 0.12115 | 2094.52 | 0.13854 | 2261.67 | 0.13168 | 1562.67 | 0.16665 | 1594.14 | 0.16924 | 811.75 | 0.21233 | 644.79 | 0.16937 | 0.10608 | 409.9 | 0.11668858 | 287.7
3322.57 | 0.12843 | 4936.44792 | 0.12117 | 2095.39 | 0.13857 | 2262.21 | 0.13171 | 1563.05 | 0.16668 | 1594.49 | 0.16928 | 811.92 | 0.21238 | 644.89 | 0.16941 | 0.10611 | 410 | 0.11671858 | 287.7
3323.42 | 0.12845 | 4938.05 | 0.12119 | 2095.94 | 0.1386 | 2262.91 | 0.13174 | 1563.3 | 0.16671 | 1594.75 | 0.16932 | 812.13 | 0.21243 | 645.1 | 0.16945 | 0.10614 | 410.2 | 0.11674858 | 287.7
3324.57 | 0.12848 | 4940.25208 | 0.12121 | 2096.27 | 0.13862 | 2263.31 | 0.13176 | 1563.4 | 0.16674 | 1595.07 | 0.16935 | 812.27 | 0.21248 | 645.34 | 0.1695 | 0.10617 | 410.3 | 0.11677858 | 287.7
3325.18 | 0.1285 | 4942.73802 | 0.12124 | 2097.01 | 0.13865 | 2264.02 | 0.13179 | 1563.79 | 0.16677 | 1595.5 | 0.16939 | 812.38 | 0.21253 | 645.5 | 0.16954 | 0.1062 | 410.3 | 0.11683858 | 287.7
3326.44 | 0.12852 | 4943.65573 | 0.12126 | 2097.39 | 0.13867 | 2264.32 | 0.13181 | 1564.04 | 0.1668 | 1595.76 | 0.16943 | 812.53 | 0.21258 | 645.67 | 0.16958 | 0.10623 | 410.3 | 0.11686858 | 287.7
3326.98 | 0.12854 | 4945.22396 | 0.12128 | 2097.81 | 0.1387 | 2264.82 | 0.13184 | 1564.42 | 0.16683 | 1596.31 | 0.16947 | 812.67 | 0.21262 | 645.84 | 0.16963 | 0.10628 | 410.3 | 0.11689858 | 287.7
3327.73 | 0.12857 | 4946.275 | 0.1213 | 2098.36 | 0.13873 | 2265.29 | 0.13186 | 1564.52 | 0.16686 | 1596.77 | 0.16951 | 812.77 | 0.21267 | 645.97 | 0.16967 | 0.10631 | 410.2 | 0.11691858 | 287.7
3328.26 | 0.12859 | 4947.34271 | 0.12132 | 2098.76 | 0.13875 | 2265.66 | 0.13188 | 1564.79 | 0.16689 | 1597.09 | 0.16955 | 813.15 | 0.21272 | 646.09 | 0.16972 | 0.10634 | 410.2 | 0.11694858 | 287.7
3328.7 | 0.12861 | 4948.26042 | 0.12135 | 2099.37 | 0.13878 | 2266.01 | 0.13191 | 1565.4 | 0.16692 | 1597.36 | 0.16959 | 813.28 | 0.21277 | 646.27 | 0.16976 | 0.10637 | 410.2 | 0.11697858 | 287.7
3329.51 | 0.12864 | 4949.71198 | 0.12137 | 2099.89 | 0.1388 | 2266.38 | 0.13193 | 1565.74 | 0.16695 | 1598.06 | 0.16962 | 813.43 | 0.21282 | 646.37 | 0.16981 | 0.1064 | 410 | 0.11700858 | 287.7
3330.43 | 0.12866 | 4950.91302 | 0.12139 | 2100.38 | 0.13883 | 2266.79 | 0.13196 | 1566.37 | 0.16698 | 1598.56 | 0.16966 | 813.7 | 0.21287 | 646.5 | 0.16985 | 0.10643 | 410 | 0.11703858 | 287.7
3331.2 | 0.12868 | 4951.71406 | 0.12141 | 2100.81 | 0.13886 | 2267.41 | 0.13198 | 1566.62 | 0.167 | 1598.96 | 0.1697 | 813.83 | 0.21292 | 646.67 | 0.1699 | 0.10649 | 409.8 | 0.11706858 | 287.7
3332 | 0.12871 | 4953.24896 | 0.12143 | 2101.44 | 0.13888 | 2267.74 | 0.13201 | 1567.09 | 0.16703 | 1599.41 | 0.16974 | 814.05 | 0.21297 | 646.9 | 0.16994 | 0.10652 | 409.5 | 0.11712858 | 287.7
3332.67 | 0.12873 | 4954.25 | 0.12146 | 2101.81 | 0.13891 | 2268.14 | 0.13203 | 1567.37 | 0.16706 | 1599.84 | 0.16978 | 814.25 | 0.21302 | 647.17 | 0.16999 | 0.10654 | 409.2 | 0.11715858 | 287.7
3333.95 | 0.12876 | 4955.36771 | 0.12148 | 2102.18 | 0.13894 | 2268.9 | 0.13206 | 1567.64 | 0.16709 | 1600.09 | 0.16981 | 814.38 | 0.21307 | 647.31 | 0.17003 | 0.1066 | 409.2 | 0.11718858 | 287.7
3334.9 | 0.12878 | 4956.8026 | 0.1215 | 2102.43 | 0.13897 | 2269.65 | 0.13208 | 1567.91 | 0.16712 | 1600.36 | 0.16985 | 814.58 | 0.21312 | 647.42 | 0.17007 | 0.1066 | 409.4 | 0.11721858 | 287.7
3335.44 | 0.12881 | 4957.52031 | 0.12152 | 2102.83 | 0.13899 | 2270.26 | 0.13211 | 1568.19 | 0.16715 | 1600.84 | 0.16989 | 814.72 | 0.21317 | 647.69 | 0.17012 | 0.10663 | 409.6 | 0.11724858 | 287.7
3335.97 | 0.12883 | 4958.1875 | 0.12154 | 2103.23 | 0.13902 | 2270.73 | 0.13214 | 1568.57 | 0.16718 | 1601.08 | 0.16993 | 814.88 | 0.21322 | 647.94 | 0.17016 | 0.10666 | 409.9 | 0.11726858 | 287.7
3337.05 | 0.12886 | 4959.78958 | 0.12156 | 2103.76 | 0.13905 | 2271.3 | 0.13216 | 1568.97 | 0.16721 | 1601.41 | 0.16996 | 814.99 | 0.21327 | 648.04 | 0.1702 | 0.10669 | 410.1 | 0.11729858 | 287.7
3337.86 | 0.12888 | 4961.42448 | 0.12159 | 2104.26 | 0.13907 | 2271.75 | 0.13219 | 1569.44 | 0.16723 | 1601.71 | 0.17 | 815.15 | 0.21332 | 648.22 | 0.17024 | 0.10669 | 410.3 | 0.11732858 | 287.7
3338.64 | 0.1289 | 4962.175 | 0.12161 | 2104.86 | 0.1391 | 2272.25 | 0.13221 | 1569.86 | 0.16726 | 1602.06 | 0.17004 | 815.32 | 0.21337 | 648.32 | 0.17028 | 0.10675 | 410.2 | 0.11735858 | 287.7
3339.17 | 0.12893 | 4963.3099 | 0.12163 | 2105.16 | 0.13913 | 2272.75 | 0.13223 | 1570.26 | 0.16729 | 1602.33 | 0.17007 | 815.42 | 0.21342 | 648.44 | 0.17032 | 0.10678 | 409.9 | 0.11738858 | 287.7
3340.61 | 0.12895 | 4964.07708 | 0.12165 | 2105.9 | 0.13916 | 2273.2 | 0.13226 | 1570.71 | 0.16732 | 1602.7 | 0.17011 | 815.52 | 0.21347 | 648.64 | 0.17037 | 0.10683 | 409.5 | 0.11744858 | 287.7
3341.78 | 0.12898 | 4965.11146 | 0.12167 | 2106.57 | 0.13918 | 2273.58 | 0.13228 | 1570.96 | 0.16734 | 1603.11 | 0.17015 | 815.67 | 0.21352 | 648.79 | 0.17041 | 0.10686 | 409.4 | 0.11747858 | 287.7
3342.44 | 0.129 | 4966.94688 | 0.12169 | 2107.4 | 0.13921 | 2274.23 | 0.13231 | 1571.23 | 0.16737 | 1603.38 | 0.17019 | 815.84 | 0.21356 | 648.97 | 0.17045 | 0.10689 | 409.6 | 0.11750858 | 287.7
3343.24 | 0.12903 | 4968.18125 | 0.12171 | 2107.97 | 0.13924 | 2274.77 | 0.13233 | 1571.49 | 0.1674 | 1603.68 | 0.17022 | 816 | 0.21361 | 649.11 | 0.17049 | 0.10692 | 409.9 | 0.11753858 | 287.7
3344.16 | 0.12905 | 4969.26563 | 0.12173 | 2108.33 | 0.13927 | 2275.62 | 0.13236 | 1571.88 | 0.16742 | 1604.18 | 0.17026 | 816.22 | 0.21366 | 649.16 | 0.17052 | 0.10692 | 410.2 | 0.11756858 | 287.6
3344.68 | 0.12908 | 4970.05 | 0.12175 | 2108.7 | 0.13929 | 2275.97 | 0.13238 | 1572.38 | 0.16745 | 1604.46 | 0.17029 | 816.34 | 0.21371 | 649.37 | 0.17056 | 0.10695 | 410.4 | 0.11759858 | 287.6
3345.5 | 0.1291 | 4970.83437 | 0.12177 | 2109.14 | 0.13932 | 2276.49 | 0.13241 | 1572.75 | 0.16748 | 1604.96 | 0.17033 | 816.47 | 0.21376 | 649.51 | 0.1706 | 0.10698 | 410.7 | 0.11761858 | 287.9
3346.6 | 0.12913 | 4972.16875 | 0.12179 | 2109.75 | 0.13935 | 2277.3 | 0.13243 | 1573.06 | 0.1675 | 1605.28 | 0.17037 | 816.6 | 0.21381 | 649.72 | 0.17064 | 0.10701 | 410.7 | 0.11767858 | 288
3347.55 | 0.12915 | 4973.50365 | 0.12181 | 2110.55 | 0.13938 | 2278.21 | 0.13246 | 1573.38 | 0.16753 | 1605.53 | 0.1704 | 816.8 | 0.21386 | 649.82 | 0.17068 | 0.10706 | 410.2 | 0.11770858 | 287.9
3348.7 | 0.12918 | 4974.68802 | 0.12183 | 2111.29 | 0.13941 | 2278.62 | 0.13248 | 1573.5 | 0.16756 | 1606.17 | 0.17044 | 816.95 | 0.2139 | 649.96 | 0.17072 | 0.10709 | 409.6 | 0.11773858 | 287.9
3349.52 | 0.1292 | 4976.03958 | 0.12185 | 2111.95 | 0.13943 | 2278.96 | 0.13251 | 1573.6 | 0.16759 | 1606.7 | 0.17047 | 817.14 | 0.21395 | 650.01 | 0.17076 | 0.10715 | 409.5 | 0.11776858 | 287.9
3350.15 | 0.12923 | 4977.67448 | 0.12187 | 2112.44 | 0.13946 | 2280.07 | 0.13253 | 1574.18 | 0.16761 | 1606.98 | 0.17051 | 817.37 | 0.214 | 650.14 | 0.1708 | 0.10715 | 409.7 | 0.11779858 | 287.9
3350.97 | 0.12925 | 4978.97604 | 0.12189 | 2112.99 | 0.13949 | 2280.52 | 0.13256 | 1574.66 | 0.16764 | 1607.48 | 0.17055 | 817.62 | 0.21405 | 650.19 | 0.17084 | 0.10718 | 410.1 | 0.11782858 | 287.9
3351.82 | 0.12927 | 4980.07708 | 0.12191 | 2113.54 | 0.13952 | 2280.99 | 0.13258 | 1574.98 | 0.16767 | 1608.1 | 0.17058 | 817.75 | 0.2141 | 650.39 | 0.17088 | 0.10718 | 410.4 | 0.11785858 | 287.9
3352.85 | 0.1293 | 4980.87812 | 0.12193 | 2113.86 | 0.13955 | 2281.34 | 0.13261 | 1575.33 | 0.1677 | 1608.57 | 0.17062 | 817.94 | 0.21414 | 650.51 | 0.17092 | 0.10724 | 410.7 | 0.11788858 | 287.9
3353.4 | 0.12932 | 4982.14583 | 0.12195 | 2114.42 | 0.13958 | 2281.76 | 0.13263 | 1575.65 | 0.16773 | 1608.92 | 0.17066 | 818.19 | 0.21419 | 650.69 | 0.17096 | 0.10724 | 411 | 0.11791858 | 287.9
3354.14 | 0.12935 | 4983.68073 | 0.12197 | 2115.02 | 0.1396 | 2282.49 | 0.13266 | 1576 | 0.16776 | 1609.17 | 0.17069 | 818.32 | 0.21424 | 650.79 | 0.171 | 0.10727 | 411.1 | 0.11796858 | 287.9
3355.01 | 0.12937 | 4985.73281 | 0.12199 | 2115.74 | 0.13963 | 2283.54 | 0.13269 | 1576.27 | 0.16779 | 1609.4 | 0.17073 | 818.44 | 0.21429 | 650.93 | 0.17104 | 0.10732 | 410.8 | 0.11799858 | 287.9
3355.77 | 0.12939 | 4986.45052 | 0.12201 | 2116.46 | 0.13966 | 2284.08 | 0.13271 | 1576.53 | 0.16781 | 1609.67 | 0.17077 | 818.54 | 0.21433 | 651.09 | 0.17107 | 0.10738 | 410.1 | 0.11802858 | 287.9
3356.44 | 0.12942 | 4988.41927 | 0.12203 | 2116.88 | 0.13969 | 2284.55 | 0.13274 | 1576.78 | 0.16784 | 1610.05 | 0.1708 | 818.67 | 0.21438 | 651.16 | 0.17111 | 0.10741 | 410 | 0.11805858 | 287.9
3356.96 | 0.12944 | 4989.27031 | 0.12205 | 2117.28 | 0.13972 | 2285.38 | 0.13277 | 1577.23 | 0.16787 | 1610.32 | 0.17084 | 818.81 | 0.21443 | 651.28 | 0.17115 | 0.10744 | 410.2 | 0.11808858 | 287.9
3358.51 | 0.12946 | 4990.53802 | 0.12207 | 2117.59 | 0.13975 | 2285.75 | 0.1328 | 1577.77 | 0.1679 | 1610.62 | 0.17088 | 818.96 | 0.21447 | 651.58 | 0.17119 | 0.10747 | 410.5 | 0.11811858 | 287.9
3359.04 | 0.12948 | 4991.45573 | 0.12209 | 2118.14 | 0.13978 | 2286.2 | 0.13282 | 1578.02 | 0.16792 | 1611.02 | 0.17092 | 819.09 | 0.21452 | 651.71 | 0.17123 | 0.10747 | 410.7 | 0.11814858 | 287.9
3359.59 | 0.12951 | 4992.82396 | 0.12211 | 2118.54 | 0.13981 | 2286.7 | 0.13285 | 1578.28 | 0.16795 | 1611.37 | 0.17095 | 819.22 | 0.21457 | 651.84 | 0.17126 | 0.1075 | 411 | 0.11817858 | 287.9
3360.55 | 0.12953 | 4993.825 | 0.12213 | 2119.33 | 0.13984 | 2287.05 | 0.13288 | 1578.58 | 0.16798 | 1611.72 | 0.17099 | 819.36 | 0.21462 | 651.98 | 0.1713 | 0.10753 | 411.3 | 0.11820858 | 287.8
3361.38 | 0.12955 | 4995.6099 | 0.12215 | 2119.95 | 0.13987 | 2287.62 | 0.1329 | 1578.99 | 0.16801 | 1611.97 | 0.17103 | 819.42 | 0.21467 | 652.04 | 0.17134 | 0.10755 | 411.4 | 0.11826858 | 287.9
3362.3 | 0.12957 | 4996.6776 | 0.12217 | 2120.7 | 0.1399 | 2288.32 | 0.13293 | 1579.35 | 0.16804 | 1612.29 | 0.17107 | 819.67 | 0.21472 | 652.21 | 0.17138 | 0.10758 | 411.2 | 0.11829858 | 287.9
3362.95 | 0.1296 | 4997.72917 | 0.12219 | 2121.51 | 0.13993 | 2288.75 | 0.13295 | 1579.62 | 0.16806 | 1612.82 | 0.1711 | 819.92 | 0.21477 | 652.26 | 0.17142 | 0.10764 | 410.7 | 0.11831858 | 287.8
3363.85 | 0.12962 | 4998.78021 | 0.12221 | 2121.87 | 0.13995 | 2289.13 | 0.13298 | 1580.12 | 0.16809 | 1613.16 | 0.17114 | 820.14 | 0.21481 | 652.46 | 0.17146 | 0.10767 | 410.5 | 0.11834858 | 287.9
3364.52 | 0.12964 | 4999.66406 | 0.12223 | 2122.2 | 0.13998 | 2289.47 | 0.13301 | 1580.5 | 0.16812 | 1613.59 | 0.17118 | 820.24 | 0.21486 | 652.59 | 0.1715 | 0.1077 | 410.6 | 0.11837858 | 287.8
3365.55 | 0.12966 | 5000.73229 | 0.12226 | 2122.53 | 0.14001 | 2290.15 | 0.13303 | 1581.1 | 0.16814 | 1614.07 | 0.17122 | 820.42 | 0.21491 | 652.66 | 0.17154 | 0.10773 | 410.9 | 0.11840858 | 287.8
3366.13 | 0.12968 | 5002.05 | 0.12228 | 2123.37 | 0.14004 | 2290.92 | 0.13306 | 1581.44 | 0.16817 | 1614.39 | 0.17126 | 820.54 | 0.21496 | 652.74 | 0.17158 | 0.10773 | 411.2 | 0.11843858 | 287.8
3366.59 | 0.1297 | 5003.05104 | 0.1223 | 2124.1 | 0.14007 | 2291.32 | 0.13309 | 1581.82 | 0.1682 | 1614.93 | 0.1713 | 820.62 | 0.21501 | 653.04 | 0.17162 | 0.10776 | 411.5 | 0.11846858 | 287.8
3367 | 0.12972 | 5004.18542 | 0.12232 | 2124.42 | 0.1401 | 2291.69 | 0.13311 | 1582.09 | 0.16823 | 1615.26 | 0.17134 | 820.86 | 0.21506 | 653.18 | 0.17166 | 0.10778 | 411.8 | 0.11852858 | 287.8
3367.7 | 0.12975 | 5005.82083 | 0.12234 | 2125.05 | 0.14013 | 2292.3 | 0.13314 | 1582.37 | 0.16825 | 1615.46 | 0.17138 | 821.04 | 0.21511 | 653.31 | 0.1717 | 0.10778 | 412.1 | 0.11855858 | 287.8
3368.22 | 0.12977 | 5007.28906 | 0.12236 | 2125.54 | 0.14016 | 2292.67 | 0.13316 | 1582.67 | 0.16828 | 1616.03 | 0.17142 | 821.22 | 0.21515 | 653.66 | 0.17175 | 0.10781 | 412.1 | 0.11858858 | 287.8
3369.57 | 0.12979 | 5008.13958 | 0.12238 | 2126.12 | 0.14019 | 2292.95 | 0.13319 | 1582.92 | 0.16831 | 1616.29 | 0.17146 | 821.43 | 0.2152 | 653.93 | 0.17179 | 0.10787 | 412.1 | 0.11861858 | 287.8
3370.21 | 0.12981 | 5009.24115 | 0.12241 | 2126.57 | 0.14021 | 2293.39 | 0.13321 | 1583.19 | 0.16834 | 1616.89 | 0.1715 | 821.63 | 0.21525 | 654.06 | 0.17183 | 0.1079 | 411.5 | 0.11864858 | 287.8
3370.69 | 0.12983 | 5010.34219 | 0.12243 | 2127.27 | 0.14024 | 2294.27 | 0.13324 | 1583.51 | 0.16837 | 1617.21 | 0.17154 | 821.73 | 0.2153 | 654.26 | 0.17187 | 0.10796 | 411.3 | 0.11867858 | 287.8
3371.54 | 0.12985 | 5011.37656 | 0.12245 | 2127.7 | 0.14027 | 2295.02 | 0.13326 | 1584.01 | 0.1684 | 1617.56 | 0.17158 | 821.89 | 0.21535 | 654.4 | 0.17191 | 0.10799 | 411.4 | 0.11869858 | 287.8
3372.48 | 0.12987 | 5012.44427 | 0.12247 | 2128.56 | 0.1403 | 2295.96 | 0.13329 | 1584.37 | 0.16842 | 1618.1 | 0.17162 | 822.01 | 0.2154 | 654.56 | 0.17195 | 0.10799 | 411.6 | 0.11872858 | 287.8
3373.06 | 0.12989 | 5013.99583 | 0.12249 | 2128.99 | 0.14032 | 2296.46 | 0.13332 | 1584.66 | 0.16845 | 1618.33 | 0.17166 | 822.26 | 0.21545 | 654.76 | 0.172 | 0.10802 | 411.9 | 0.11875858 | 287.8
3373.74 | 0.12991 | 5015.41406 | 0.12251 | 2129.47 | 0.14035 | 2296.88 | 0.13334 | 1585.16 | 0.16848 | 1618.83 | 0.1717 | 822.44 | 0.2155 | 654.98 | 0.17204 | 0.10804 | 412.3 | 0.11878858 | 287.8
3374.34 | 0.12993 | 5016.48177 | 0.12253 | 2130.07 | 0.14038 | 2297.23 | 0.13337 | 1585.48 | 0.16851 | 1619.41 | 0.17174 | 822.53 | 0.21555 | 655.11 | 0.17208 | 0.10804 | 412.5 | 0.11884858 | 287.8
3375.28 | 0.12995 | 5018.46719 | 0.12256 | 2130.54 | 0.14041 | 2297.93 | 0.13339 | 1585.73 | 0.16854 | 1619.78 | 0.17178 | 822.73 | 0.21559 | 655.25 | 0.17212 | 0.10807 | 412.8 | 0.11887858 | 287.8
3375.78 | 0.12997 | 5019.21823 | 0.12258 | 2131.28 | 0.14044 | 2298.73 | 0.13342 | 1586.08 | 0.16856 | 1620.05 | 0.17182 | 822.79 | 0.21564 | 655.38 | 0.17216 | 0.1081 | 413 | 0.11890858 | 287.8
3376.41 | 0.13 | 5020.00208 | 0.1226 | 2131.58 | 0.14046 | 2299.63 | 0.13344 | 1586.44 | 0.16859 | 1620.45 | 0.17186 | 822.94 | 0.21569 | 655.51 | 0.1722 | 0.10862 | 397.1 | 0.11893858 | 287.8
3376.83 | 0.13002 | 5021.57083 | 0.12262 | 2132.74 | 0.14049 | 2300.53 | 0.13347 | 1586.71 | 0.16862 | 1620.75 | 0.1719 | 823.21 | 0.21574 | 655.65 | 0.17224 | 0.10865 | 397.8 | 0.11896858 | 287.8
3377.56 | 0.13004 | 5023.45573 | 0.12264 | 2133.29 | 0.14052 | 2300.86 | 0.1335 | 1587.04 | 0.16865 | 1621.01 | 0.17194 | 823.33 | 0.21578 | 655.81 | 0.17228 | 0.10865 | 398.3 | 0.11899858 | 287.8
3378.05 | 0.13006 | 5024.75729 | 0.12266 | 2133.78 | 0.14055 | 2301.73 | 0.13352 | 1587.64 | 0.16868 | 1621.58 | 0.17198 | 823.51 | 0.21583 | 655.95 | 0.17232 | 0.10865 | 398.9 | 0.11902858 | 287.8
3378.85 | 0.13008 | 5025.825 | 0.12268 | 2134.21 | 0.14058 | 2302.13 | 0.13355 | 1587.91 | 0.16871 | 1622.52 | 0.17203 | 823.59 | 0.21588 | 656.05 | 0.17236 | 0.10868 | 399.5 | 0.11904858 | 287.8
3379.95 | 0.1301 | 5027.00938 | 0.1227 | 2135 | 0.14061 | 2302.58 | 0.13357 | 1588.14 | 0.16874 | 1623.03 | 0.17207 | 823.71 | 0.21593 | 656.18 | 0.1724 | 0.10868 | 400 | 0.11907858 | 287.8
3380.63 | 0.13012 | 5027.81042 | 0.12272 | 2135.46 | 0.14064 | 2302.91 | 0.1336 | 1588.48 | 0.16877 | 1623.2 | 0.17212 | 823.94 | 0.21597 | 656.31 | 0.17244 | 0.10868 | 400.7 | 0.11910858 | 287.8
3381.38 | 0.13015 | 5028.99479 | 0.12274 | 2135.9 | 0.14066 | 2303.37 | 0.13363 | 1588.7 | 0.1688 | 1623.47 | 0.17216 | 824.06 | 0.21602 | 656.45 | 0.17248 | 0.10868 | 401.2 | 0.11913858 | 287.8
3382.13 | 0.13017 | 5029.72917 | 0.12277 | 2136.4 | 0.14069 | 2304.1 | 0.13365 | 1588.96 | 0.16883 | 1624.13 | 0.1722 | 824.26 | 0.21607 | 656.58 | 0.17252 | 0.10871 | 401.8 | 0.11919858 | 287.8
3382.69 | 0.13019 | 5031.41406 | 0.12279 | 2136.85 | 0.14072 | 2304.63 | 0.13368 | 1589.23 | 0.16886 | 1624.42 | 0.17225 | 824.36 | 0.21611 | 656.81 | 0.17256 | 0.10871 | 402.4 | 0.11922858 | 287.8
3383.74 | 0.13021 | 5033.61667 | 0.12281 | 2137.21 | 0.14075 | 2305.05 | 0.13371 | 1589.43 | 0.16889 | 1624.69 | 0.17229 | 824.55 | 0.21616 | 656.98 | 0.1726 | 0.10871 | 402.9 | 0.11925858 | 287.7
3384.52 | 0.13024 | 5034.65104 | 0.12283 | 2137.48 | 0.14078 | 2305.65 | 0.13373 | 1589.7 | 0.16892 | 1625.25 | 0.17234 | 824.73 | 0.2162 | 657.08 | 0.17264 | 0.10874 | 403.5 | 0.11928858 | 287.7
3385.07 | 0.13026 | 5036.11927 | 0.12285 | 2137.82 | 0.14081 | 2306.18 | 0.13376 | 1590.36 | 0.16895 | 1625.75 | 0.17238 | 824.86 | 0.21625 | 657.22 | 0.17268 | 0.10874 | 404 | 0.11931858 | 287.8
3386.39 | 0.13028 | 5037.6875 | 0.12287 | 2138.15 | 0.14084 | 2306.87 | 0.13379 | 1590.63 | 0.16898 | 1626.09 | 0.17243 | 824.98 | 0.2163 | 657.42 | 0.17272 | 0.10874 | 404.6 | 0.11934858 | 287.8
3386.99 | 0.1303 | 5039.23906 | 0.12289 | 2138.58 | 0.14087 | 2307.42 | 0.13382 | 1590.93 | 0.16901 | 1626.45 | 0.17247 | 825.3 | 0.21634 | 657.55 | 0.17276 | 0.10877 | 405.3 | 0.11937858 | 287.8
3387.79 | 0.13033 | 5040.55729 | 0.12291 | 2139.6 | 0.1409 | 2307.87 | 0.13384 | 1591.21 | 0.16904 | 1626.72 | 0.17252 | 825.4 | 0.21639 | 657.82 | 0.1728 | 0.10877 | 405.8 | 0.11942858 | 287.7
3388.63 | 0.13035 | 5041.29115 | 0.12293 | 2140.73 | 0.14093 | 2308.3 | 0.13387 | 1591.55 | 0.16908 | 1626.99 | 0.17256 | 825.48 | 0.21644 | 657.95 | 0.17284 | 0.10877 | 406.4 | 0.11942858 | 287.8
3389.51 | 0.13037 | 5043.39323 | 0.12296 | 2141.64 | 0.14096 | 2309 | 0.1339 | 1591.82 | 0.16911 | 1627.69 | 0.17261 | 825.65 | 0.21648 | 658.05 | 0.17288 | 0.10879 | 406.9 | 0.11945858 | 287.7
3390.38 | 0.1304 | 5044.39427 | 0.12298 | 2141.99 | 0.14099 | 2309.34 | 0.13393 | 1592.28 | 0.16914 | 1628.41 | 0.17265 | 825.86 | 0.21653 | 658.08 | 0.17292 | 0.10879 | 407.4 | 0.11951858 | 287.8
3391.06 | 0.13042 | 5045.67917 | 0.123 | 2142.82 | 0.14102 | 2309.96 | 0.13395 | 1592.95 | 0.16917 | 1628.96 | 0.1727 | 825.98 | 0.21657 | 658.18 | 0.17296 | 0.10879 | 408 | 0.11954858 | 287.8
3392.23 | 0.13044 | 5047.53125 | 0.12302 | 2143.15 | 0.14105 | 2310.66 | 0.13398 | 1593.22 | 0.1692 | 1629.41 | 0.17274 | 826.1 | 0.21662 | 658.25 | 0.173 | 0.10882 | 408.5 | 0.11957858 | 287.8
3393.01 | 0.13047 | 5048.29844 | 0.12304 | 2143.65 | 0.14108 | 2311.64 | 0.13401 | 1593.63 | 0.16923 | 1629.84 | 0.17279 | 826.11 | 0.21666 | 658.32 | 0.17304 | 0.10882 | 409 | 0.11960858 | 287.8
3393.5 | 0.13049 | 5049.06615 | 0.12306 | 2144.14 | 0.14111 | 2312.24 | 0.13404 | 1594.05 | 0.16926 | 1630.31 | 0.17283 | 826.15 | 0.21671 | 658.48 | 0.17308 | 0.10885 | 409.5 | 0.11963858 | 287.8
3394.1 | 0.13052 | 5050.06719 | 0.12308 | 2144.47 | 0.14114 | 2312.94 | 0.13406 | 1594.3 | 0.16929 | 1630.56 | 0.17288 | 826.28 | 0.21675 | 658.55 | 0.17312 | 0.10885 | 410 | 0.11966858 | 287.8
3395.13 | 0.13054 | 5051.35156 | 0.1231 | 2145.07 | 0.14117 | 2313.63 | 0.13409 | 1594.89 | 0.16932 | 1630.89 | 0.17292 | 826.66 | 0.2168 | 658.65 | 0.17316 | 0.10885 | 410.5 | 0.11972858 | 287.8
3396.33 | 0.13056 | 5052.1526 | 0.12312 | 2146.02 | 0.1412 | 2313.98 | 0.13412 | 1595.29 | 0.16935 | 1631.51 | 0.17296 | 826.85 | 0.21685 | 658.7 | 0.1732 | 0.10888 | 410.9 | 0.11974858 | 287.8
3397.25 | 0.13059 | 5053.22031 | 0.12314 | 2146.29 | 0.14123 | 2315.49 | 0.13414 | 1595.55 | 0.16938 | 1631.89 | 0.17301 | 827.03 | 0.21689 | 658.8 | 0.17324 | 0.10888 | 411.3 | 0.11977858 | 287.8
3398.05 | 0.13061 | 5054.15469 | 0.12316 | 2146.87 | 0.14126 | 2315.94 | 0.13417 | 1596.14 | 0.16941 | 1632.23 | 0.17305 | 827.16 | 0.21694 | 658.97 | 0.17328 | 0.10891 | 411.7 | 0.11980858 | 287.8
3398.59 | 0.13063 | 5055.2224 | 0.12318 | 2147.39 | 0.14129 | 2316.38 | 0.1342 | 1596.44 | 0.16944 | 1632.69 | 0.17309 | 827.31 | 0.21699 | 659.1 | 0.17333 | 0.10894 | 412 | 0.11983858 | 287.8
3399.34 | 0.13066 | 5056.49062 | 0.1232 | 2147.81 | 0.14132 | 2316.73 | 0.13423 | 1596.82 | 0.16947 | 1633.09 | 0.17314 | 827.56 | 0.21703 | 659.28 | 0.17337 | 0.10897 | 412.1 | 0.11986858 | 287.8
3399.84 | 0.13068 | 5057.49167 | 0.12323 | 2148.66 | 0.14135 | 2317.11 | 0.13425 | 1597.09 | 0.1695 | 1633.46 | 0.17318 | 827.68 | 0.21708 | 659.35 | 0.17341 | 0.109 | 411.9 | 0.11989858 | 287.8
3400.64 | 0.13071 | 5059.12656 | 0.12325 | 2149.13 | 0.14138 | 2317.65 | 0.13428 | 1597.34 | 0.16953 | 1633.9 | 0.17322 | 827.82 | 0.21713 | 659.52 | 0.17345 | 0.10902 | 411.7 | 0.11992858 | 287.8
3401.15 | 0.13073 | 5059.89427 | 0.12327 | 2149.71 | 0.14141 | 2317.98 | 0.13431 | 1597.6 | 0.16956 | 1634.16 | 0.17327 | 827.85 | 0.21718 | 659.73 | 0.1735 | 0.10905 | 411.7 | 0.11995858 | 287.8
3401.94 | 0.13075 | 5061.62917 | 0.12329 | 2151.01 | 0.14144 | 2319.01 | 0.13434 | 1598.11 | 0.16959 | 1634.86 | 0.17331 | 828.02 | 0.21723 | 659.87 | 0.17354 | 0.10908 | 411.7 | 0.11998858 | 287.8
3402.87 | 0.13078 | 5062.31302 | 0.12331 | 2151.6 | 0.14147 | 2320.03 | 0.13436 | 1598.71 | 0.16962 | 1635.76 | 0.17335 | 828.22 | 0.21728 | 660 | 0.17358 | 0.10911 | 411.8 | 0.12004858 | 287.8
3403.49 | 0.1308 | 5063.44792 | 0.12333 | 2152.08 | 0.1415 | 2320.85 | 0.13439 | 1598.96 | 0.16965 | 1636.21 | 0.17339 | 828.33 | 0.21733 | 660.25 | 0.17362 | 0.10914 | 412 | 0.12007858 | 287.8
3404.69 | 0.13082 | 5064.38229 | 0.12335 | 2152.53 | 0.14153 | 2321.22 | 0.13442 | 1599.29 | 0.16968 | 1636.61 | 0.17344 | 828.43 | 0.21738 | 660.45 | 0.17367 | 0.10917 | 412.1 | 0.12009858 | 287.7
3405.43 | 0.13085 | 5066.16719 | 0.12337 | 2153.15 | 0.14156 | 2321.78 | 0.13445 | 1599.69 | 0.1697 | 1636.88 | 0.17348 | 828.57 | 0.21743 | 660.64 | 0.17371 | 0.1092 | 412.3 | 0.12012858 | 287.8
3406.64 | 0.13087 | 5067.21823 | 0.12339 | 2153.56 | 0.14158 | 2322.57 | 0.13448 | 1600.14 | 0.16973 | 1637.22 | 0.17352 | 828.82 | 0.21748 | 660.89 | 0.17375 | 0.10923 | 412.3 | 0.12015858 | 287.7
3407.38 | 0.13089 | 5068.75365 | 0.12341 | 2154.2 | 0.14161 | 2323.07 | 0.13451 | 1600.61 | 0.16976 | 1637.62 | 0.17356 | 828.85 | 0.21753 | 661.14 | 0.1738 | 0.10926 | 412.3 | 0.12018858 | 287.7
3408.18 | 0.13091 | 5069.95469 | 0.12343 | 2154.93 | 0.14164 | 2323.52 | 0.13454 | 1600.92 | 0.16979 | 1637.88 | 0.17361 | 828.97 | 0.21758 | 661.3 | 0.17384 | 0.10928 | 412.2 | 0.12021858 | 287.7
3409.3 | 0.13094 | 5070.7724 | 0.12344 | 2155.33 | 0.14167 | 2324.3 | 0.13457 | 1601.17 | 0.16982 | 1638.42 | 0.17365 | 829.12 | 0.21764 | 661.4 | 0.17389 | 0.10931 | 412.1 | 0.12024858 | 287.7
3409.83 | 0.13096 | 5071.50677 | 0.12346 | 2155.8 | 0.1417 | 2325.09 | 0.1346 | 1601.43 | 0.16985 | 1638.82 | 0.17369 | 829.45 | 0.21769 | 661.6 | 0.17393 | 0.10934 | 412.1 | 0.12030858 | 287.7
3410.61 | 0.13098 | 5072.79115 | 0.12348 | 2156.13 | 0.14173 | 2325.99 | 0.13463 | 1601.69 | 0.16988 | 1639.13 | 0.17374 | 829.62 | 0.21774 | 661.8 | 0.17397 | 0.1094 | 412.2 | 0.12033858 | 287.7
3411.15 | 0.131 | 5074.87656 | 0.1235 | 2157.07 | 0.14175 | 2326.37 | 0.13466 | 1602.11 | 0.16991 | 1639.52 | 0.17378 | 829.75 | 0.21779 | 661.9 | 0.17402 | 0.1094 | 412.3 | 0.12036858 | 287.7
3411.68 | 0.13103 | 5076.12812 | 0.12352 | 2157.79 | 0.14178 | 2327.09 | 0.13469 | 1602.38 | 0.16994 | 1639.92 | 0.17382 | 829.92 | 0.21785 | 661.97 | 0.17406 | 0.10943 | 412.4 | 0.12039858 | 287.7
3412.45 | 0.13105 | 5076.99583 | 0.12354 | 2158.2 | 0.14181 | 2327.82 | 0.13471 | 1602.64 | 0.16997 | 1640.42 | 0.17386 | 830.23 | 0.2179 | 662.2 | 0.17411 | 0.10946 | 412.6 | 0.12042858 | 287.7
3413.48 | 0.13107 | 5078.38021 | 0.12356 | 2158.87 | 0.14184 | 2328.49 | 0.13474 | 1602.71 | 0.17 | 1640.65 | 0.17391 | 830.37 | 0.21795 | 662.35 | 0.17415 | 0.10949 | 412.7 | 0.12044858 | 287.7
3414.12 | 0.13109 | 5079.96563 | 0.12358 | 2159.42 | 0.14186 | 2329.48 | 0.13477 | 1603.08 | 0.17003 | 1640.97 | 0.17395 | 830.62 | 0.218 | 662.45 | 0.17419 | 0.10952 | 412.7 | 0.12047858 | 287.7
3414.75 | 0.13111 | 5081.03333 | 0.1236 | 2159.72 | 0.14189 | 2330.09 | 0.1348 | 1603.34 | 0.17006 | 1641.24 | 0.17399 | 830.75 | 0.21806 | 662.64 | 0.17424 | 0.10954 | 412.6 | 0.12050858 | 287.6
3415.69 | 0.13114 | 5082.10104 | 0.12362 | 2160.06 | 0.14192 | 2330.48 | 0.13483 | 1603.61 | 0.17009 | 1641.77 | 0.17404 | 830.87 | 0.21811 | 662.82 | 0.17428 | 0.10957 | 412.5 | 0.12053858 | 287.6
3416.34 | 0.13116 | 5083.06875 | 0.12364 | 2160.46 | 0.14194 | 2330.88 | 0.13486 | 1604.01 | 0.17012 | 1642.27 | 0.17408 | 831.12 | 0.21816 | 662.92 | 0.17432 | 0.10963 | 412.4 | 0.12062858 | 287.6
3416.94 | 0.13118 | 5084.38646 | 0.12366 | 2160.89 | 0.14197 | 2331.14 | 0.13489 | 1604.43 | 0.17015 | 1642.54 | 0.17412 | 831.32 | 0.21822 | 663.17 | 0.17437 | 0.10966 | 412.5 | 0.12068858 | 287.6
3417.52 | 0.1312 | 5085.42135 | 0.12368 | 2161.27 | 0.14199 | 2332 | 0.13492 | 1604.93 | 0.17019 | 1642.8 | 0.17417 | 831.59 | 0.21827 | 663.36 | 0.17441 | 0.10966 | 412.6 | 0.12071858 | 287.7
3418.09 | 0.13122 | 5086.17188 | 0.1237 | 2161.81 | 0.14202 | 2332.66 | 0.13495 | 1605.31 | 0.17022 | 1643.54 | 0.17421 | 831.79 | 0.21832 | 663.51 | 0.17445 | 0.10969 | 412.8 | 0.12071858 | 287.6
3418.62 | 0.13124 | 5087.50677 | 0.12372 | 2162.59 | 0.14204 | 2333.6 | 0.13498 | 1605.58 | 0.17025 | 1644.06 | 0.17425 | 831.92 | 0.21838 | 663.67 | 0.1745 | 0.10972 | 413 | 0.12077858 | 287.6
3419.96 | 0.13127 | 5088.70781 | 0.12374 | 2162.97 | 0.14207 | 2334.06 | 0.13501 | 1606.05 | 0.17028 | 1644.64 | 0.17429 | 832.17 | 0.21843 | 663.81 | 0.17454 | 0.10975 | 413.1 | 0.12080858 | 287.6
3420.63 | 0.13129 | 5090.30938 | 0.12377 | 2163.61 | 0.1421 | 2334.56 | 0.13504 | 1606.31 | 0.17031 | 1644.94 | 0.17434 | 832.32 | 0.21849 | 663.91 | 0.17458 | 0.10977 | 413.1 | 0.12082858 | 287.6
3421.24 | 0.13131 | 5091.34375 | 0.12379 | 2164.03 | 0.14212 | 2335.28 | 0.13507 | 1606.7 | 0.17035 | 1645.36 | 0.17438 | 832.45 | 0.21854 | 664.06 | 0.17462 | 0.1098 | 413.1 | 0.12085858 | 287.6
3422.19 | 0.13133 | 5092.94583 | 0.12381 | 2164.41 | 0.14214 | 2335.95 | 0.1351 | 1607.05 | 0.17038 | 1645.74 | 0.17442 | 832.59 | 0.2186 | 664.19 | 0.17466 | 0.10986 | 412.9 | 0.12088858 | 287.6
3422.66 | 0.13135 | 5093.84687 | 0.12383 | 2164.91 | 0.14217 | 2336.8 | 0.13513 | 1607.51 | 0.17041 | 1646.02 | 0.17446 | 832.69 | 0.21865 | 664.27 | 0.17471 | 0.10989 | 412.8 | 0.12091858 | 287.6
3423.56 | 0.13137 | 5094.61406 | 0.12385 | 2165.38 | 0.14219 | 2337.62 | 0.13516 | 1607.85 | 0.17044 | 1646.26 | 0.17451 | 832.85 | 0.21871 | 664.44 | 0.17475 | 0.10992 | 412.8 | 0.12097858 | 287.6
3424.16 | 0.13139 | 5096.06562 | 0.12387 | 2165.66 | 0.14222 | 2338.35 | 0.13519 | 1608.52 | 0.17048 | 1646.78 | 0.17455 | 832.95 | 0.21876 | 664.54 | 0.17479 | 0.10995 | 413 | 0.12100858 | 287.6
3424.83 | 0.13142 | 5097.46719 | 0.12389 | 2166.36 | 0.14224 | 2338.84 | 0.13522 | 1609.02 | 0.17051 | 1647.24 | 0.17459 | 833.25 | 0.21882 | 664.61 | 0.17483 | 0.10998 | 413.1 | 0.12103858 | 287.6
3425.33 | 0.13144 | 5099.06875 | 0.12391 | 2166.71 | 0.14227 | 2339.37 | 0.13525 | 1609.33 | 0.17054 | 1647.73 | 0.17463 | 833.52 | 0.21888 | 664.72 | 0.17487 | 0.11001 | 413.3 | 0.12106858 | 287.6
3426.36 | 0.13146 | 5099.86979 | 0.12393 | 2167.31 | 0.14229 | 2340.04 | 0.13528 | 1609.83 | 0.17057 | 1648.21 | 0.17468 | 833.62 | 0.21893 | 664.92 | 0.17491 | 0.11003 | 413.3 | 0.12109858 | 287.6
3427.58 | 0.13148 | 5100.87083 | 0.12395 | 2167.88 | 0.14232 | 2340.82 | 0.13531 | 1610.45 | 0.17061 | 1648.84 | 0.17472 | 833.72 | 0.21898 | 665.07 | 0.17495 | 0.11006 | 413.3 | 0.12112858 | 287.6
3428.15 | 0.1315 | 5102.35573 | 0.12398 | 2168.23 | 0.14234 | 2341.69 | 0.13533 | 1610.85 | 0.17064 | 1649.44 | 0.17476 | 834 | 0.21904 | 665.21 | 0.17499 | 0.11009 | 413.3 | 0.12115858 | 287.6
3428.8 | 0.13152 | 5103.3401 | 0.124 | 2168.71 | 0.14237 | 2342.22 | 0.13536 | 1611.1 | 0.17067 | 1649.86 | 0.17481 | 834.14 | 0.21909 | 665.31 | 0.17503 | 0.11012 | 413.2 | 0.12117858 | 287.6
3429.47 | 0.13155 | 5104.74115 | 0.12402 | 2169.25 | 0.14239 | 2342.76 | 0.13539 | 1611.57 | 0.17071 | 1650.15 | 0.17485 | 834.34 | 0.21914 | 665.41 | 0.17507 | 0.11015 | 413.2 | 0.12120858 | 287.6
3430.14 | 0.13157 | 5105.67552 | 0.12404 | 2169.72 | 0.14242 | 2343.14 | 0.13542 | 1611.84 | 0.17074 | 1650.6 | 0.17489 | 834.44 | 0.21919 | 665.54 | 0.1751 | 0.11018 | 413.3 | 0.12126858 | 287.6
3430.99 | 0.13159 | 5106.39323 | 0.12406 | 2169.98 | 0.14244 | 2343.86 | 0.13545 | 1612.24 | 0.17078 | 1651.31 | 0.17494 | 834.54 | 0.21924 | 665.67 | 0.17514 | 0.11021 | 413.4 | 0.12129858 | 287.6
3431.52 | 0.13161 | 5108.22813 | 0.12408 | 2170.38 | 0.14247 | 2344.49 | 0.13548 | 1612.54 | 0.17081 | 1651.68 | 0.17498 | 834.67 | 0.2193 | 665.87 | 0.17518 | 0.11024 | 413.6 | 0.12132858 | 287.5
3432.02 | 0.13163 | 5109.27969 | 0.1241 | 2170.85 | 0.14249 | 2344.89 | 0.13551 | 1612.9 | 0.17085 | 1651.96 | 0.17502 | 834.87 | 0.21935 | 666.16 | 0.17522 | 0.11027 | 413.8 | 0.12135858 | 287.5
3432.8 | 0.13166 | 5110.2974 | 0.12413 | 2171.32 | 0.14251 | 2345.59 | 0.13554 | 1613.2 | 0.17088 | 1652.23 | 0.17507 | 835.07 | 0.2194 | 666.29 | 0.17525 | 0.11029 | 413.9 | 0.12138858 | 287.5
3433.91 | 0.13168 | 5112.09896 | 0.12415 | 2171.77 | 0.14254 | 2346.09 | 0.13557 | 1613.47 | 0.17091 | 1652.7 | 0.17511 | 835.21 | 0.21946 | 666.34 | 0.17529 | 0.11029 | 414.1 | 0.12141858 | 287.5
3434.37 | 0.1317 | 5113.16667 | 0.12417 | 2172.27 | 0.14256 | 2346.63 | 0.1356 | 1614 | 0.17095 | 1653.28 | 0.17515 | 835.32 | 0.21951 | 666.61 | 0.17533 | 0.11035 | 414.1 | 0.12144858 | 287.5
3435.79 | 0.13172 | 5115.20208 | 0.12419 | 2172.77 | 0.14259 | 2347.13 | 0.13563 | 1614.32 | 0.17098 | 1653.62 | 0.17519 | 835.56 | 0.21956 | 666.69 | 0.17537 | 0.11038 | 413.8 | 0.12147858 | 287.5
3436.56 | 0.13175 | 5116.27031 | 0.12421 | 2173.32 | 0.14261 | 2347.51 | 0.13566 | 1614.81 | 0.17102 | 1654.15 | 0.17523 | 835.82 | 0.21961 | 666.81 | 0.1754 | 0.11044 | 413.4 | 0.12150858 | 287.5
3437.01 | 0.13177 | 5117.88854 | 0.12424 | 2173.87 | 0.14264 | 2348.15 | 0.13568 | 1615.44 | 0.17105 | 1654.53 | 0.17528 | 835.96 | 0.21966 | 666.93 | 0.17544 | 0.11047 | 413 | 0.12155858 | 287.5
3437.99 | 0.13179 | 5119.99062 | 0.12426 | 2174.24 | 0.14266 | 2348.75 | 0.13571 | 1615.81 | 0.17109 | 1654.97 | 0.17532 | 836.16 | 0.2197 | 667.09 | 0.17548 | 0.1105 | 412.9 | 0.12158858 | 287.5
3438.74 | 0.13181 | 5121.62552 | 0.12428 | 2174.72 | 0.14269 | 2349.65 | 0.13574 | 1616.21 | 0.17112 | 1655.3 | 0.17536 | 836.27 | 0.21975 | 667.28 | 0.17552 | 0.11052 | 413 | 0.12161858 | 287.4
3439.43 | 0.13184 | 5122.57656 | 0.1243 | 2175.65 | 0.14272 | 2350.28 | 0.13577 | 1616.37 | 0.17115 | 1655.87 | 0.1754 | 836.44 | 0.2198 | 667.46 | 0.17556 | 0.11055 | 413 | 0.12164858 | 287.4
3440.5 | 0.13186 | 5123.64427 | 0.12432 | 2176.27 | 0.14274 | 2350.61 | 0.1358 | 1616.41 | 0.17119 | 1656.17 | 0.17544 | 836.56 | 0.21985 | 667.61 | 0.1756 | 0.11058 | 413.2 | 0.12167858 | 287.4
3441.28 | 0.13188 | 5124.7125 | 0.12435 | 2176.67 | 0.14277 | 2351.13 | 0.13583 | 1616.62 | 0.17123 | 1656.42 | 0.17549 | 836.76 | 0.21989 | 667.73 | 0.17564 | 0.11061 | 413.2 | 0.12170858 | 287.4
3441.83 | 0.13191 | 5125.93021 | 0.12437 | 2176.99 | 0.14279 | 2351.67 | 0.13586 | 1616.87 | 0.17126 | 1656.5 | 0.17553 | 836.84 | 0.21994 | 667.79 | 0.17568 | 0.11067 | 413 | 0.12173858 | 287.4
3443 | 0.13193 | 5127.23177 | 0.12439 | 2177.56 | 0.14282 | 2352.35 | 0.13589 | 1617.23 | 0.1713 | 1656.77 | 0.17557 | 837.04 | 0.21998 | 667.91 | 0.17571 | 0.1107 | 412.7 | 0.12176858 | 287.4
3443.53 | 0.13195 | 5128.8 | 0.12441 | 2177.96 | 0.14284 | 2353.13 | 0.13592 | 1617.64 | 0.17133 | 1657.12 | 0.17561 | 837.19 | 0.22003 | 668.04 | 0.17575 | 0.11073 | 412.8 | 0.12179858 | 287.4
3444.1 | 0.13198 | 5129.60052 | 0.12444 | 2178.46 | 0.14287 | 2353.9 | 0.13595 | 1618.11 | 0.17137 | 1657.45 | 0.17565 | 837.38 | 0.22008 | 668.16 | 0.17579 | 0.11076 | 413 | 0.12185858 | 287.4
3444.88 | 0.132 | 5131.08542 | 0.12446 | 2178.74 | 0.14289 | 2354.42 | 0.13598 | 1618.66 | 0.1714 | 1658.37 | 0.17568 | 837.61 | 0.22012 | 668.26 | 0.17583 | 0.11076 | 413.2 | 0.12187858 | 287.4
3445.73 | 0.13203 | 5132.08646 | 0.12448 | 2179.41 | 0.14292 | 2355.17 | 0.13601 | 1618.93 | 0.17143 | 1658.82 | 0.17572 | 837.68 | 0.22017 | 668.38 | 0.17587 | 0.11078 | 413.5 | 0.12190858 | 287.4
3446.54 | 0.13205 | 5133.12135 | 0.1245 | 2180.01 | 0.14294 | 2355.97 | 0.13604 | 1619.26 | 0.17146 | 1659.27 | 0.17576 | 837.81 | 0.22022 | 668.51 | 0.17591 | 0.11081 | 413.9 | 0.12193858 | 287.4
3447.32 | 0.13207 | 5133.87188 | 0.12452 | 2180.34 | 0.14297 | 2356.49 | 0.13607 | 1619.58 | 0.1715 | 1659.54 | 0.1758 | 837.96 | 0.22026 | 668.63 | 0.17595 | 0.11084 | 414.2 | 0.12196858 | 287.3
3447.94 | 0.1321 | 5134.62292 | 0.12455 | 2180.68 | 0.143 | 2357.35 | 0.1361 | 1619.83 | 0.17153 | 1659.79 | 0.17584 | 838.23 | 0.22031 | 668.74 | 0.17599 | 0.11084 | 414.5 | 0.12199858 | 287.4
3448.67 | 0.13212 | 5136.22448 | 0.12457 | 2181.46 | 0.14302 | 2358.16 | 0.13612 | 1620.39 | 0.17156 | 1660.09 | 0.17588 | 838.36 | 0.22036 | 668.93 | 0.17603 | 0.11087 | 414.7 | 0.12202858 | 287.4
3449.74 | 0.13215 | 5137.25885 | 0.12459 | 2182.14 | 0.14305 | 2358.44 | 0.13615 | 1620.66 | 0.17159 | 1660.34 | 0.17592 | 838.53 | 0.22041 | 669.04 | 0.17606 | 0.1109 | 414.9 | 0.12205858 | 287.4
3450.41 | 0.13217 | 5138.02604 | 0.12461 | 2182.61 | 0.14307 | 2358.91 | 0.13618 | 1620.9 | 0.17162 | 1660.59 | 0.17595 | 838.66 | 0.22045 | 669.18 | 0.1761 | 0.11093 | 415.1 | 0.12208858 | 287.3
3451.41 | 0.1322 | 5139.84479 | 0.12463 | 2183.08 | 0.1431 | 2359.44 | 0.13621 | 1621.36 | 0.17165 | 1661.04 | 0.17599 | 838.81 | 0.2205 | 669.24 | 0.17614 | 0.11096 | 415.1 | 0.12214858 | 287.3
3452.58 | 0.13222 | 5141.44635 | 0.12465 | 2183.51 | 0.14313 | 2360.19 | 0.13624 | 1621.68 | 0.17168 | 1661.54 | 0.17603 | 838.98 | 0.22055 | 669.48 | 0.17618 | 0.11099 | 414.9 | 0.12217858 | 287.3
3453.16 | 0.13225 | 5142.74792 | 0.12467 | 2184.03 | 0.14315 | 2360.66 | 0.13627 | 1622 | 0.17171 | 1662.07 | 0.17607 | 839.08 | 0.2206 | 669.58 | 0.17622 | 0.11101 | 414.8 | 0.12220858 | 287.3
3453.66 | 0.13227 | 5144.28281 | 0.1247 | 2184.38 | 0.14318 | 2360.96 | 0.1363 | 1622.28 | 0.17174 | 1662.39 | 0.1761 | 839.18 | 0.22065 | 669.71 | 0.17626 | 0.11104 | 414.8 | 0.12222858 | 287.3
3454.66 | 0.1323 | 5146.2849 | 0.12472 | 2184.88 | 0.1432 | 2361.49 | 0.13632 | 1622.45 | 0.17177 | 1662.71 | 0.17614 | 839.28 | 0.22069 | 669.91 | 0.1763 | 0.11107 | 414.9 | 0.12225858 | 287.3
3455.23 | 0.13232 | 5147.61979 | 0.12474 | 2185.32 | 0.14323 | 2362.09 | 0.13635 | 1622.8 | 0.1718 | 1663.33 | 0.17618 | 839.38 | 0.22074 | 670.06 | 0.17633 | 0.1111 | 415 | 0.12228858 | 287.3
3456.63 | 0.13234 | 5148.6375 | 0.12476 | 2185.7 | 0.14326 | 2362.56 | 0.13638 | 1623.43 | 0.17182 | 1663.58 | 0.17621 | 839.54 | 0.22079 | 670.26 | 0.17637 | 0.11113 | 415.1 | 0.12231858 | 287.3
3457.61 | 0.13237 | 5150.20573 | 0.12478 | 2186.13 | 0.14328 | 2363.33 | 0.13641 | 1623.95 | 0.17185 | 1663.84 | 0.17625 | 839.71 | 0.22084 | 670.31 | 0.17641 | 0.11116 | 415.3 | 0.12234858 | 287.3
3458.23 | 0.13239 | 5150.92292 | 0.1248 | 2186.7 | 0.14331 | 2364.53 | 0.13643 | 1624.27 | 0.17188 | 1664.24 | 0.17628 | 839.81 | 0.22089 | 670.45 | 0.17645 | 0.11119 | 415.2 | 0.12240858 | 287.3
3459.18 | 0.13242 | 5152.07448 | 0.12482 | 2187.18 | 0.14334 | 2365.46 | 0.13646 | 1624.55 | 0.17191 | 1664.58 | 0.17632 | 839.98 | 0.22093 | 670.65 | 0.17649 | 0.11127 | 414 | 0.12243858 | 287.3
3459.68 | 0.13244 | 5153.25885 | 0.12484 | 2187.77 | 0.14336 | 2366.2 | 0.13649 | 1625.02 | 0.17194 | 1664.96 | 0.17635 | 840.11 | 0.22098 | 670.7 | 0.17652 | 0.1113 | 413.5 | 0.12246858 | 287.3
3460.23 | 0.13246 | 5154.86042 | 0.12486 | 2188.42 | 0.14339 | 2366.98 | 0.13651 | 1625.6 | 0.17197 | 1665.09 | 0.17639 | 840.29 | 0.22103 | 670.8 | 0.17656 | 0.11133 | 413.6 | 0.12249858 | 287.3
3461.12 | 0.13249 | 5156.19531 | 0.12488 | 2188.9 | 0.14342 | 2367.43 | 0.13654 | 1626.12 | 0.172 | 1665.51 | 0.17642 | 840.5 | 0.22107 | 670.95 | 0.1766 | 0.11136 | 413.9 | 0.12252858 | 287.3
3462.35 | 0.13251 | 5157.16302 | 0.1249 | 2189.65 | 0.14344 | 2367.8 | 0.13657 | 1626.65 | 0.17202 | 1665.76 | 0.17645 | 840.6 | 0.22112 | 671.11 | 0.17663 | 0.11139 | 414.3 | 0.12255858 | 287.3
3463.29 | 0.13254 | 5157.89687 | 0.12492 | 2190.37 | 0.14347 | 2368.28 | 0.13659 | 1626.9 | 0.17205 | 1666.15 | 0.17649 | 840.85 | 0.22117 | 671.23 | 0.17667 | 0.11139 | 414.6 | 0.12258858 | 287.3
3463.94 | 0.13256 | 5158.56458 | 0.12494 | 2190.62 | 0.1435 | 2369 | 0.13662 | 1627.15 | 0.17208 | 1666.4 | 0.17652 | 841.08 | 0.22122 | 671.36 | 0.17671 | 0.11142 | 415 | 0.12260858 | 287.3
3464.67 | 0.13258 | 5159.28177 | 0.12496 | 2191.04 | 0.14353 | 2369.87 | 0.13665 | 1627.4 | 0.17211 | 1666.83 | 0.17656 | 841.21 | 0.22127 | 671.58 | 0.17674 | 0.11145 | 415.3 | 0.12263858 | 287.3
3465.17 | 0.13261 | 5160.14948 | 0.12498 | 2191.69 | 0.14355 | 2370.27 | 0.13667 | 1627.7 | 0.17214 | 1667.11 | 0.17659 | 841.38 | 0.22132 | 671.68 | 0.17678 | 0.11145 | 415.5 | 0.12266858 | 287.2
3466.42 | 0.13263 | 5161.66771 | 0.125 | 2191.99 | 0.14358 | 2370.74 | 0.1367 | 1627.99 | 0.17217 | 1667.35 | 0.17662 | 841.48 | 0.22137 | 671.83 | 0.17682 | 0.11151 | 414.7 | 0.12272858 | 287.2
3467.09 | 0.13266 | 5162.66875 | 0.12502 | 2192.37 | 0.14361 | 2371.2 | 0.13672 | 1628.3 | 0.1722 | 1667.68 | 0.17666 | 841.61 | 0.22142 | 671.96 | 0.17686 | 0.11159 | 413.7 | 0.12275858 | 287.2
3467.71 | 0.13268 | 5164.22031 | 0.12504 | 2193.47 | 0.14363 | 2371.74 | 0.13675 | 1628.74 | 0.17223 | 1668.2 | 0.17669 | 841.7 | 0.22147 | 672.11 | 0.17689 | 0.11162 | 413.8 | 0.12278858 | 287.2
3468.76 | 0.1327 | 5165.28802 | 0.12506 | 2193.91 | 0.14366 | 2372.32 | 0.13677 | 1629.04 | 0.17226 | 1668.53 | 0.17673 | 841.9 | 0.22152 | 672.25 | 0.17693 | 0.11162 | 414 | 0.12281858 | 287.2
3469.44 | 0.13273 | 5167.10677 | 0.12508 | 2194.29 | 0.14369 | 2372.59 | 0.1368 | 1629.35 | 0.17229 | 1668.95 | 0.17676 | 841.98 | 0.22157 | 672.33 | 0.17697 | 0.11165 | 414.4 | 0.12284858 | 287.2
3469.93 | 0.13275 | 5167.97396 | 0.1251 | 2194.71 | 0.14371 | 2373.09 | 0.13682 | 1629.77 | 0.17232 | 1669.2 | 0.17679 | 842.2 | 0.22162 | 672.43 | 0.17701 | 0.11168 | 414.8 | 0.12287858 | 287.2
3470.81 | 0.13277 | 5169.04167 | 0.12512 | 2195.16 | 0.14374 | 2373.57 | 0.13685 | 1629.94 | 0.17235 | 1669.45 | 0.17683 | 842.46 | 0.22167 | 672.53 | 0.17705 | 0.11168 | 415.2 | 0.12290858 | 287.2
3472.38 | 0.1328 | 5169.80938 | 0.12514 | 2195.79 | 0.14377 | 2374.11 | 0.13687 | 1630.46 | 0.17238 | 1670.07 | 0.17686 | 842.63 | 0.22172 | 672.68 | 0.17709 | 0.11171 | 415.6 | 0.12293858 | 287.2
3473.16 | 0.13282 | 5170.84375 | 0.12516 | 2196.41 | 0.1438 | 2374.76 | 0.1369 | 1630.72 | 0.1724 | 1670.32 | 0.17689 | 842.81 | 0.22177 | 672.81 | 0.17713 | 0.11174 | 415.8 | 0.12295858 | 287.2
3473.85 | 0.13284 | 5172.44531 | 0.12518 | 2197.21 | 0.14382 | 2375.12 | 0.13692 | 1630.97 | 0.17243 | 1670.68 | 0.17693 | 842.91 | 0.22183 | 672.97 | 0.17717 | 0.11176 | 415.8 | 0.12301858 | 287.2
3475.12 | 0.13287 | 5173.34635 | 0.1252 | 2197.78 | 0.14385 | 2375.69 | 0.13695 | 1631.32 | 0.17246 | 1671 | 0.17696 | 843.21 | 0.22188 | 673.13 | 0.1772 | 0.11182 | 414.9 | 0.12304858 | 287.2
3475.75 | 0.13289 | 5174.41406 | 0.12522 | 2198.11 | 0.14388 | 2376.17 | 0.13697 | 1631.57 | 0.17249 | 1671.22 | 0.177 | 843.35 | 0.22193 | 673.18 | 0.17724 | 0.11188 | 414.2 | 0.12307858 | 287.2
3476.25 | 0.13291 | 5175.48177 | 0.12524 | 2199.1 | 0.14391 | 2376.88 | 0.137 | 1631.84 | 0.17252 | 1671.47 | 0.17703 | 843.5 | 0.22198 | 673.38 | 0.17728 | 0.11191 | 414.3 | 0.12310858 | 287.2
3477.03 | 0.13293 | 5177.90104 | 0.12527 | 2199.76 | 0.14394 | 2377.21 | 0.13702 | 1632.09 | 0.17255 | 1671.78 | 0.17707 | 843.72 | 0.22203 | 673.55 | 0.17732 | 0.11194 | 414.6 | 0.12313858 | 287.2
3477.85 | 0.13296 | 5178.93542 | 0.12529 | 2200.23 | 0.14396 | 2377.81 | 0.13705 | 1632.36 | 0.17258 | 1672.14 | 0.1771 | 843.83 | 0.22208 | 673.67 | 0.17736 | 0.11194 | 414.9 | 0.12316858 | 287.2
3478.42 | 0.13298 | 5180.52083 | 0.12531 | 2200.56 | 0.14399 | 2378.38 | 0.13707 | 1632.76 | 0.17262 | 1672.6 | 0.17714 | 843.95 | 0.22214 | 673.77 | 0.1774 | 0.11197 | 415.3 | 0.12319858 | 287.2
3479.15 | 0.133 | 5181.80521 | 0.12533 | 2200.86 | 0.14402 | 2378.91 | 0.1371 | 1633.53 | 0.17265 | 1672.94 | 0.17717 | 844.12 | 0.22219 | 673.93 | 0.17743 | 0.11197 | 415.7 | 0.12322858 | 287.2
3480.04 | 0.13302 | 5183.65729 | 0.12535 | 2201.18 | 0.14405 | 2379.31 | 0.13712 | 1633.93 | 0.17268 | 1673.25 | 0.17721 | 844.27 | 0.22224 | 674.15 | 0.17747 | 0.112 | 416 | 0.12325858 | 287.2
3480.55 | 0.13304 | 5184.725 | 0.12537 | 2202.03 | 0.14407 | 2379.93 | 0.13715 | 1634.14 | 0.17271 | 1673.52 | 0.17725 | 844.52 | 0.22229 | 674.25 | 0.17751 | 0.11202 | 416.2 | 0.12330858 | 287.2
3481.07 | 0.13306 | 5186.07656 | 0.12539 | 2202.6 | 0.1441 | 2380.66 | 0.13717 | 1634.31 | 0.17274 | 1673.87 | 0.17728 | 844.65 | 0.22234 | 674.43 | 0.17755 | 0.11205 | 415.9 | 0.12333858 | 287.2
3481.61 | 0.13309 | 5187.67812 | 0.12542 | 2203.17 | 0.14413 | 2381.05 | 0.1372 | 1634.83 | 0.17277 | 1674.15 | 0.17732 | 844.78 | 0.22239 | 674.52 | 0.17758 | 0.11214 | 414.5 | 0.12336858 | 287.2
3482.11 | 0.13311 | 5188.47865 | 0.12544 | 2203.7 | 0.14416 | 2381.43 | 0.13723 | 1635.19 | 0.1728 | 1674.4 | 0.17736 | 844.85 | 0.22244 | 674.6 | 0.17762 | 0.11217 | 414.4 | 0.12339858 | 287.2
3482.69 | 0.13313 | 5189.41302 | 0.12546 | 2204.15 | 0.14418 | 2381.86 | 0.13725 | 1635.53 | 0.17284 | 1674.74 | 0.1774 | 845.02 | 0.22249 | 674.68 | 0.17766 | 0.1122 | 414.6 | 0.12342858 | 287.2
3483.21 | 0.13315 | 5190.41406 | 0.12548 | 2204.48 | 0.14421 | 2382.73 | 0.13728 | 1635.86 | 0.17287 | 1674.99 | 0.17744 | 845.1 | 0.22254 | 674.87 | 0.1777 | 0.11223 | 415 | 0.12345858 | 287.2
3483.92 | 0.13317 | 5191.79896 | 0.1255 | 2204.97 | 0.14424 | 2383.07 | 0.1373 | 1636.16 | 0.1729 | 1675.32 | 0.17748 | 845.25 | 0.22259 | 675.03 | 0.17774 | 0.11223 | 415.4 | 0.12348858 | 287.2
3484.78 | 0.13319 | 5192.86667 | 0.12552 | 2205.44 | 0.14426 | 2383.68 | 0.13733 | 1636.58 | 0.17294 | 1675.69 | 0.17752 | 845.5 | 0.22264 | 675.23 | 0.17778 | 0.11226 | 415.7 | 0.12351858 | 287.2
3486.04 | 0.13321 | 5193.90104 | 0.12555 | 2206.02 | 0.14429 | 2384.03 | 0.13736 | 1637.08 | 0.17297 | 1676.11 | 0.17756 | 845.67 | 0.22269 | 675.35 | 0.17782 | 0.11228 | 416.1 | 0.12354858 | 287.2
3486.56 | 0.13323 | 5195.46979 | 0.12557 | 2206.47 | 0.14432 | 2384.57 | 0.13738 | 1637.81 | 0.173 | 1676.71 | 0.1776 | 845.85 | 0.22274 | 675.48 | 0.17786 | 0.11228 | 416.4 | 0.12360858 | 287.2
3487.25 | 0.13325 | 5196.80417 | 0.12559 | 2207.29 | 0.14434 | 2385.37 | 0.13741 | 1638.25 | 0.17304 | 1677.01 | 0.17764 | 845.95 | 0.22279 | 675.58 | 0.1779 | 0.11231 | 416.4 | 0.12363858 | 287.2
3488.5 | 0.13328 | 5198.13906 | 0.12561 | 2207.86 | 0.14437 | 2386.02 | 0.13744 | 1638.51 | 0.17307 | 1677.57 | 0.17768 | 846.27 | 0.22284 | 675.8 | 0.17794 | 0.1124 | 415.5 | 0.12365858 | 287.2
3489.38 | 0.1333 | 5199.59063 | 0.12564 | 2208.27 | 0.1444 | 2387.15 | 0.13746 | 1639.1 | 0.17311 | 1678.06 | 0.17773 | 846.33 | 0.22289 | 675.99 | 0.17798 | 0.11243 | 415.1 | 0.12368858 | 287.2
3490.16 | 0.13332 | 5200.37448 | 0.12566 | 2208.72 | 0.14442 | 2387.85 | 0.13749 | 1639.36 | 0.17314 | 1678.53 | 0.17777 | 846.47 | 0.22294 | 676.15 | 0.17802 | 0.11246 | 415.1 | 0.12371858 | 287.2
3490.95 | 0.13334 | 5202.3099 | 0.12568 | 2209.39 | 0.14445 | 2388.47 | 0.13752 | 1639.72 | 0.17318 | 1679.18 | 0.17781 | 846.62 | 0.22299 | 676.3 | 0.17806 | 0.11249 | 415.3 | 0.12374858 | 287.2
3491.87 | 0.13336 | 5203.41146 | 0.1257 | 2210.04 | 0.14448 | 2388.82 | 0.13754 | 1640.03 | 0.17322 | 1679.63 | 0.17786 | 846.78 | 0.22303 | 676.42 | 0.1781 | 0.11251 | 415.6 | 0.12377858 | 287.2
3492.65 | 0.13338 | 5204.91302 | 0.12573 | 2210.64 | 0.1445 | 2389.56 | 0.13757 | 1640.42 | 0.17325 | 1680.18 | 0.1779 | 847.07 | 0.22308 | 676.52 | 0.17814 | 0.11251 | 415.9 | 0.12380858 | 287.2
3493.22 | 0.1334 | 5206.48125 | 0.12575 | 2211.03 | 0.14453 | 2390.81 | 0.1376 | 1640.93 | 0.17329 | 1680.63 | 0.17795 | 847.25 | 0.22313 | 676.64 | 0.17819 | 0.11254 | 416.2 | 0.12386858 | 287.1
3493.74 | 0.13342 | 5207.83229 | 0.12577 | 2211.28 | 0.14456 | 2391.44 | 0.13762 | 1641.3 | 0.17333 | 1680.88 | 0.17799 | 847.35 | 0.22318 | 676.79 | 0.17823 | 0.11257 | 416.5 | 0.12389858 | 287.2
3494.25 | 0.13344 | 5208.86719 | 0.1258 | 2211.91 | 0.14458 | 2392.07 | 0.13765 | 1641.82 | 0.17337 | 1681.44 | 0.17803 | 847.45 | 0.22323 | 676.95 | 0.17827 | 0.1126 | 416.2 | 0.12392858 | 287.2
3494.79 | 0.13346 | 5210.70208 | 0.12582 | 2212.38 | 0.14461 | 2392.46 | 0.13768 | 1642.08 | 0.1734 | 1681.71 | 0.17808 | 847.54 | 0.22327 | 677.15 | 0.17832 | 0.11266 | 415.4 | 0.12395858 | 287.1
3495.32 | 0.13348 | 5212.83802 | 0.12584 | 2212.93 | 0.14464 | 2392.99 | 0.1377 | 1642.6 | 0.17344 | 1682.11 | 0.17812 | 847.79 | 0.22332 | 677.3 | 0.17836 | 0.11272 | 415.1 | 0.12398858 | 287.1
3495.85 | 0.1335 | 5213.90573 | 0.12586 | 2213.56 | 0.14467 | 2393.28 | 0.13773 | 1643.2 | 0.17348 | 1682.73 | 0.17817 | 847.9 | 0.22337 | 677.47 | 0.17841 | 0.11275 | 415.3 | 0.12400858 | 287.1
3496.64 | 0.13352 | 5215.49062 | 0.12589 | 2213.86 | 0.14469 | 2393.76 | 0.13776 | 1643.52 | 0.17352 | 1683.1 | 0.17821 | 848.02 | 0.22342 | 677.57 | 0.17845 | 0.11275 | 415.6 | 0.12403858 | 287.2
3497.22 | 0.13354 | 5216.55833 | 0.12591 | 2214.11 | 0.14472 | 2394.24 | 0.13778 | 1643.77 | 0.17356 | 1683.46 | 0.17826 | 848.14 | 0.22347 | 677.65 | 0.17849 | 0.11277 | 415.9 | 0.12406858 | 287.1
3498.01 | 0.13356 | 5218.1599 | 0.12593 | 2214.46 | 0.14475 | 2394.84 | 0.13781 | 1644.04 | 0.1736 | 1683.6 | 0.1783 | 848.27 | 0.22352 | 677.77 | 0.17854 | 0.1128 | 416.3 | 0.12409858 | 287.1
3498.81 | 0.13358 | 5219.62812 | 0.12595 | 2215.18 | 0.14478 | 2395.41 | 0.13783 | 1644.6 | 0.17364 | 1684.06 | 0.17835 | 848.4 | 0.22357 | 677.95 | 0.17858 | 0.1128 | 416.6 | 0.12412858 | 287.1
3499.86 | 0.13361 | 5220.84635 | 0.12598 | 2216.23 | 0.1448 | 2395.93 | 0.13786 | 1645.02 | 0.17368 | 1685.15 | 0.17839 | 848.54 | 0.22362 | 678.1 | 0.17862 | 0.11283 | 416.9 | 0.12418858 | 287.1
3500.39 | 0.13363 | 5222.2974 | 0.126 | 2216.6 | 0.14483 | 2396.6 | 0.13788 | 1645.29 | 0.17372 | 1685.5 | 0.17844 | 848.67 | 0.22367 | 678.2 | 0.17867 | 0.11286 | 416.6 | 0.12421858 | 287.2
3500.93 | 0.13365 | 5223.29844 | 0.12602 | 2217.1 | 0.14486 | 2397 | 0.13791 | 1645.99 | 0.17376 | 1685.8 | 0.17848 | 848.84 | 0.22372 | 678.39 | 0.17871 | 0.11338 | 401.9 | 0.12424858 | 287.1
3501.61 | 0.13367 | 5224.38333 | 0.12604 | 2217.78 | 0.14489 | 2397.43 | 0.13793 | 1646.26 | 0.1738 | 1686.52 | 0.17853 | 848.9 | 0.22377 | 678.54 | 0.17876 | 0.11338 | 402.4 | 0.12427858 | 287.1
3502.13 | 0.13369 | 5225.9849 | 0.12607 | 2218.23 | 0.14492 | 2397.96 | 0.13796 | 1646.81 | 0.17384 | 1686.82 | 0.17857 | 849.1 | 0.22382 | 678.74 | 0.1788 | 0.11338 | 403 | 0.12430858 | 287.2
3502.78 | 0.13371 | 5227.58646 | 0.12609 | 2218.63 | 0.14495 | 2398.58 | 0.13798 | 1647.24 | 0.17387 | 1687.27 | 0.17861 | 849.4 | 0.22387 | 678.92 | 0.17885 | 0.11341 | 403.6 | 0.12433858 | 287.1
3503.45 | 0.13373 | 5229.05469 | 0.12611 | 2219.05 | 0.14497 | 2399 | 0.13801 | 1647.67 | 0.17391 | 1687.73 | 0.17866 | 849.5 | 0.22392 | 679.09 | 0.17889 | 0.11341 | 404.1 | 0.12435858 | 287.1
3504.5 | 0.13376 | 5230.0224 | 0.12613 | 2219.8 | 0.145 | 2399.68 | 0.13803 | 1648.14 | 0.17395 | 1688.05 | 0.17871 | 849.65 | 0.22397 | 679.26 | 0.17894 | 0.11341 | 404.7 | 0.12438858 | 287.1
3505.03 | 0.13378 | 5231.0901 | 0.12616 | 2220.27 | 0.14503 | 2400.27 | 0.13805 | 1648.41 | 0.17399 | 1688.44 | 0.17875 | 849.87 | 0.22402 | 679.39 | 0.17898 | 0.11344 | 405.3 | 0.12441858 | 287.1
3505.76 | 0.1338 | 5232.14167 | 0.12618 | 2220.77 | 0.14506 | 2400.8 | 0.13808 | 1648.97 | 0.17403 | 1688.87 | 0.1788 | 849.92 | 0.22407 | 679.51 | 0.17902 | 0.11344 | 406 | 0.12447858 | 287.1
3506.35 | 0.13382 | 5233.72656 | 0.1262 | 2221.1 | 0.14509 | 2401.48 | 0.1381 | 1649.51 | 0.17406 | 1689.32 | 0.17884 | 850.09 | 0.22412 | 679.67 | 0.17907 | 0.11344 | 406.5 | 0.12450858 | 287.1
3507.22 | 0.13385 | 5235.31146 | 0.12622 | 2221.99 | 0.14512 | 2401.98 | 0.13812 | 1650.01 | 0.1741 | 1689.7 | 0.17888 | 850.42 | 0.22418 | 679.97 | 0.17911 | 0.11347 | 407.1 | 0.12453858 | 287.1
3507.88 | 0.13387 | 5236.34583 | 0.12624 | 2222.7 | 0.14515 | 2402.44 | 0.13815 | 1650.38 | 0.17414 | 1689.99 | 0.17893 | 850.54 | 0.22423 | 680.09 | 0.17916 | 0.11347 | 407.7 | 0.12456858 | 287.1
3509.22 | 0.13389 | 5237.36354 | 0.12627 | 2223.07 | 0.14517 | 2402.97 | 0.13817 | 1650.63 | 0.17417 | 1690.29 | 0.17897 | 850.77 | 0.22428 | 680.46 | 0.1792 | 0.11347 | 408.2 | 0.12459858 | 287.1
3509.79 | 0.13392 | 5238.09792 | 0.12629 | 2223.44 | 0.1452 | 2403.22 | 0.13819 | 1650.94 | 0.17421 | 1690.59 | 0.17901 | 850.91 | 0.22433 | 680.51 | 0.17925 | 0.1135 | 408.8 | 0.12462858 | 287.1
3510.99 | 0.13394 | 5239.14896 | 0.12631 | 2224.39 | 0.14523 | 2403.64 | 0.13821 | 1651.36 | 0.17425 | 1691.12 | 0.17906 | 851.06 | 0.22438 | 680.64 | 0.17929 | 0.1135 | 409.4 | 0.12465858 | 287.2
3511.95 | 0.13396 | 5240.2 | 0.12633 | 2224.81 | 0.14526 | 2404.07 | 0.13824 | 1651.63 | 0.17428 | 1691.67 | 0.1791 | 851.24 | 0.22443 | 680.76 | 0.17933 | 0.1135 | 409.9 | 0.12468858 | 287.1
3512.64 | 0.13398 | 5241.33437 | 0.12635 | 2225.21 | 0.14529 | 2404.72 | 0.13826 | 1652.24 | 0.17431 | 1692.24 | 0.17914 | 851.42 | 0.22449 | 680.92 | 0.17938 | 0.11352 | 410.5 | 0.12471858 | 287.1
3513.24 | 0.134 | 5242.40208 | 0.12638 | 2226.27 | 0.14531 | 2405.36 | 0.13828 | 1653.06 | 0.17435 | 1692.49 | 0.17918 | 851.59 | 0.22454 | 681.09 | 0.17942 | 0.11352 | 411.1 | 0.12473858 | 287.1
3513.74 | 0.13403 | 5244.93802 | 0.1264 | 2226.93 | 0.14534 | 2405.71 | 0.1383 | 1653.56 | 0.17438 | 1692.76 | 0.17923 | 851.81 | 0.22459 | 681.26 | 0.17946 | 0.11352 | 411.7 | 0.12479858 | 287.1
3514.27 | 0.13405 | 5245.90573 | 0.12642 | 2227.26 | 0.14537 | 2406.01 | 0.13832 | 1653.83 | 0.17442 | 1693.14 | 0.17927 | 852.02 | 0.22464 | 681.36 | 0.17951 | 0.11355 | 412.2 | 0.12482858 | 287.1
3514.77 | 0.13407 | 5247.37396 | 0.12644 | 2227.88 | 0.1454 | 2406.36 | 0.13835 | 1654.16 | 0.17445 | 1693.52 | 0.17931 | 852.17 | 0.22469 | 681.51 | 0.17955 | 0.11355 | 412.8 | 0.12485858 | 287.2
3515.71 | 0.13409 | 5248.82552 | 0.12646 | 2228.44 | 0.14543 | 2406.86 | 0.13837 | 1654.41 | 0.17449 | 1693.92 | 0.17935 | 852.31 | 0.22474 | 681.64 | 0.17959 | 0.11355 | 413.3 | 0.12488858 | 287.2
3516.71 | 0.13412 | 5250.36042 | 0.12648 | 2228.98 | 0.14545 | 2407.19 | 0.13839 | 1654.76 | 0.17452 | 1694.41 | 0.17938 | 852.42 | 0.22479 | 681.81 | 0.17964 | 0.11358 | 413.8 | 0.12491858 | 287.2
3517.46 | 0.13414 | 5251.92865 | 0.12651 | 2229.66 | 0.14548 | 2407.57 | 0.13841 | 1655.05 | 0.17456 | 1694.73 | 0.17942 | 852.52 | 0.22484 | 681.94 | 0.17968 | 0.11358 | 414.3 | 0.12494858 | 287.1
3517.96 | 0.13416 | 5252.99688 | 0.12653 | 2230.35 | 0.14551 | 2408.44 | 0.13843 | 1655.11 | 0.17459 | 1694.99 | 0.17946 | 852.66 | 0.2249 | 682.11 | 0.17972 | 0.11361 | 414.8 | 0.12497858 | 287.1
3519.09 | 0.13418 | 5253.88073 | 0.12655 | 2230.7 | 0.14554 | 2408.86 | 0.13846 | 1655.75 | 0.17463 | 1695.38 | 0.1795 | 852.84 | 0.22495 | 682.24 | 0.17976 | 0.11361 | 415.5 | 0.12500858 | 287.1
3519.76 | 0.1342 | 5255.19896 | 0.12657 | 2231.05 | 0.14556 | 2409.56 | 0.13848 | 1656.15 | 0.17466 | 1695.63 | 0.17954 | 852.97 | 0.225 | 682.41 | 0.1798 | 0.11361 | 415.8 | 0.12503858 | 287.1
3520.73 | 0.13423 | 5256.18333 | 0.1266 | 2231.75 | 0.14559 | 2410.01 | 0.1385 | 1656.42 | 0.17469 | 1696.18 | 0.17958 | 853.19 | 0.22505 | 682.51 | 0.17985 | 0.11364 | 416.3 | 0.12506858 | 287.2
3521.23 | 0.13425 | 5257.16771 | 0.12662 | 2232.16 | 0.14562 | 2410.43 | 0.13853 | 1656.68 | 0.17472 | 1696.61 | 0.17961 | 853.41 | 0.2251 | 682.69 | 0.17989 | 0.11364 | 416.6 | 0.12511858 | 287.2
3522.03 | 0.13427 | 5259.11979 | 0.12664 | 2232.5 | 0.14565 | 2410.84 | 0.13855 | 1656.95 | 0.17475 | 1697.06 | 0.17965 | 853.61 | 0.22515 | 682.81 | 0.17993 | 0.11367 | 417 | 0.12514858 | 287.1
3522.97 | 0.13429 | 5260.17083 | 0.12666 | 2233.05 | 0.14568 | 2411.43 | 0.13857 | 1657.33 | 0.17478 | 1697.56 | 0.17969 | 853.79 | 0.2252 | 682.94 | 0.17997 | 0.1137 | 417.3 | 0.12517858 | 287.1
3523.63 | 0.13432 | 5261.7224 | 0.12669 | 2233.85 | 0.1457 | 2411.81 | 0.1386 | 1657.75 | 0.17481 | 1697.91 | 0.17973 | 853.89 | 0.22526 | 683.03 | 0.18001 | 0.1137 | 417.4 | 0.12520858 | 287.1
3524.63 | 0.13434 | 5263.20729 | 0.12671 | 2234.17 | 0.14573 | 2412.95 | 0.13862 | 1658.02 | 0.17484 | 1698.3 | 0.17977 | 854.01 | 0.22531 | 683.13 | 0.18006 | 0.11378 | 416.5 | 0.12523858 | 287.1
3525.42 | 0.13436 | 5264.80885 | 0.12673 | 2235.08 | 0.14576 | 2413.75 | 0.13865 | 1658.42 | 0.17487 | 1698.71 | 0.17981 | 854.18 | 0.22536 | 683.29 | 0.1801 | 0.11381 | 416.2 | 0.12526858 | 287.2
3526.14 | 0.13438 | 5265.79323 | 0.12675 | 2235.57 | 0.14579 | 2414.51 | 0.13867 | 1658.75 | 0.1749 | 1699.05 | 0.17985 | 854.34 | 0.22541 | 683.43 | 0.18014 | 0.11384 | 416.3 | 0.12529858 | 287.1
3526.85 | 0.1344 | 5267.32813 | 0.12678 | 2235.9 | 0.14582 | 2414.85 | 0.1387 | 1659.15 | 0.17493 | 1699.4 | 0.17989 | 854.54 | 0.22547 | 683.58 | 0.18018 | 0.11387 | 416.6 | 0.12532858 | 287.1
3527.37 | 0.13442 | 5268.29583 | 0.1268 | 2236.25 | 0.14584 | 2415.25 | 0.13872 | 1659.42 | 0.17496 | 1699.73 | 0.17993 | 854.68 | 0.22552 | 683.64 | 0.18022 | 0.1139 | 416.9 | 0.12538858 | 287.1
3527.87 | 0.13444 | 5269.84792 | 0.12682 | 2236.67 | 0.14587 | 2415.58 | 0.13875 | 1659.82 | 0.17498 | 1700.21 | 0.17997 | 854.91 | 0.22557 | 683.73 | 0.18026 | 0.1139 | 417.2 | 0.12541858 | 287.1
3528.75 | 0.13446 | 5271.79948 | 0.12684 | 2237.44 | 0.1459 | 2416.42 | 0.13877 | 1660.09 | 0.17501 | 1700.93 | 0.18001 | 855.04 | 0.22562 | 683.86 | 0.1803 | 0.11393 | 417.4 | 0.12543858 | 287.1
3529.26 | 0.13448 | 5272.83437 | 0.12687 | 2237.74 | 0.14593 | 2417.05 | 0.1388 | 1660.55 | 0.17504 | 1701.62 | 0.18005 | 855.13 | 0.22567 | 684.13 | 0.18034 | 0.11396 | 417.5 | 0.12546858 | 287.1
3529.79 | 0.1345 | 5273.90208 | 0.12689 | 2238.14 | 0.14595 | 2417.55 | 0.13882 | 1660.8 | 0.17507 | 1701.82 | 0.1801 | 855.29 | 0.22572 | 684.33 | 0.18038 | 0.11401 | 417.3 | 0.12549858 | 287.1
3530.59 | 0.13452 | 5275.90417 | 0.12691 | 2238.59 | 0.14598 | 2417.92 | 0.13885 | 1661.05 | 0.17509 | 1702.08 | 0.18014 | 855.39 | 0.22577 | 684.51 | 0.18042 | 0.11404 | 416.5 | 0.12552858 | 287.1
3531.26 | 0.13454 | 5276.95521 | 0.12694 | 2239.09 | 0.14601 | 2418.27 | 0.13887 | 1661.45 | 0.17512 | 1702.73 | 0.18018 | 855.49 | 0.22582 | 684.81 | 0.18046 | 0.1141 | 416.3 | 0.12555858 | 287.1
3531.79 | 0.13456 | 5277.82292 | 0.12696 | 2239.49 | 0.14604 | 2419.1 | 0.1389 | 1661.79 | 0.17514 | 1703.22 | 0.18022 | 855.63 | 0.22588 | 684.88 | 0.1805 | 0.11413 | 416.4 | 0.12558858 | 287.1
3532.76 | 0.13458 | 5278.89063 | 0.12698 | 2239.84 | 0.14606 | 2419.72 | 0.13893 | 1661.92 | 0.17517 | 1703.58 | 0.18026 | 855.86 | 0.22593 | 684.98 | 0.18054 | 0.11416 | 416.7 | 0.12561858 | 287.1
3533.29 | 0.1346 | 5280.34219 | 0.127 | 2240.56 | 0.14609 | 2420.35 | 0.13895 | 1662.44 | 0.17519 | 1703.92 | 0.18031 | 856.08 | 0.22598 | 685.11 | 0.18058 | 0.11416 | 417.1 | 0.12567858 | 287.1
3533.83 | 0.13462 | 5281.3099 | 0.12703 | 2241.14 | 0.14612 | 2420.79 | 0.13898 | 1662.71 | 0.17522 | 1704.17 | 0.18035 | 856.14 | 0.22603 | 685.21 | 0.18063 | 0.11419 | 417.4 | 0.12570858 | 287.1
3534.36 | 0.13464 | 5282.91146 | 0.12705 | 2241.41 | 0.14615 | 2421.26 | 0.13901 | 1663.11 | 0.17524 | 1704.5 | 0.18039 | 856.36 | 0.22608 | 685.34 | 0.18067 | 0.11419 | 417.7 | 0.12573858 | 287.1
3534.81 | 0.13466 | 5284.37969 | 0.12707 | 2242.14 | 0.14618 | 2421.81 | 0.13903 | 1663.37 | 0.17527 | 1705.1 | 0.18044 | 856.51 | 0.22614 | 685.43 | 0.18071 | 0.11422 | 417.9 | 0.12576858 | 287.1
3535.35 | 0.13468 | 5285.3974 | 0.12709 | 2242.64 | 0.1462 | 2422.26 | 0.13906 | 1663.74 | 0.1753 | 1705.5 | 0.18048 | 856.75 | 0.22619 | 685.56 | 0.18075 | 0.11425 | 418 | 0.12578858 | 287.1
3536.08 | 0.1347 | 5286.98229 | 0.12712 | 2243.36 | 0.14623 | 2422.59 | 0.13908 | 1663.99 | 0.17532 | 1705.87 | 0.18053 | 857.05 | 0.22624 | 685.73 | 0.18079 | 0.1143 | 417.5 | 0.12581858 | 287.1
3536.66 | 0.13472 | 5288.90104 | 0.12714 | 2244.28 | 0.14626 | 2423.47 | 0.13911 | 1664.26 | 0.17535 | 1706.3 | 0.18057 | 857.16 | 0.22629 | 685.96 | 0.18083 | 0.11436 | 416.9 | 0.12584858 | 287.1
3537.2 | 0.13474 | 5291.03646 | 0.12716 | 2244.69 | 0.14629 | 2424.16 | 0.13914 | 1664.67 | 0.17537 | 1706.59 | 0.18061 | 857.4 | 0.22635 | 686.08 | 0.18087 | 0.11439 | 416.8 | 0.12587858 | 287.1
3537.73 | 0.13476 | 5292.0875 | 0.12718 | 2245.51 | 0.14632 | 2424.54 | 0.13917 | 1665.26 | 0.1754 | 1706.85 | 0.18066 | 857.5 | 0.2264 | 686.28 | 0.18091 | 0.11442 | 416.9 | 0.12593858 | 287.5
3538.53 | 0.13478 | 5293.00521 | 0.1272 | 2245.9 | 0.14635 | 2425.34 | 0.13919 | 1665.86 | 0.17543 | 1707.34 | 0.1807 | 857.58 | 0.22645 | 686.43 | 0.18095 | 0.11445 | 417.2 | 0.12596858 | 287.4
3539.43 | 0.1348 | 5294.60677 | 0.12723 | 2246.5 | 0.14638 | 2426.03 | 0.13922 | 1666.13 | 0.17545 | 1707.69 | 0.18075 | 857.71 | 0.22651 | 686.48 | 0.18099 | 0.11448 | 417.5 | 0.12599858 | 287.4
3539.93 | 0.13482 | 5295.675 | 0.12725 | 2247.25 | 0.14641 | 2426.46 | 0.13925 | 1666.39 | 0.17548 | 1708.57 | 0.18079 | 857.81 | 0.22656 | 686.65 | 0.18103 | 0.11448 | 417.8 | 0.12602858 | 287.4
3540.55 | 0.13484 | 5297.19323 | 0.12727 | 2247.61 | 0.14643 | 2427.03 | 0.13927 | 1666.86 | 0.17551 | 1709.04 | 0.18083 | 858.1 | 0.22662 | 686.71 | 0.18107 | 0.1145 | 418 | 0.12605858 | 287.4
3541.33 | 0.13486 | 5297.99375 | 0.12729 | 2248.86 | 0.14646 | 2427.7 | 0.1393 | 1667.13 | 0.17553 | 1709.37 | 0.18088 | 858.26 | 0.22667 | 686.9 | 0.18111 | 0.11453 | 418.4 | 0.12608858 | 287.4
3542.27 | 0.13488 | 5299.82917 | 0.12731 | 2249.4 | 0.14649 | 2428.4 | 0.13933 | 1667.39 | 0.17556 | 1709.77 | 0.18092 | 858.46 | 0.22673 | 687.1 | 0.18115 | 0.11456 | 418.2 | 0.12611858 | 287.4
3543.42 | 0.1349 | 5300.99688 | 0.12733 | 2249.8 | 0.14652 | 2429.03 | 0.13935 | 1667.66 | 0.17559 | 1710.22 | 0.18096 | 858.58 | 0.22678 | 687.2 | 0.1812 | 0.11462 | 417.3 | 0.12613858 | 287.4
3544.45 | 0.13493 | 5301.93125 | 0.12735 | 2250.38 | 0.14655 | 2429.48 | 0.13938 | 1667.93 | 0.17562 | 1710.83 | 0.18101 | 858.78 | 0.22684 | 687.53 | 0.18124 | 0.11468 | 417 | 0.12616858 | 287.4
3545.24 | 0.13495 | 5303.66667 | 0.12737 | 2251.05 | 0.14658 | 2429.86 | 0.1394 | 1668.19 | 0.17565 | 1711.41 | 0.18105 | 859.05 | 0.22689 | 687.63 | 0.18128 | 0.11471 | 417.1 | 0.12622858 | 287.4
3545.76 | 0.13497 | 5304.45052 | 0.12739 | 2251.35 | 0.14661 | 2430.48 | 0.13943 | 1668.6 | 0.17567 | 1711.78 | 0.18109 | 859.18 | 0.22694 | 687.8 | 0.18132 | 0.11474 | 417.3 | 0.12625858 | 287.4
3546.22 | 0.13499 | 5306.03542 | 0.12741 | 2251.83 | 0.14664 | 2431.02 | 0.13945 | 1668.86 | 0.1757 | 1712.06 | 0.18114 | 859.31 | 0.227 | 687.96 | 0.18136 | 0.11476 | 417.6 | 0.12628858 | 287.3
3547.02 | 0.13501 | 5306.90313 | 0.12743 | 2252.32 | 0.14667 | 2431.77 | 0.13948 | 1669.13 | 0.17573 | 1712.93 | 0.18118 | 859.48 | 0.22706 | 688.06 | 0.1814 | 0.11476 | 417.9 | 0.12631858 | 287.3
3547.62 | 0.13503 | 5307.57031 | 0.12745 | 2252.92 | 0.14671 | 2432.1 | 0.13951 | 1669.4 | 0.17577 | 1713.54 | 0.18123 | 859.82 | 0.22711 | 688.18 | 0.18144 | 0.11479 | 418.1 | 0.12634858 | 287.3
3548.14 | 0.13505 | 5308.57135 | 0.12748 | 2253.4 | 0.14674 | 2432.45 | 0.13953 | 1669.66 | 0.1758 | 1713.86 | 0.18127 | 859.92 | 0.22717 | 688.31 | 0.18148 | 0.11482 | 418.4 | 0.12637858 | 287.4
3549.14 | 0.13507 | 5309.55573 | 0.1275 | 2253.84 | 0.14677 | 2433.08 | 0.13956 | 1669.93 | 0.17583 | 1714.51 | 0.18132 | 860.05 | 0.22722 | 688.38 | 0.18152 | 0.11485 | 418.5 | 0.12640858 | 287.3
3549.68 | 0.13509 | 5310.45677 | 0.12752 | 2254.34 | 0.1468 | 2433.6 | 0.13958 | 1670.18 | 0.17586 | 1714.76 | 0.18136 | 860.18 | 0.22728 | 688.5 | 0.18156 | 0.11488 | 418.3 | 0.12643858 | 287.3
3550.11 | 0.13512 | 5311.22448 | 0.12754 | 2254.67 | 0.14683 | 2434.12 | 0.13961 | 1670.71 | 0.17589 | 1715.18 | 0.18141 | 860.42 | 0.22733 | 688.71 | 0.1816 | 0.11494 | 417.8 | 0.12649858 | 287.3
3550.91 | 0.13514 | 5312.09219 | 0.12756 | 2255.32 | 0.14686 | 2434.55 | 0.13963 | 1671.1 | 0.17592 | 1715.48 | 0.18145 | 860.63 | 0.22738 | 688.85 | 0.18164 | 0.11497 | 417.4 | 0.12651858 | 287.3
3551.65 | 0.13516 | 5313.82708 | 0.12758 | 2255.86 | 0.14689 | 2435.14 | 0.13966 | 1671.36 | 0.17596 | 1715.86 | 0.1815 | 860.75 | 0.22744 | 688.92 | 0.18168 | 0.11502 | 417.2 | 0.12654858 | 287.3
3552.8 | 0.13518 | 5314.87812 | 0.1276 | 2256.31 | 0.14692 | 2435.6 | 0.13968 | 1671.62 | 0.17599 | 1716.2 | 0.18154 | 860.88 | 0.22749 | 689.1 | 0.18172 | 0.11505 | 417.3 | 0.12657858 | 287.2
3554.33 | 0.13521 | 5316.32969 | 0.12762 | 2257.19 | 0.14695 | 2436.02 | 0.13971 | 1672.2 | 0.17602 | 1716.66 | 0.18159 | 861 | 0.22754 | 689.2 | 0.18176 | 0.11508 | 417.5 | 0.12660858 | 287.2
3554.97 | 0.13523 | 5317.21406 | 0.12764 | 2257.92 | 0.14698 | 2436.7 | 0.13974 | 1672.47 | 0.17606 | 1716.95 | 0.18164 | 861.15 | 0.2276 | 689.37 | 0.18181 | 0.11508 | 417.8 | 0.12663858 | 287.2
3556.15 | 0.13525 | 5318.29844 | 0.12766 | 2258.29 | 0.14702 | 2437.36 | 0.13976 | 1672.85 | 0.17609 | 1717.35 | 0.18168 | 861.32 | 0.22765 | 689.47 | 0.18185 | 0.11511 | 418 | 0.12666858 | 287.2
3557.12 | 0.13528 | 5320.35052 | 0.12768 | 2258.69 | 0.14705 | 2438.32 | 0.13979 | 1673.18 | 0.17613 | 1717.67 | 0.18173 | 861.47 | 0.2277 | 689.55 | 0.18189 | 0.11514 | 418.2 | 0.12669858 | 287.2
3557.6 | 0.1353 | 5321.51875 | 0.1277 | 2259.48 | 0.14708 | 2438.81 | 0.13981 | 1673.57 | 0.17616 | 1718.08 | 0.18177 | 861.68 | 0.22776 | 689.7 | 0.18193 | 0.11514 | 418.4 | 0.12672858 | 287.2
3558.92 | 0.13532 | 5323.85417 | 0.12772 | 2260.24 | 0.14711 | 2439.67 | 0.13984 | 1674.1 | 0.1762 | 1718.87 | 0.18182 | 861.83 | 0.22781 | 689.93 | 0.18197 | 0.1152 | 418.5 | 0.12678858 | 287.2
3559.45 | 0.13535 | 5324.62188 | 0.12774 | 2260.81 | 0.14714 | 2440.09 | 0.13987 | 1674.57 | 0.17623 | 1719.12 | 0.18187 | 862 | 0.22786 | 690 | 0.18202 | 0.11523 | 418.6 | 0.12681858 | 287.2
3560.19 | 0.13537 | 5325.68958 | 0.12776 | 2261.43 | 0.14717 | 2440.43 | 0.1399 | 1674.89 | 0.17627 | 1719.33 | 0.18191 | 862.2 | 0.22791 | 690.22 | 0.18206 | 0.11525 | 418.6 | 0.12684858 | 287.2
3560.97 | 0.1354 | 5327.475 | 0.12778 | 2261.98 | 0.1472 | 2440.94 | 0.13992 | 1675.22 | 0.1763 | 1719.53 | 0.18196 | 862.52 | 0.22797 | 690.42 | 0.1821 | 0.11528 | 418.5 | 0.12686858 | 287.2
3561.72 | 0.13542 | 5328.47604 | 0.1278 | 2262.3 | 0.14723 | 2441.33 | 0.13995 | 1675.6 | 0.17634 | 1719.83 | 0.18201 | 862.65 | 0.22802 | 690.65 | 0.18215 | 0.11531 | 418.4 | 0.12689858 | 287.2
3562.56 | 0.13544 | 5329.14323 | 0.12782 | 2263.55 | 0.14726 | 2442.14 | 0.13998 | 1675.87 | 0.17637 | 1720.19 | 0.18206 | 862.82 | 0.22807 | 690.77 | 0.18219 | 0.11534 | 418.4 | 0.12692858 | 287.2
3563.59 | 0.13547 | 5330.16094 | 0.12784 | 2263.9 | 0.14729 | 2442.64 | 0.14 | 1676.14 | 0.17641 | 1720.34 | 0.1821 | 862.95 | 0.22812 | 690.92 | 0.18223 | 0.11537 | 418.5 | 0.12695858 | 287.2
3564.09 | 0.13549 | 5331.42917 | 0.12787 | 2264.33 | 0.14732 | 2443.21 | 0.14003 | 1676.25 | 0.17645 | 1720.72 | 0.18215 | 862.97 | 0.22817 | 691.05 | 0.18228 | 0.1154 | 418.6 | 0.12698858 | 287.2
3564.63 | 0.13552 | 5332.21302 | 0.12789 | 2265.02 | 0.14734 | 2443.55 | 0.14005 | 1676.75 | 0.17648 | 1721.05 | 0.18219 | 863.05 | 0.22823 | 691.17 | 0.18233 | 0.11543 | 418.9 | 0.12701858 | 287.2
3565.39 | 0.13554 | 5333.84792 | 0.12791 | 2265.43 | 0.14737 | 2444.23 | 0.14008 | 1677.35 | 0.17652 | 1721.74 | 0.18224 | 863.24 | 0.22828 | 691.28 | 0.18237 | 0.11546 | 418.9 | 0.12704858 | 287.2
3565.91 | 0.13556 | 5335.48333 | 0.12793 | 2265.9 | 0.1474 | 2445 | 0.14011 | 1677.92 | 0.17656 | 1722.22 | 0.18229 | 863.37 | 0.22833 | 691.33 | 0.18242 | 0.11549 | 419 | 0.12710858 | 287.1
3566.66 | 0.13559 | 5336.70104 | 0.12795 | 2266.35 | 0.14743 | 2445.43 | 0.14013 | 1678.59 | 0.1766 | 1722.65 | 0.18233 | 863.45 | 0.22838 | 691.55 | 0.18246 | 0.11551 | 419.2 | 0.12713858 | 287.1
3567.58 | 0.13561 | 5337.53542 | 0.12798 | 2267.17 | 0.14746 | 2445.81 | 0.14016 | 1679.09 | 0.17663 | 1723.05 | 0.18237 | 863.67 | 0.22843 | 691.62 | 0.18251 | 0.11554 | 419.3 | 0.12716858 | 287.1
3568.33 | 0.13564 | 5338.95365 | 0.128 | 2267.95 | 0.14749 | 2446.46 | 0.14019 | 1679.39 | 0.17667 | 1723.61 | 0.18242 | 864.02 | 0.22848 | 691.83 | 0.18256 | 0.11557 | 419.3 | 0.12719858 | 287.1
3569.26 | 0.13566 | 5340.23802 | 0.12802 | 2268.5 | 0.14752 | 2447.48 | 0.14021 | 1679.46 | 0.17671 | 1723.99 | 0.18246 | 864.29 | 0.22854 | 692.05 | 0.1826 | 0.1156 | 419.3 | 0.12721858 | 287.1
3570.33 | 0.13568 | 5340.93906 | 0.12804 | 2269 | 0.14755 | 2448.03 | 0.14024 | 1679.51 | 0.17675 | 1724.66 | 0.18251 | 864.3 | 0.22859 | 692.17 | 0.18265 | 0.11563 | 419.2 | 0.12724858 | 287.1
3571.13 | 0.13571 | 5341.8901 | 0.12807 | 2269.65 | 0.14758 | 2448.82 | 0.14027 | 1679.58 | 0.17679 | 1725.11 | 0.18255 | 864.4 | 0.22864 | 692.42 | 0.1827 | 0.11566 | 419.1 | 0.12727858 | 287.1
3571.72 | 0.13573 | 5343.15781 | 0.12809 | 2270.19 | 0.14761 | 2449.17 | 0.1403 | 1679.91 | 0.17683 | 1725.72 | 0.1826 | 864.6 | 0.2287 | 692.64 | 0.18274 | 0.11569 | 419.1 | 0.12730858 | 287.1
3572.52 | 0.13576 | 5344.34271 | 0.12811 | 2270.79 | 0.14764 | 2449.68 | 0.14032 | 1680.3 | 0.17686 | 1725.97 | 0.18264 | 864.8 | 0.22875 | 692.79 | 0.18279 | 0.11572 | 419.1 | 0.12736858 | 287.1
3573.5 | 0.13578 | 5345.22656 | 0.12814 | 2271.17 | 0.14767 | 2450.29 | 0.14035 | 1680.7 | 0.1769 | 1726.53 | 0.18269 | 864.9 | 0.2288 | 692.95 | 0.18284 | 0.11575 | 419.2 | 0.12739858 | 287.1
3574.3 | 0.13581 | 5347.02865 | 0.12816 | 2271.47 | 0.1477 | 2450.89 | 0.14038 | 1681 | 0.17694 | 1727.14 | 0.18273 | 865.1 | 0.22885 | 693.17 | 0.18288 | 0.11577 | 419.3 | 0.12742858 | 287.1
3575.37 | 0.13583 | 5349.61458 | 0.12818 | 2271.94 | 0.14773 | 2451.67 | 0.14041 | 1681.48 | 0.17698 | 1727.53 | 0.18277 | 865.2 | 0.22891 | 693.37 | 0.18293 | 0.1158 | 419.5 | 0.12745858 | 287.1
3575.94 | 0.13585 | 5350.64896 | 0.12821 | 2272.54 | 0.14775 | 2452.44 | 0.14043 | 1682.05 | 0.17702 | 1728.26 | 0.18282 | 865.4 | 0.22896 | 693.55 | 0.18298 | 0.11583 | 419.7 | 0.12748858 | 287
3576.67 | 0.13588 | 5352.05052 | 0.12823 | 2273.09 | 0.14778 | 2452.82 | 0.14046 | 1682.52 | 0.17705 | 1728.63 | 0.18286 | 865.5 | 0.22901 | 693.72 | 0.18302 | 0.11586 | 419.8 | 0.12751858 | 287
3577.67 | 0.1359 | 5353.20156 | 0.12826 | 2273.57 | 0.14781 | 2453.36 | 0.14049 | 1683.37 | 0.17709 | 1729.03 | 0.18291 | 865.64 | 0.22907 | 693.84 | 0.18307 | 0.11589 | 419.9 | 0.12754858 | 287.1
3579.11 | 0.13593 | 5355.47083 | 0.12828 | 2274.36 | 0.14784 | 2453.82 | 0.14052 | 1683.75 | 0.17713 | 1729.46 | 0.18295 | 865.75 | 0.22912 | 693.97 | 0.18311 | 0.11592 | 419.9 | 0.12756858 | 287.1
3579.64 | 0.13595 | 5356.78906 | 0.1283 | 2274.68 | 0.14787 | 2454.56 | 0.14055 | 1684.3 | 0.17717 | 1729.7 | 0.183 | 866.07 | 0.22918 | 694.1 | 0.18316 | 0.11595 | 419.6 | 0.12759858 | 287.1
3580.54 | 0.13598 | 5358.45729 | 0.12833 | 2275.39 | 0.1479 | 2455.04 | 0.14057 | 1684.78 | 0.1772 | 1730.06 | 0.18304 | 866.34 | 0.22923 | 694.25 | 0.1832 | 0.116 | 419.1 | 0.12762858 | 287.1
3581.31 | 0.136 | 5360.62604 | 0.12835 | 2275.83 | 0.14793 | 2455.66 | 0.1406 | 1685.03 | 0.17724 | 1730.51 | 0.18309 | 866.44 | 0.22929 | 694.39 | 0.18325 | 0.11606 | 418.7 | 0.12768858 | 287.1
3582.38 | 0.13603 | 5362.1276 | 0.12837 | 2276.11 | 0.14796 | 2456.83 | 0.14063 | 1685.28 | 0.17728 | 1730.78 | 0.18313 | 866.52 | 0.22935 | 694.57 | 0.18329 | 0.11609 | 418.5 | 0.12771858 | 287
3583.03 | 0.13605 | 5363.72969 | 0.12839 | 2276.48 | 0.14798 | 2457.39 | 0.14066 | 1685.87 | 0.17731 | 1730.98 | 0.18318 | 866.76 | 0.2294 | 694.82 | 0.18334 | 0.11612 | 418.8 | 0.12774858 | 287
3583.56 | 0.13608 | 5365.03073 | 0.12842 | 2277.08 | 0.14801 | 2457.89 | 0.14069 | 1686.29 | 0.17735 | 1731.51 | 0.18322 | 866.94 | 0.22946 | 695.02 | 0.18338 | 0.11615 | 418.9 | 0.12777858 | 287
3584.75 | 0.1361 | 5366.46563 | 0.12844 | 2277.71 | 0.14804 | 2458.49 | 0.14071 | 1686.57 | 0.17739 | 1732.01 | 0.18327 | 867.07 | 0.22952 | 695.16 | 0.18343 | 0.11615 | 419.3 | 0.12780858 | 287
3585.81 | 0.13613 | 5367.35 | 0.12846 | 2278.16 | 0.14807 | 2459.03 | 0.14074 | 1687 | 0.17742 | 1732.26 | 0.18331 | 867.21 | 0.22958 | 695.31 | 0.18347 | 0.11618 | 419.5 | 0.12783858 | 287.1
3586.6 | 0.13615 | 5368.41771 | 0.12848 | 2278.51 | 0.14809 | 2459.48 | 0.14077 | 1687.25 | 0.17746 | 1732.65 | 0.18335 | 867.36 | 0.22964 | 695.41 | 0.18351 | 0.11621 | 419.7 | 0.12786858 | 287
3587.13 | 0.13618 | 5369.6526 | 0.12851 | 2279.53 | 0.14812 | 2459.81 | 0.1408 | 1687.62 | 0.1775 | 1733.17 | 0.1834 | 867.66 | 0.2297 | 695.56 | 0.18355 | 0.11624 | 419.8 | 0.12789858 | 287.1
3588.03 | 0.1362 | 5371.17083 | 0.12853 | 2279.98 | 0.14815 | 2460.36 | 0.14082 | 1687.94 | 0.17753 | 1733.63 | 0.18344 | 867.89 | 0.22976 | 695.71 | 0.18359 | 0.11626 | 419.6 | 0.12791858 | 287
3588.97 | 0.13622 | 5372.6724 | 0.12855 | 2280.4 | 0.14817 | 2460.83 | 0.14085 | 1688.25 | 0.17757 | 1734.12 | 0.18348 | 868.19 | 0.22982 | 695.81 | 0.18363 | 0.11632 | 418.9 | 0.12797858 | 287
3589.5 | 0.13625 | 5375.00781 | 0.12857 | 2281.3 | 0.1482 | 2461.3 | 0.14088 | 1688.74 | 0.17761 | 1734.4 | 0.18353 | 868.29 | 0.22988 | 695.91 | 0.18367 | 0.11638 | 418.5 | 0.12800858 | 287
3590.3 | 0.13627 | 5375.69219 | 0.12859 | 2281.9 | 0.14822 | 2462.3 | 0.1409 | 1689.02 | 0.17765 | 1734.78 | 0.18357 | 868.41 | 0.22994 | 696.07 | 0.18371 | 0.11638 | 418.7 | 0.12803858 | 287
3591.02 | 0.1363 | 5376.8099 | 0.12861 | 2282.27 | 0.14825 | 2462.75 | 0.14093 | 1689.31 | 0.17768 | 1735.08 | 0.18361 | 868.57 | 0.23001 | 696.19 | 0.18375 | 0.11641 | 419 | 0.12806858 | 287
3591.55 | 0.13632 | 5377.66094 | 0.12863 | 2283.08 | 0.14828 | 2463.18 | 0.14096 | 1690.04 | 0.17772 | 1735.38 | 0.18365 | 868.76 | 0.23007 | 696.27 | 0.18379 | 0.11644 | 419.3 | 0.12809858 | 287
3592.34 | 0.13635 | 5378.77865 | 0.12865 | 2283.45 | 0.1483 | 2463.62 | 0.14098 | 1690.52 | 0.17776 | 1735.83 | 0.18369 | 869.01 | 0.23013 | 696.36 | 0.18382 | 0.11647 | 419.7 | 0.12812858 | 287
3593.12 | 0.13637 | 5379.79635 | 0.12868 | 2284.12 | 0.14833 | 2464.8 | 0.14101 | 1690.86 | 0.1778 | 1736.2 | 0.18373 | 869.21 | 0.23019 | 696.51 | 0.18386 | 0.11647 | 420 | 0.12815858 | 287
3594.49 | 0.1364 | 5380.8474 | 0.1287 | 2284.64 | 0.14835 | 2465.07 | 0.14104 | 1691.27 | 0.17784 | 1736.62 | 0.18377 | 869.44 | 0.23025 | 696.61 | 0.1839 | 0.1165 | 420.3 | 0.12818858 | 287
3595.24 | 0.13642 | 5382.33229 | 0.12872 | 2285.2 | 0.14838 | 2465.4 | 0.14107 | 1691.63 | 0.17787 | 1737.04 | 0.18381 | 869.71 | 0.23032 | 696.92 | 0.18394 | 0.11652 | 420.4 | 0.12824858 | 287
3596.03 | 0.13645 | 5383.25 | 0.12874 | 2285.65 | 0.14841 | 2465.87 | 0.14109 | 1691.91 | 0.17791 | 1737.32 | 0.18385 | 869.84 | 0.23038 | 696.99 | 0.18397 | 0.11658 | 419.7 | 0.12827858 | 287
3596.53 | 0.13647 | 5384.03437 | 0.12876 | 2286.05 | 0.14843 | 2466.69 | 0.14112 | 1692.19 | 0.17795 | 1737.79 | 0.18389 | 869.96 | 0.23045 | 697.11 | 0.18401 | 0.11664 | 418.7 | 0.12829858 | 287
3597.03 | 0.1365 | 5385.15208 | 0.12878 | 2286.92 | 0.14846 | 2467.34 | 0.14115 | 1692.76 | 0.17799 | 1738.05 | 0.18393 | 870.08 | 0.23051 | 697.21 | 0.18405 | 0.11667 | 418.8 | 0.12832858 | 287
3597.84 | 0.13652 | 5386.03646 | 0.1288 | 2287.29 | 0.14849 | 2467.95 | 0.14117 | 1693.08 | 0.17802 | 1738.34 | 0.18397 | 870.24 | 0.23057 | 697.32 | 0.18408 | 0.1167 | 419 | 0.12835858 | 287
3598.76 | 0.13654 | 5386.70365 | 0.12882 | 2287.54 | 0.14851 | 2468.96 | 0.1412 | 1693.38 | 0.17806 | 1738.69 | 0.18401 | 870.53 | 0.23064 | 697.47 | 0.18412 | 0.11673 | 419.4 | 0.12838858 | 287
3599.55 | 0.13656 | 5388.17188 | 0.12884 | 2288.22 | 0.14854 | 2469.31 | 0.14123 | 1693.64 | 0.1781 | 1739.37 | 0.18405 | 870.69 | 0.2307 | 697.61 | 0.18416 | 0.11673 | 419.8 | 0.12841858 | 287
3600.06 | 0.13659 | 5388.87292 | 0.12886 | 2288.49 | 0.14856 | 2469.67 | 0.14125 | 1694.09 | 0.17814 | 1739.79 | 0.18409 | 870.91 | 0.23076 | 697.71 | 0.18419 | 0.11675 | 420.1 | 0.12844858 | 287
3600.83 | 0.13661 | 5389.94062 | 0.12889 | 2289.11 | 0.14859 | 2470.77 | 0.14128 | 1694.56 | 0.17817 | 1740.44 | 0.18413 | 871.16 | 0.23083 | 697.81 | 0.18423 | 0.11675 | 420.5 | 0.12850858 | 286.9
3601.75 | 0.13663 | 5391.42552 | 0.12891 | 2289.37 | 0.14862 | 2471.21 | 0.1413 | 1694.96 | 0.17821 | 1740.86 | 0.18417 | 871.36 | 0.23089 | 697.84 | 0.18427 | 0.11678 | 420.7 | 0.12853858 | 286.9
3603.1 | 0.13666 | 5394.01146 | 0.12893 | 2289.76 | 0.14864 | 2471.62 | 0.14133 | 1695.28 | 0.17825 | 1741.11 | 0.18421 | 871.44 | 0.23095 | 697.99 | 0.18431 | 0.11684 | 420.5 | 0.12856858 | 287
3603.63 | 0.13668 | 5395.0125 | 0.12895 | 2290.21 | 0.14867 | 2472.21 | 0.14136 | 1695.73 | 0.17829 | 1741.37 | 0.18425 | 871.68 | 0.23101 | 698.14 | 0.18434 | 0.11693 | 418.9 | 0.12859858 | 286.9
3604.17 | 0.1367 | 5395.99688 | 0.12897 | 2290.76 | 0.14869 | 2472.91 | 0.14138 | 1696.26 | 0.17833 | 1741.71 | 0.18429 | 871.94 | 0.23107 | 698.31 | 0.18438 | 0.11696 | 418.9 | 0.12862858 | 286.9
3604.97 | 0.13672 | 5397.29792 | 0.12899 | 2291.18 | 0.14872 | 2473.43 | 0.14141 | 1696.66 | 0.17836 | 1742.24 | 0.18433 | 872.16 | 0.23114 | 698.41 | 0.18442 | 0.11699 | 419.1 | 0.12864858 | 286.9
3606.2 | 0.13674 | 5398.21563 | 0.12901 | 2291.48 | 0.14875 | 2473.76 | 0.14143 | 1697.3 | 0.1784 | 1742.49 | 0.18437 | 872.33 | 0.2312 | 698.51 | 0.18446 | 0.11699 | 419.4 | 0.12867858 | 286.9
3606.77 | 0.13676 | 5399 | 0.12903 | 2291.86 | 0.14877 | 2474.29 | 0.14146 | 1697.71 | 0.17844 | 1742.83 | 0.18441 | 872.51 | 0.23126 | 698.68 | 0.1845 | 0.11701 | 419.8 | 0.12870858 | 286.9
3607.22 | 0.13678 | 5400.06771 | 0.12905 | 2292.19 | 0.1488 | 2474.89 | 0.14149 | 1697.96 | 0.17848 | 1743.18 | 0.18445 | 872.7 | 0.23132 | 698.81 | 0.18454 | 0.11701 | 420.2 | 0.12876858 | 286.9
3607.75 | 0.1368 | 5401.13542 | 0.12907 | 2292.91 | 0.14882 | 2475.53 | 0.14151 | 1698.37 | 0.17852 | 1743.48 | 0.18449 | 872.86 | 0.23138 | 698.93 | 0.18458 | 0.11704 | 420.7 | 0.12879858 | 286.9
3608.56 | 0.13682 | 5402.60365 | 0.12909 | 2293.31 | 0.14885 | 2476.01 | 0.14154 | 1698.93 | 0.17856 | 1743.86 | 0.18453 | 873.1 | 0.23144 | 699.03 | 0.18462 | 0.11707 | 421 | 0.12882858 | 286.9
3609.09 | 0.13684 | 5403.40469 | 0.12911 | 2293.71 | 0.14887 | 2476.7 | 0.14156 | 1699.5 | 0.17859 | 1744.16 | 0.18457 | 873.41 | 0.2315 | 699.18 | 0.18466 | 0.11707 | 421.4 | 0.12885858 | 286.9
3609.87 | 0.13686 | 5405.23958 | 0.12913 | 2294.4 | 0.1489 | 2477.06 | 0.14159 | 1699.77 | 0.17863 | 1744.43 | 0.18462 | 873.5 | 0.23156 | 699.31 | 0.1847 | 0.1171 | 421.6 | 0.12888858 | 286.9
3610.67 | 0.13688 | 5406.975 | 0.12915 | 2294.98 | 0.14892 | 2477.86 | 0.14161 | 1699.82 | 0.17867 | 1744.73 | 0.18466 | 873.68 | 0.23162 | 699.43 | 0.18474 | 0.11713 | 421.5 | 0.12891858 | 286.9
3611.22 | 0.1369 | 5408.32604 | 0.12917 | 2295.38 | 0.14895 | 2478.43 | 0.14164 | 1700.17 | 0.17871 | 1745.28 | 0.1847 | 873.93 | 0.23168 | 699.73 | 0.18478 | 0.11722 | 419.9 | 0.12894858 | 286.9
3612.03 | 0.13692 | 5409.76094 | 0.12919 | 2296.05 | 0.14897 | 2478.8 | 0.14167 | 1700.5 | 0.17875 | 1745.54 | 0.18474 | 874.05 | 0.23174 | 699.91 | 0.18483 | 0.11727 | 419.7 | 0.12897858 | 286.9
3612.53 | 0.13694 | 5411.19583 | 0.12921 | 2296.45 | 0.149 | 2479.2 | 0.14169 | 1701.1 | 0.17879 | 1745.96 | 0.18478 | 874.16 | 0.23179 | 699.99 | 0.18487 | 0.1173 | 419.9 | 0.12899858 | 286.9
3613.06 | 0.13696 | 5412.18021 | 0.12923 | 2296.95 | 0.14902 | 2479.68 | 0.14172 | 1701.47 | 0.17883 | 1746.28 | 0.18482 | 874.28 | 0.23185 | 700.14 | 0.18492 | 0.1173 | 420.3 | 0.12902858 | 286.9
3614.13 | 0.13698 | 5413.4151 | 0.12925 | 2297.48 | 0.14905 | 2480.2 | 0.14174 | 1701.79 | 0.17887 | 1746.85 | 0.18486 | 874.46 | 0.23191 | 700.26 | 0.18496 | 0.11733 | 420.6 | 0.12908858 | 286.9
3614.66 | 0.137 | 5414.24896 | 0.12927 | 2298.23 | 0.14907 | 2480.72 | 0.14176 | 1702.3 | 0.1789 | 1747.16 | 0.1849 | 874.66 | 0.23196 | 700.48 | 0.18501 | 0.11733 | 421 | 0.12911858 | 286.9
3615.48 | 0.13702 | 5416.06771 | 0.1293 | 2298.52 | 0.1491 | 2481.17 | 0.14179 | 1702.62 | 0.17894 | 1747.63 | 0.18494 | 874.88 | 0.23202 | 700.61 | 0.18505 | 0.11736 | 421.4 | 0.12914858 | 286.9
3616.01 | 0.13703 | 5417.28542 | 0.12932 | 2299.05 | 0.14912 | 2481.74 | 0.14181 | 1703.19 | 0.17898 | 1747.95 | 0.18498 | 874.98 | 0.23207 | 700.78 | 0.1851 | 0.11739 | 421.6 | 0.12917858 | 286.9
3616.53 | 0.13705 | 5418.55365 | 0.12934 | 2299.83 | 0.14915 | 2482.14 | 0.14184 | 1703.5 | 0.17902 | 1748.3 | 0.18502 | 875.06 | 0.23213 | 700.94 | 0.18514 | 0.11739 | 421.9 | 0.12920858 | 286.9
3617.06 | 0.13707 | 5420.5724 | 0.12936 | 2300.29 | 0.14917 | 2482.74 | 0.14186 | 1703.8 | 0.17905 | 1748.8 | 0.18506 | 875.26 | 0.23218 | 701.18 | 0.18519 | 0.11745 | 421.7 | 0.12923858 | 286.9
3617.6 | 0.13709 | 5421.42344 | 0.12938 | 2300.64 | 0.1492 | 2483.4 | 0.14189 | 1704.2 | 0.17909 | 1749.22 | 0.1851 | 875.4 | 0.23224 | 701.34 | 0.18523 | 0.11759 | 418.5 | 0.12926858 | 286.9
3618.12 | 0.13711 | 5422.19062 | 0.1294 | 2301.04 | 0.14922 | 2484.29 | 0.14191 | 1704.57 | 0.17912 | 1749.58 | 0.18514 | 875.53 | 0.23229 | 701.44 | 0.18528 | 0.11762 | 418.9 | 0.12929858 | 286.9
3618.65 | 0.13713 | 5422.95833 | 0.12942 | 2301.72 | 0.14925 | 2484.71 | 0.14194 | 1705.07 | 0.17916 | 1749.97 | 0.18518 | 875.62 | 0.23234 | 701.61 | 0.18533 | 0.11762 | 419.3 | 0.12932858 | 286.9
3619.18 | 0.13715 | 5425.3276 | 0.12944 | 2302.14 | 0.14927 | 2485.61 | 0.14196 | 1705.54 | 0.1792 | 1750.6 | 0.18522 | 875.77 | 0.2324 | 701.85 | 0.18538 | 0.11765 | 419.7 | 0.12937858 | 286.9
3620.08 | 0.13717 | 5426.62865 | 0.12947 | 2302.72 | 0.1493 | 2486.17 | 0.14198 | 1705.89 | 0.17923 | 1750.82 | 0.18526 | 876.1 | 0.23245 | 702.13 | 0.18542 | 0.11765 | 420.2 | 0.12940858 | 286.9
3620.62 | 0.13719 | 5427.66302 | 0.12949 | 2303.15 | 0.14933 | 2486.61 | 0.14201 | 1706.21 | 0.17927 | 1751.08 | 0.1853 | 876.25 | 0.2325 | 702.2 | 0.18547 | 0.11768 | 420.6 | 0.12943858 | 286.9
3621.42 | 0.13721 | 5428.33073 | 0.12951 | 2303.76 | 0.14935 | 2487.47 | 0.14203 | 1706.57 | 0.1793 | 1751.62 | 0.18535 | 876.33 | 0.23255 | 702.33 | 0.18552 | 0.11768 | 421 | 0.12946858 | 286.9
3622.22 | 0.13723 | 5429.48177 | 0.12953 | 2304.14 | 0.14938 | 2487.81 | 0.14205 | 1707.16 | 0.17934 | 1751.97 | 0.18539 | 876.62 | 0.2326 | 702.48 | 0.18556 | 0.11771 | 421.4 | 0.12949858 | 286.9
3622.75 | 0.13726 | 5431.25 | 0.12955 | 2304.77 | 0.1494 | 2488.11 | 0.14208 | 1707.73 | 0.17937 | 1752.24 | 0.18543 | 876.78 | 0.23266 | 702.68 | 0.18561 | 0.11774 | 421.8 | 0.12952858 | 286.9
3623.29 | 0.13728 | 5432.21771 | 0.12957 | 2305.14 | 0.14943 | 2488.59 | 0.1421 | 1707.98 | 0.17941 | 1752.47 | 0.18547 | 876.9 | 0.23271 | 702.73 | 0.18566 | 0.11774 | 422.1 | 0.12955858 | 286.9
3624.1 | 0.1373 | 5433.85313 | 0.12959 | 2305.54 | 0.14946 | 2489.09 | 0.14213 | 1708.43 | 0.17944 | 1752.74 | 0.18552 | 877 | 0.23276 | 702.9 | 0.1857 | 0.11776 | 422.3 | 0.12958858 | 286.9
3624.91 | 0.13732 | 5435.0875 | 0.12961 | 2306.01 | 0.14948 | 2489.43 | 0.14215 | 1708.74 | 0.17948 | 1753.45 | 0.18556 | 877.18 | 0.2328 | 703.03 | 0.18575 | 0.11782 | 421.9 | 0.12961858 | 286.9
3625.44 | 0.13734 | 5436.10521 | 0.12963 | 2306.41 | 0.14951 | 2489.93 | 0.14217 | 1709.49 | 0.17952 | 1753.92 | 0.1856 | 877.27 | 0.23285 | 703.26 | 0.18579 | 0.11837 | 406.1 | 0.12967858 | 286.9
3625.96 | 0.13736 | 5436.7724 | 0.12965 | 2306.68 | 0.14954 | 2490.28 | 0.1422 | 1710.14 | 0.17955 | 1754.22 | 0.18564 | 877.38 | 0.2329 | 703.4 | 0.18584 | 0.11837 | 406.7 | 0.12969858 | 286.9
3626.47 | 0.13738 | 5437.79063 | 0.12967 | 2306.93 | 0.14956 | 2490.78 | 0.14222 | 1710.58 | 0.17959 | 1754.49 | 0.18569 | 877.52 | 0.23295 | 703.63 | 0.18589 | 0.11837 | 407.2 | 0.12972858 | 286.9
3627.01 | 0.1374 | 5438.975 | 0.12969 | 2307.26 | 0.14959 | 2491.45 | 0.14225 | 1711.03 | 0.17963 | 1754.9 | 0.18573 | 877.67 | 0.233 | 703.75 | 0.18593 | 0.1184 | 407.8 | 0.12975858 | 286.9
3628.41 | 0.13743 | 5439.77604 | 0.12971 | 2307.74 | 0.14961 | 2492.35 | 0.14227 | 1711.55 | 0.17966 | 1755.26 | 0.18577 | 877.85 | 0.23305 | 703.96 | 0.18598 | 0.1184 | 408.4 | 0.12978858 | 286.9
3629.19 | 0.13745 | 5441.24375 | 0.12973 | 2308.38 | 0.14964 | 2492.9 | 0.1423 | 1711.85 | 0.1797 | 1755.86 | 0.18582 | 878.1 | 0.23309 | 704.08 | 0.18602 | 0.1184 | 409 | 0.12981858 | 286.9
3629.99 | 0.13747 | 5441.97813 | 0.12975 | 2308.99 | 0.14967 | 2493.78 | 0.14232 | 1712.2 | 0.17974 | 1756.27 | 0.18586 | 878.33 | 0.23314 | 704.18 | 0.18607 | 0.11843 | 409.6 | 0.12984858 | 286.9
3630.93 | 0.13749 | 5443.17917 | 0.12977 | 2309.73 | 0.14969 | 2494.43 | 0.14235 | 1712.56 | 0.17978 | 1756.52 | 0.1859 | 878.47 | 0.23319 | 704.35 | 0.18611 | 0.11843 | 410.1 | 0.12987858 | 286.9
3631.46 | 0.13751 | 5444.41406 | 0.12979 | 2310.18 | 0.14972 | 2494.75 | 0.14237 | 1712.91 | 0.17982 | 1756.86 | 0.18595 | 878.55 | 0.23323 | 704.5 | 0.18615 | 0.11843 | 410.7 | 0.12990858 | 286.9
3632.26 | 0.13753 | 5445.2651 | 0.12981 | 2310.43 | 0.14974 | 2495.25 | 0.1424 | 1713.28 | 0.17986 | 1757.17 | 0.18599 | 878.7 | 0.23328 | 704.66 | 0.1862 | 0.11846 | 411.3 | 0.12996858 | 286.9
3632.85 | 0.13756 | 5446.85 | 0.12983 | 2311.23 | 0.14977 | 2495.67 | 0.14243 | 1713.63 | 0.17989 | 1757.72 | 0.18603 | 878.79 | 0.23333 | 704.77 | 0.18624 | 0.11846 | 411.8 | 0.12999858 | 286.9
3633.5 | 0.13758 | 5447.78437 | 0.12985 | 2311.71 | 0.14979 | 2496.05 | 0.14245 | 1713.98 | 0.17993 | 1757.99 | 0.18608 | 878.92 | 0.23337 | 704.87 | 0.18628 | 0.11846 | 412.4 | 0.13002858 | 286.9
3634.4 | 0.1376 | 5449.76979 | 0.12987 | 2312.25 | 0.14982 | 2496.38 | 0.14248 | 1714.47 | 0.17997 | 1758.39 | 0.18612 | 879.05 | 0.23342 | 705 | 0.18633 | 0.11849 | 413 | 0.13004858 | 286.9
3635.43 | 0.13762 | 5450.73698 | 0.12989 | 2312.71 | 0.14984 | 2496.85 | 0.14251 | 1714.48 | 0.18001 | 1758.96 | 0.18617 | 879.19 | 0.23347 | 705.08 | 0.18637 | 0.11849 | 413.6 | 0.13007858 | 286.9
3637.47 | 0.13765 | 5451.60469 | 0.12991 | 2313.35 | 0.14987 | 2497.57 | 0.14254 | 1714.88 | 0.18005 | 1759.31 | 0.18621 | 879.29 | 0.23352 | 705.22 | 0.18641 | 0.11849 | 414.1 | 0.13010858 | 286.9
3638.04 | 0.13767 | 5452.95625 | 0.12993 | 2313.98 | 0.14989 | 2497.95 | 0.14256 | 1715.52 | 0.18009 | 1759.58 | 0.18625 | 879.47 | 0.23356 | 705.48 | 0.18646 | 0.11851 | 414.6 | 0.13013858 | 286.9
3638.67 | 0.1377 | 5454.07396 | 0.12995 | 2314.38 | 0.14992 | 2498.69 | 0.14259 | 1715.77 | 0.18013 | 1760.04 | 0.1863 | 879.64 | 0.23361 | 705.78 | 0.1865 | 0.11851 | 415.2 | 0.13016858 | 286.9
3639.34 | 0.13772 | 5455.14167 | 0.12997 | 2314.77 | 0.14994 | 2499.02 | 0.14262 | 1716.02 | 0.18017 | 1760.76 | 0.18634 | 879.75 | 0.23366 | 705.85 | 0.18654 | 0.11851 | 415.8 | 0.13022858 | 286.9
3640.16 | 0.13774 | 5457.26094 | 0.12999 | 2315.57 | 0.14997 | 2499.52 | 0.14265 | 1716.45 | 0.18021 | 1761.13 | 0.18638 | 880.04 | 0.23371 | 705.97 | 0.18658 | 0.11854 | 416.3 | 0.13025858 | 286.9
3640.59 | 0.13776 | 5458.26198 | 0.13001 | 2316.24 | 0.14999 | 2500.25 | 0.14268 | 1716.75 | 0.18025 | 1761.53 | 0.18642 | 880.1 | 0.23375 | 706.12 | 0.18663 | 0.11854 | 416.9 | 0.13028858 | 286.9
3641.71 | 0.13779 | 5459.83021 | 0.13003 | 2317.14 | 0.15002 | 2501.06 | 0.14271 | 1717.2 | 0.18029 | 1761.8 | 0.18646 | 880.2 | 0.2338 | 706.22 | 0.18667 | 0.11854 | 417.4 | 0.13031858 | 286.9
3642.39 | 0.13781 | 5460.84792 | 0.13005 | 2317.47 | 0.15004 | 2501.84 | 0.14273 | 1717.79 | 0.18033 | 1762.06 | 0.1865 | 880.4 | 0.23385 | 706.32 | 0.18671 | 0.11857 | 418 | 0.13034858 | 286.9
3643.23 | 0.13783 | 5462.16615 | 0.13007 | 2317.87 | 0.15007 | 2502.37 | 0.14276 | 1718.14 | 0.18037 | 1762.86 | 0.18655 | 880.52 | 0.2339 | 706.43 | 0.18675 | 0.11857 | 418.5 | 0.13037858 | 286.9
3644.14 | 0.13786 | 5463.1 | 0.13009 | 2318.22 | 0.15009 | 2502.91 | 0.14279 | 1718.52 | 0.18041 | 1763.26 | 0.18659 | 880.74 | 0.23395 | 706.58 | 0.1868 | 0.11857 | 419 | 0.13040858 | 286.9
3644.91 | 0.13788 | 5464.70208 | 0.13011 | 2318.6 | 0.15012 | 2503.49 | 0.14282 | 1718.85 | 0.18045 | 1763.85 | 0.18663 | 880.87 | 0.234 | 706.68 | 0.18684 | 0.1186 | 419.5 | 0.13042858 | 286.9
3645.81 | 0.13791 | 5465.75312 | 0.13013 | 2319.07 | 0.15014 | 2504.34 | 0.14285 | 1719.17 | 0.18049 | 1764.11 | 0.18667 | 880.97 | 0.23405 | 706.85 | 0.18688 | 0.1186 | 420 | 0.13045858 | 286.8
3646.51 | 0.13793 | 5466.70417 | 0.13015 | 2319.41 | 0.15017 | 2505.13 | 0.14288 | 1719.44 | 0.18053 | 1764.33 | 0.18671 | 881.14 | 0.2341 | 707.02 | 0.18692 | 0.11863 | 420.6 | 0.13051858 | 286.9
3647.08 | 0.13795 | 5467.73854 | 0.13017 | 2319.82 | 0.1502 | 2506.08 | 0.14291 | 1719.9 | 0.18057 | 1764.78 | 0.18675 | 881.25 | 0.23415 | 707.13 | 0.18697 | 0.11863 | 421 | 0.13054858 | 286.9
3647.65 | 0.13798 | 5469.22344 | 0.13019 | 2320.31 | 0.15022 | 2506.61 | 0.14294 | 1720.37 | 0.18061 | 1765.28 | 0.18679 | 881.44 | 0.2342 | 707.28 | 0.18701 | 0.11866 | 421.4 | 0.13057858 | 286.9
3648.7 | 0.138 | 5470.02396 | 0.13021 | 2320.84 | 0.15025 | 2507.21 | 0.14297 | 1721.29 | 0.18065 | 1765.52 | 0.18683 | 881.52 | 0.23425 | 707.47 | 0.18705 | 0.11866 | 421.7 | 0.13060858 | 286.8
3649.11 | 0.13803 | 5471.05833 | 0.13023 | 2321.21 | 0.15027 | 2507.55 | 0.143 | 1721.64 | 0.18069 | 1765.8 | 0.18687 | 881.64 | 0.2343 | 707.58 | 0.18709 | 0.11869 | 421.9 | 0.13063858 | 286.8
3649.92 | 0.13805 | 5471.97604 | 0.13026 | 2321.71 | 0.1503 | 2508.48 | 0.14303 | 1721.96 | 0.18073 | 1766.05 | 0.18691 | 881.8 | 0.23435 | 707.72 | 0.18713 | 0.11872 | 422 | 0.13066858 | 286.9
3650.6 | 0.13808 | 5473.02708 | 0.13028 | 2322.33 | 0.15033 | 2509 | 0.14306 | 1722.26 | 0.18078 | 1766.43 | 0.18694 | 881.91 | 0.2344 | 707.9 | 0.18717 | 0.1188 | 420.4 | 0.13069858 | 286.9
3651.1 | 0.1381 | 5473.96146 | 0.1303 | 2322.74 | 0.15035 | 2509.81 | 0.14309 | 1723.02 | 0.18082 | 1766.7 | 0.18698 | 882.11 | 0.23445 | 708.09 | 0.18721 | 0.11883 | 420.4 | 0.13072858 | 286.8
3651.65 | 0.13812 | 5474.87917 | 0.13032 | 2323.21 | 0.15038 | 2510.22 | 0.14313 | 1723.44 | 0.18086 | 1767.17 | 0.18702 | 882.36 | 0.2345 | 708.27 | 0.18725 | 0.11886 | 420.7 | 0.13075858 | 286.8
3652.18 | 0.13815 | 5475.83021 | 0.13034 | 2323.93 | 0.15041 | 2510.6 | 0.14316 | 1723.81 | 0.1809 | 1767.48 | 0.18706 | 882.49 | 0.23455 | 708.39 | 0.18729 | 0.11889 | 421 | 0.13077858 | 286.9
3653.27 | 0.13817 | 5477.29844 | 0.13037 | 2324.33 | 0.15043 | 2511.57 | 0.14319 | 1724.13 | 0.18094 | 1767.84 | 0.1871 | 882.59 | 0.23461 | 708.45 | 0.18733 | 0.11889 | 421.3 | 0.13083858 | 286.8
3653.8 | 0.1382 | 5478.61667 | 0.13039 | 2324.71 | 0.15046 | 2512.22 | 0.14322 | 1724.39 | 0.18099 | 1768.17 | 0.18714 | 882.77 | 0.23466 | 708.59 | 0.18738 | 0.11892 | 421.6 | 0.13086858 | 286.9
3654.55 | 0.13822 | 5479.91771 | 0.13041 | 2325.08 | 0.15049 | 2512.58 | 0.14325 | 1724.66 | 0.18103 | 1768.42 | 0.18717 | 882.92 | 0.23471 | 708.67 | 0.18741 | 0.11895 | 421.8 | 0.13086858 | 286.8
3655.62 | 0.13825 | 5480.68542 | 0.13043 | 2325.53 | 0.15052 | 2513.22 | 0.14328 | 1724.94 | 0.18107 | 1768.89 | 0.18721 | 883.02 | 0.23477 | 708.9 | 0.18745 | 0.11898 | 422 | 0.13092858 | 286.8
3656.54 | 0.13827 | 5481.43594 | 0.13046 | 2326.2 | 0.15054 | 2514.37 | 0.14331 | 1725.56 | 0.18111 | 1769.29 | 0.18725 | 883.22 | 0.23482 | 709.05 | 0.18749 | 0.119 | 422.2 | 0.13095858 | 286.8
3657.32 | 0.1383 | 5482.58854 | 0.13048 | 2326.66 | 0.15057 | 2514.94 | 0.14334 | 1726.23 | 0.18115 | 1769.55 | 0.18729 | 883.41 | 0.23488 | 709.19 | 0.18753 | 0.119 | 422.1 | 0.13098858 | 286.8
3657.76 | 0.13832 | 5484.17344 | 0.1305 | 2327.08 | 0.1506 | 2515.47 | 0.14337 | 1726.59 | 0.18119 | 1769.89 | 0.18732 | 883.62 | 0.23493 | 709.29 | 0.18757 | 0.11906 | 422 | 0.13101858 | 286.8
3658.34 | 0.13835 | 5485.25781 | 0.13053 | 2327.53 | 0.15063 | 2516 | 0.1434 | 1726.91 | 0.18123 | 1770.15 | 0.18736 | 883.81 | 0.23499 | 709.39 | 0.18761 | 0.11909 | 421.8 | 0.13107858 | 286.8
3659.36 | 0.13837 | 5485.95885 | 0.13055 | 2328 | 0.15065 | 2516.82 | 0.14343 | 1727.21 | 0.18127 | 1770.42 | 0.1874 | 883.91 | 0.23504 | 709.72 | 0.18765 | 0.11912 | 421.8 | 0.13110858 | 286.8
3660.34 | 0.1384 | 5486.82604 | 0.13058 | 2328.38 | 0.15068 | 2517.26 | 0.14346 | 1727.6 | 0.18131 | 1770.97 | 0.18744 | 884.12 | 0.2351 | 709.84 | 0.18769 | 0.11915 | 421.9 | 0.13112858 | 286.8
3661.48 | 0.13842 | 5487.79375 | 0.1306 | 2328.92 | 0.15071 | 2517.84 | 0.14348 | 1728.1 | 0.18135 | 1771.32 | 0.18747 | 884.29 | 0.23515 | 709.92 | 0.18772 | 0.11918 | 422 | 0.13115858 | 286.8
3662.45 | 0.13845 | 5489.32917 | 0.13062 | 2329.98 | 0.15074 | 2518.37 | 0.14351 | 1728.53 | 0.18139 | 1771.56 | 0.18751 | 884.39 | 0.23521 | 710.04 | 0.18776 | 0.11921 | 422.2 | 0.13118858 | 286.7
3664.23 | 0.13847 | 5490.64687 | 0.13065 | 2330.52 | 0.15077 | 2519.41 | 0.14354 | 1728.85 | 0.18143 | 1771.89 | 0.18755 | 884.59 | 0.23526 | 710.15 | 0.1878 | 0.11924 | 422.4 | 0.13121858 | 286.8
3665.28 | 0.13849 | 5492.49896 | 0.13067 | 2331.3 | 0.15079 | 2519.94 | 0.14357 | 1729.1 | 0.18147 | 1772.37 | 0.18758 | 884.77 | 0.23531 | 710.3 | 0.18783 | 0.11926 | 422.5 | 0.13124858 | 286.7
3666.47 | 0.13852 | 5493.2 | 0.13069 | 2332.09 | 0.15082 | 2520.41 | 0.1436 | 1729.48 | 0.1815 | 1772.64 | 0.18762 | 885.13 | 0.23537 | 710.45 | 0.18787 | 0.11929 | 422.6 | 0.13127858 | 286.7
3667.28 | 0.13854 | 5494.26771 | 0.13071 | 2332.42 | 0.15085 | 2521.04 | 0.14363 | 1729.88 | 0.18154 | 1772.92 | 0.18766 | 885.21 | 0.23542 | 710.57 | 0.18791 | 0.11932 | 422.5 | 0.13130858 | 286.7
3667.9 | 0.13857 | 5496.23646 | 0.13074 | 2332.95 | 0.15088 | 2521.41 | 0.14365 | 1730.42 | 0.18158 | 1773.19 | 0.1877 | 885.38 | 0.23547 | 710.67 | 0.18795 | 0.11938 | 422.2 | 0.13133858 | 286.7
3668.69 | 0.13859 | 5497.80521 | 0.13076 | 2333.42 | 0.1509 | 2521.81 | 0.14368 | 1731.08 | 0.18162 | 1773.59 | 0.18773 | 885.48 | 0.23553 | 710.77 | 0.18798 | 0.11941 | 421.9 | 0.13139858 | 286.7
3669.22 | 0.13861 | 5499.82396 | 0.13078 | 2333.72 | 0.15093 | 2522.24 | 0.14371 | 1731.35 | 0.18166 | 1774.13 | 0.18777 | 885.56 | 0.23558 | 710.89 | 0.18802 | 0.11944 | 421.7 | 0.13142858 | 286.7
3669.89 | 0.13864 | 5500.60833 | 0.1308 | 2334.4 | 0.15096 | 2522.78 | 0.14374 | 1731.6 | 0.18169 | 1774.31 | 0.18781 | 885.69 | 0.23563 | 710.97 | 0.18805 | 0.11947 | 421.7 | 0.13145858 | 286.7
3670.44 | 0.13866 | 5501.9099 | 0.13082 | 2334.7 | 0.15099 | 2523.61 | 0.14376 | 1732.05 | 0.18173 | 1774.71 | 0.18785 | 885.89 | 0.23569 | 711.09 | 0.18809 | 0.11949 | 421.9 | 0.13147858 | 286.7
3671.32 | 0.13869 | 5502.69375 | 0.13084 | 2335.14 | 0.15102 | 2523.95 | 0.14379 | 1732.6 | 0.18177 | 1775.01 | 0.18788 | 886.06 | 0.23574 | 711.21 | 0.18813 | 0.11952 | 422.1 | 0.13150858 | 286.7
3672.17 | 0.13871 | 5503.42812 | 0.13086 | 2336.49 | 0.15105 | 2524.65 | 0.14382 | 1733.24 | 0.18181 | 1775.41 | 0.18792 | 886.38 | 0.23579 | 711.29 | 0.18816 | 0.11955 | 422.3 | 0.13153858 | 286.7
3672.96 | 0.13873 | 5505.58021 | 0.13088 | 2337.02 | 0.15108 | 2525.08 | 0.14384 | 1733.69 | 0.18185 | 1775.93 | 0.18796 | 886.48 | 0.23584 | 711.37 | 0.1882 | 0.11955 | 422.6 | 0.13156858 | 286.7
3673.59 | 0.13876 | 5506.63177 | 0.13091 | 2337.69 | 0.15111 | 2525.48 | 0.14387 | 1734.29 | 0.18188 | 1776.28 | 0.188 | 886.63 | 0.2359 | 711.39 | 0.18823 | 0.11958 | 422.8 | 0.13159858 | 286.7
3674.54 | 0.13878 | 5507.96615 | 0.13093 | 2338.16 | 0.15114 | 2526.02 | 0.14389 | 1734.72 | 0.18192 | 1776.88 | 0.18804 | 886.76 | 0.23595 | 711.51 | 0.18827 | 0.11961 | 422.9 | 0.13162858 | 286.7
3675.81 | 0.13881 | 5508.88385 | 0.13095 | 2338.79 | 0.15117 | 2526.98 | 0.14392 | 1735.19 | 0.18196 | 1777.19 | 0.18808 | 886.93 | 0.236 | 711.69 | 0.18831 | 0.11964 | 422.9 | 0.13165858 | 286.7
3677.14 | 0.13883 | 5510.05208 | 0.13097 | 2339.64 | 0.1512 | 2527.32 | 0.14394 | 1735.69 | 0.182 | 1777.45 | 0.18812 | 887.06 | 0.23605 | 711.82 | 0.18835 | 0.1197 | 422.9 | 0.13171858 | 286.7
3678.2 | 0.13886 | 5511.48698 | 0.13099 | 2340.26 | 0.15123 | 2528.25 | 0.14397 | 1736.12 | 0.18204 | 1778.05 | 0.18816 | 887.18 | 0.23611 | 712.01 | 0.18838 | 0.11973 | 422.6 | 0.13174858 | 286.7
3678.7 | 0.13888 | 5512.93854 | 0.13101 | 2340.74 | 0.15126 | 2528.78 | 0.14399 | 1736.61 | 0.18207 | 1778.31 | 0.18821 | 887.28 | 0.23616 | 712.12 | 0.18842 | 0.11978 | 422.1 | 0.13177858 | 286.6
3679.38 | 0.13891 | 5514.00625 | 0.13103 | 2341.23 | 0.15129 | 2529.27 | 0.14402 | 1736.86 | 0.18211 | 1778.5 | 0.18825 | 887.49 | 0.23621 | 712.22 | 0.18846 | 0.11981 | 421.8 | 0.13180858 | 286.6
3680 | 0.13893 | 5514.85729 | 0.13105 | 2341.75 | 0.15132 | 2529.64 | 0.14404 | 1736.94 | 0.18215 | 1778.93 | 0.18829 | 887.63 | 0.23626 | 712.27 | 0.1885 | 0.11984 | 421.8 | 0.13182858 | 286.6
3680.53 | 0.13896 | 5516.17552 | 0.13107 | 2342 | 0.15135 | 2529.97 | 0.14407 | 1737.27 | 0.18218 | 1779.2 | 0.18834 | 887.88 | 0.23632 | 712.36 | 0.18854 | 0.11987 | 422 | 0.13185858 | 286.6
3680.96 | 0.13898 | 5517.04323 | 0.13109 | 2342.48 | 0.15138 | 2530.45 | 0.1441 | 1737.72 | 0.18222 | 1779.75 | 0.18838 | 888.03 | 0.23637 | 712.57 | 0.18857 | 0.1199 | 422.2 | 0.13188858 | 286.6
3681.97 | 0.13901 | 5518.21094 | 0.13111 | 2342.75 | 0.15141 | 2530.97 | 0.14412 | 1738.11 | 0.18226 | 1780.36 | 0.18842 | 888.13 | 0.23642 | 712.76 | 0.18861 | 0.11993 | 422.5 | 0.13191858 | 286.6
3682.83 | 0.13903 | 5519.22865 | 0.13113 | 2343.1 | 0.15144 | 2532.12 | 0.14415 | 1738.36 | 0.18229 | 1780.63 | 0.18847 | 888.21 | 0.23647 | 712.96 | 0.18865 | 0.11993 | 422.7 | 0.13194858 | 286.6
3683.57 | 0.13906 | 5520.31354 | 0.13115 | 2343.66 | 0.15147 | 2532.64 | 0.14417 | 1738.81 | 0.18233 | 1781.15 | 0.18851 | 888.33 | 0.23652 | 713.06 | 0.18869 | 0.11996 | 423 | 0.13200858 | 286.6
3684.43 | 0.13908 | 5521.21458 | 0.13117 | 2344.18 | 0.1515 | 2532.97 | 0.1442 | 1739.41 | 0.18236 | 1781.6 | 0.18856 | 888.45 | 0.23657 | 713.19 | 0.18873 | 0.11998 | 423.1 | 0.13203858 | 286.6
3685.02 | 0.13911 | 5522.76615 | 0.1312 | 2344.82 | 0.15152 | 2533.49 | 0.14422 | 1739.68 | 0.1824 | 1781.97 | 0.1886 | 888.58 | 0.23662 | 713.32 | 0.18877 | 0.12001 | 423.2 | 0.13203858 | 286.6
3685.52 | 0.13913 | 5524.05052 | 0.13122 | 2345.48 | 0.15155 | 2534.56 | 0.14425 | 1739.98 | 0.18244 | 1782.23 | 0.18864 | 888.75 | 0.23667 | 713.51 | 0.1888 | 0.12004 | 423.2 | 0.13209858 | 286.6
3686.34 | 0.13916 | 5525.45208 | 0.13124 | 2346.23 | 0.15158 | 2535.07 | 0.14427 | 1740.24 | 0.18248 | 1782.73 | 0.18869 | 888.9 | 0.23672 | 713.61 | 0.18884 | 0.12007 | 423.1 | 0.13212858 | 286.6
3687.3 | 0.13918 | 5526.42031 | 0.13126 | 2346.77 | 0.15161 | 2535.48 | 0.1443 | 1740.51 | 0.18251 | 1783 | 0.18873 | 889.03 | 0.23677 | 713.71 | 0.18888 | 0.1201 | 423.1 | 0.13215858 | 286.6
3688.01 | 0.13921 | 5527.43802 | 0.13128 | 2347.17 | 0.15164 | 2536.06 | 0.14433 | 1740.94 | 0.18255 | 1783.47 | 0.18877 | 889.26 | 0.23682 | 713.84 | 0.18892 | 0.12013 | 423.2 | 0.13218858 | 286.6
3688.74 | 0.13923 | 5528.50573 | 0.1313 | 2347.5 | 0.15167 | 2536.79 | 0.14435 | 1741.26 | 0.18259 | 1783.65 | 0.18882 | 889.36 | 0.23687 | 713.97 | 0.18896 | 0.12016 | 423.3 | 0.13223858 | 286.6
3689.57 | 0.13926 | 5529.52344 | 0.13132 | 2347.8 | 0.1517 | 2537.29 | 0.14438 | 1741.71 | 0.18263 | 1784.14 | 0.18886 | 889.5 | 0.23692 | 714.14 | 0.189 | 0.12019 | 423.5 | 0.13226858 | 286.6
3690.36 | 0.13928 | 5530.47448 | 0.13134 | 2348.39 | 0.15173 | 2537.56 | 0.1444 | 1742.51 | 0.18267 | 1784.67 | 0.18891 | 889.58 | 0.23697 | 714.29 | 0.18904 | 0.12022 | 423.7 | 0.13229858 | 286.6
3690.88 | 0.13931 | 5531.34219 | 0.13136 | 2349.15 | 0.15176 | 2538.06 | 0.14443 | 1742.8 | 0.1827 | 1784.94 | 0.18895 | 889.7 | 0.23702 | 714.48 | 0.18908 | 0.12022 | 423.9 | 0.13232858 | 286.6
3691.64 | 0.13933 | 5532.79375 | 0.13138 | 2349.92 | 0.15179 | 2538.75 | 0.14446 | 1743.05 | 0.18274 | 1785.45 | 0.18899 | 889.81 | 0.23707 | 714.58 | 0.18912 | 0.12024 | 424.1 | 0.13235858 | 286.6
3692.38 | 0.13936 | 5533.91146 | 0.1314 | 2350.45 | 0.15182 | 2539.13 | 0.14448 | 1743.2 | 0.18277 | 1785.79 | 0.18904 | 890 | 0.23712 | 714.71 | 0.18916 | 0.1203 | 424.1 | 0.13238858 | 286.6
3692.89 | 0.13939 | 5534.57917 | 0.13142 | 2351.19 | 0.15185 | 2539.73 | 0.14451 | 1743.58 | 0.18281 | 1786.34 | 0.18908 | 890.21 | 0.23717 | 714.94 | 0.18919 | 0.12033 | 424.1 | 0.13241858 | 286.6
3693.76 | 0.13941 | 5535.36354 | 0.13144 | 2351.84 | 0.15188 | 2540.45 | 0.14454 | 1743.93 | 0.18284 | 1786.69 | 0.18913 | 890.36 | 0.23722 | 715.11 | 0.18923 | 0.12039 | 423.5 | 0.13244858 | 286.5
3695.48 | 0.13944 | 5536.68125 | 0.13146 | 2352.29 | 0.15191 | 2541.11 | 0.14457 | 1744.46 | 0.18287 | 1786.94 | 0.18917 | 890.58 | 0.23727 | 715.21 | 0.18927 | 0.12045 | 422.8 | 0.13247858 | 286.5
3696.55 | 0.13947 | 5537.76615 | 0.13148 | 2353.24 | 0.15193 | 2541.85 | 0.14459 | 1744.95 | 0.18291 | 1787.32 | 0.18922 | 890.71 | 0.23732 | 715.31 | 0.18931 | 0.12048 | 422.6 | 0.13250858 | 286.5
3697.63 | 0.13949 | 5539.01719 | 0.13151 | 2353.57 | 0.15196 | 2542.23 | 0.14462 | 1745.53 | 0.18294 | 1787.76 | 0.18926 | 890.83 | 0.23737 | 715.46 | 0.18936 | 0.1205 | 422.8 | 0.13255858 | 286.5
3700.03 | 0.13952 | 5540.46875 | 0.13153 | 2354.09 | 0.15199 | 2542.7 | 0.14465 | 1745.83 | 0.18298 | 1788.21 | 0.1893 | 890.98 | 0.23742 | 715.68 | 0.1894 | 0.12053 | 423 | 0.13258858 | 286.5
3700.48 | 0.13955 | 5542.98854 | 0.13155 | 2354.56 | 0.15202 | 2543.05 | 0.14467 | 1746.6 | 0.18301 | 1788.82 | 0.18935 | 891.25 | 0.23747 | 715.76 | 0.18944 | 0.12053 | 423.3 | 0.13261858 | 286.5
3701.59 | 0.13957 | 5543.78958 | 0.13157 | 2355.09 | 0.15205 | 2543.43 | 0.1447 | 1746.9 | 0.18304 | 1789.19 | 0.18939 | 891.47 | 0.23752 | 715.99 | 0.18948 | 0.12056 | 423.7 | 0.13264858 | 286.5
3702.75 | 0.1396 | 5546.14219 | 0.13159 | 2355.69 | 0.15208 | 2543.83 | 0.14473 | 1747.25 | 0.18308 | 1789.67 | 0.18943 | 891.63 | 0.23757 | 716.18 | 0.18952 | 0.12059 | 424 | 0.13267858 | 286.5
3703.42 | 0.13963 | 5548.09427 | 0.13162 | 2356.29 | 0.15211 | 2544.62 | 0.14476 | 1747.6 | 0.18311 | 1790.09 | 0.18948 | 891.85 | 0.23763 | 716.26 | 0.18957 | 0.12059 | 424.3 | 0.13270858 | 286.5
3704.09 | 0.13966 | 5549.22865 | 0.13164 | 2357.11 | 0.15214 | 2545.8 | 0.14478 | 1747.85 | 0.18315 | 1790.68 | 0.18952 | 891.97 | 0.23768 | 716.36 | 0.18961 | 0.12062 | 424.4 | 0.13273858 | 286.5
3705.22 | 0.13968 | 5550.69688 | 0.13166 | 2357.7 | 0.15217 | 2546.5 | 0.14481 | 1748.08 | 0.18318 | 1791.06 | 0.18956 | 892.08 | 0.23773 | 716.49 | 0.18965 | 0.12065 | 424.3 | 0.13276858 | 286.5
3706.11 | 0.13971 | 5552.59896 | 0.13168 | 2358.08 | 0.1522 | 2547.52 | 0.14484 | 1748.38 | 0.18322 | 1791.33 | 0.18961 | 892.23 | 0.23778 | 716.64 | 0.1897 | 0.12125 | 408.2 | 0.13279858 | 286.5
3706.77 | 0.13974 | 5555.15208 | 0.13171 | 2358.45 | 0.15223 | 2547.95 | 0.14487 | 1748.53 | 0.18325 | 1791.71 | 0.18965 | 892.33 | 0.23784 | 716.76 | 0.18974 | 0.12125 | 408.7 | 0.13285858 | 286.5
3707.49 | 0.13976 | 5556.45313 | 0.13173 | 2358.95 | 0.15226 | 2548.42 | 0.14489 | 1748.94 | 0.18329 | 1791.98 | 0.18969 | 892.5 | 0.23789 | 716.88 | 0.18979 | 0.12128 | 409.3 | 0.13288858 | 286.5
3708.11 | 0.13979 | 5557.3375 | 0.13175 | 2359.46 | 0.1523 | 2549.12 | 0.14492 | 1749.29 | 0.18332 | 1792.39 | 0.18973 | 892.68 | 0.23794 | 716.98 | 0.18983 | 0.12128 | 410 | 0.13290858 | 286.5
3708.83 | 0.13982 | 5559.25625 | 0.13177 | 2360 | 0.15233 | 2549.71 | 0.14495 | 1749.54 | 0.18336 | 1792.89 | 0.18978 | 892.78 | 0.23799 | 717.11 | 0.18988 | 0.12128 | 410.6 | 0.13293858 | 286.5
3709.54 | 0.13984 | 5560.05729 | 0.13179 | 2360.55 | 0.15236 | 2550.06 | 0.14498 | 1749.95 | 0.1834 | 1793.26 | 0.18982 | 892.9 | 0.23805 | 717.24 | 0.18992 | 0.12131 | 411.2 | 0.13296858 | 286.5
3710.11 | 0.13987 | 5560.84167 | 0.13182 | 2361.15 | 0.15239 | 2550.41 | 0.145 | 1750.2 | 0.18343 | 1793.53 | 0.18986 | 893.07 | 0.2381 | 717.4 | 0.18997 | 0.12131 | 411.7 | 0.13299858 | 286.5
3711.11 | 0.1399 | 5561.82604 | 0.13184 | 2362.6 | 0.15242 | 2551.58 | 0.14503 | 1750.5 | 0.18347 | 1793.98 | 0.1899 | 893.18 | 0.23815 | 717.55 | 0.19001 | 0.12131 | 412.3 | 0.13302858 | 286.5
3711.75 | 0.13992 | 5563.81146 | 0.13186 | 2362.92 | 0.15245 | 2552.01 | 0.14506 | 1751.09 | 0.18351 | 1794.25 | 0.18994 | 893.33 | 0.23821 | 717.61 | 0.19006 | 0.12134 | 412.8 | 0.13305858 | 286.5
3712.75 | 0.13995 | 5564.72917 | 0.13188 | 2363.27 | 0.15248 | 2552.61 | 0.14509 | 1751.54 | 0.18355 | 1794.53 | 0.18999 | 893.4 | 0.23826 | 717.75 | 0.1901 | 0.12134 | 413.4 | 0.13308858 | 286.5
3713.98 | 0.13998 | 5565.63021 | 0.1319 | 2363.92 | 0.15251 | 2553.08 | 0.14512 | 1751.8 | 0.18359 | 1794.78 | 0.19003 | 893.58 | 0.23831 | 717.86 | 0.19015 | 0.12134 | 414 | 0.13314858 | 286.5
3714.93 | 0.14 | 5566.44792 | 0.13193 | 2364.62 | 0.15254 | 2553.43 | 0.14515 | 1752.11 | 0.18363 | 1795.18 | 0.19007 | 893.73 | 0.23837 | 718 | 0.1902 | 0.12137 | 414.5 | 0.13317858 | 286.5
3716.02 | 0.14003 | 5568.11615 | 0.13195 | 2364.92 | 0.15258 | 2554.51 | 0.14517 | 1752.41 | 0.18366 | 1795.45 | 0.19011 | 893.82 | 0.23842 | 718.1 | 0.19024 | 0.12137 | 415.1 | 0.13320858 | 286.5
3717.24 | 0.14005 | 5569.35104 | 0.13197 | 2365.27 | 0.15261 | 2555.11 | 0.1452 | 1752.77 | 0.1837 | 1795.8 | 0.19015 | 893.97 | 0.23848 | 718.36 | 0.19029 | 0.12137 | 415.6 | 0.13323858 | 286.5
3717.8 | 0.14008 | 5570.31875 | 0.13199 | 2365.97 | 0.15264 | 2556.11 | 0.14523 | 1753.22 | 0.18374 | 1796.33 | 0.1902 | 894.15 | 0.23853 | 718.56 | 0.19033 | 0.1214 | 416.2 | 0.13325858 | 286.5
3718.39 | 0.1401 | 5571.95365 | 0.13202 | 2366.42 | 0.15267 | 2556.7 | 0.14526 | 1753.56 | 0.18378 | 1796.87 | 0.19024 | 894.33 | 0.23858 | 718.68 | 0.19038 | 0.1214 | 416.7 | 0.13328858 | 286.5
3719.27 | 0.14013 | 5573.00521 | 0.13204 | 2367.19 | 0.1527 | 2557.08 | 0.14529 | 1754.26 | 0.18382 | 1797.33 | 0.19028 | 894.45 | 0.23863 | 718.8 | 0.19043 | 0.12143 | 417.2 | 0.13331858 | 286.5
3719.97 | 0.14015 | 5574.18958 | 0.13206 | 2367.81 | 0.15273 | 2557.5 | 0.14532 | 1754.76 | 0.18386 | 1797.6 | 0.19033 | 894.77 | 0.23869 | 719 | 0.19048 | 0.12143 | 417.8 | 0.13334858 | 286.5
3720.77 | 0.14018 | 5575.24062 | 0.13208 | 2368.96 | 0.15277 | 2558.18 | 0.14535 | 1754.91 | 0.1839 | 1798 | 0.19037 | 894.89 | 0.23874 | 719.16 | 0.19052 | 0.12143 | 418.3 | 0.13337858 | 286.5
3721.27 | 0.1402 | 5576.19167 | 0.1321 | 2369.42 | 0.1528 | 2558.93 | 0.14537 | 1755.23 | 0.18394 | 1798.27 | 0.19041 | 895.02 | 0.23879 | 719.3 | 0.19057 | 0.12146 | 418.9 | 0.13340858 | 286.5
3722.21 | 0.14022 | 5577.72656 | 0.13213 | 2370.02 | 0.15283 | 2559.32 | 0.1454 | 1755.69 | 0.18398 | 1799.02 | 0.19045 | 895.2 | 0.23885 | 719.63 | 0.19062 | 0.12146 | 419.3 | 0.13346858 | 286.5
3722.94 | 0.14025 | 5579.01146 | 0.13215 | 2370.59 | 0.15286 | 2559.93 | 0.14543 | 1756.13 | 0.18402 | 1799.5 | 0.1905 | 895.39 | 0.2389 | 719.73 | 0.19067 | 0.12148 | 419.9 | 0.13349858 | 286.5
3723.61 | 0.14027 | 5580.26302 | 0.13217 | 2370.88 | 0.15289 | 2560.83 | 0.14546 | 1756.71 | 0.18406 | 1799.97 | 0.19054 | 895.62 | 0.23895 | 719.93 | 0.19071 | 0.12148 | 420.3 | 0.13352858 | 286.5
3724.03 | 0.14029 | 5581.33073 | 0.1322 | 2371.84 | 0.15292 | 2561.4 | 0.14549 | 1757.21 | 0.18409 | 1800.24 | 0.19058 | 895.74 | 0.239 | 720.16 | 0.19076 | 0.12148 | 420.8 | 0.13355858 | 286.8
3724.81 | 0.14032 | 5582.34844 | 0.13222 | 2372.21 | 0.15295 | 2561.8 | 0.14551 | 1757.51 | 0.18413 | 1800.6 | 0.19062 | 895.99 | 0.23905 | 720.35 | 0.19081 | 0.12151 | 421.2 | 0.13358858 | 286.8
3725.33 | 0.14034 | 5583.6 | 0.13224 | 2372.79 | 0.15298 | 2562.32 | 0.14554 | 1757.81 | 0.18417 | 1800.87 | 0.19066 | 896.17 | 0.2391 | 720.55 | 0.19085 | 0.12151 | 421.7 | 0.13360858 | 286.8
3726.16 | 0.14036 | 5584.45104 | 0.13227 | 2373.13 | 0.15301 | 2562.65 | 0.14557 | 1758.23 | 0.18421 | 1801.45 | 0.1907 | 896.29 | 0.23915 | 720.75 | 0.1909 | 0.12154 | 422.1 | 0.13363858 | 286.7
3726.83 | 0.14039 | 5585.86927 | 0.13229 | 2373.68 | 0.15304 | 2563 | 0.1456 | 1758.78 | 0.18425 | 1801.95 | 0.19075 | 896.4 | 0.2392 | 720.88 | 0.19094 | 0.12154 | 422.4 | 0.13369858 | 286.7
3727.4 | 0.14041 | 5586.85365 | 0.13231 | 2374.31 | 0.15308 | 2563.92 | 0.14562 | 1759.11 | 0.18429 | 1802.27 | 0.19079 | 896.47 | 0.23926 | 721.03 | 0.19099 | 0.12157 | 422.7 | 0.13372858 | 286.7
3728.03 | 0.14043 | 5588.3724 | 0.13233 | 2374.95 | 0.15311 | 2564.39 | 0.14565 | 1759.68 | 0.18432 | 1802.54 | 0.19083 | 896.67 | 0.23931 | 721.28 | 0.19103 | 0.1216 | 422.9 | 0.13375858 | 286.7
3729.13 | 0.14045 | 5589.30625 | 0.13236 | 2375.28 | 0.15314 | 2564.99 | 0.14568 | 1760.23 | 0.18436 | 1802.84 | 0.19087 | 896.79 | 0.23936 | 721.43 | 0.19108 | 0.12163 | 423 | 0.13378858 | 286.7
3729.92 | 0.14047 | 5590.89167 | 0.13238 | 2376.35 | 0.15317 | 2565.32 | 0.1457 | 1760.73 | 0.1844 | 1803.11 | 0.19091 | 897.04 | 0.23941 | 721.58 | 0.19112 | 0.12166 | 423.2 | 0.13381858 | 286.7
3730.78 | 0.1405 | 5591.92604 | 0.1324 | 2376.93 | 0.1532 | 2565.66 | 0.14573 | 1760.98 | 0.18444 | 1803.47 | 0.19095 | 897.15 | 0.23946 | 721.67 | 0.19117 | 0.12169 | 423.4 | 0.13384858 | 286.6
3731.72 | 0.14052 | 5594.24531 | 0.13243 | 2377.52 | 0.15323 | 2566.77 | 0.14576 | 1761 | 0.18448 | 1803.84 | 0.19099 | 897.32 | 0.23951 | 721.92 | 0.19121 | 0.12172 | 423.6 | 0.13387858 | 286.7
3732.82 | 0.14054 | 5595.73021 | 0.13245 | 2378.63 | 0.15326 | 2567.12 | 0.14578 | 1761.33 | 0.18452 | 1803.99 | 0.19103 | 897.47 | 0.23957 | 722.03 | 0.19126 | 0.12172 | 423.8 | 0.13390858 | 286.6
3733.99 | 0.14056 | 5596.9151 | 0.13247 | 2379.42 | 0.15329 | 2568.28 | 0.14581 | 1761.51 | 0.18456 | 1804.61 | 0.19108 | 897.6 | 0.23962 | 722.17 | 0.1913 | 0.12174 | 423.9 | 0.13393858 | 286.6
3734.69 | 0.14059 | 5597.71563 | 0.1325 | 2379.84 | 0.15332 | 2568.86 | 0.14584 | 1761.82 | 0.1846 | 1805.36 | 0.19112 | 897.77 | 0.23967 | 722.23 | 0.19134 | 0.12177 | 424 | 0.13395858 | 286.6
3735.44 | 0.14061 | 5599.16719 | 0.13252 | 2380.09 | 0.15335 | 2569.81 | 0.14586 | 1762.5 | 0.18464 | 1805.77 | 0.19116 | 897.82 | 0.23972 | 722.35 | 0.19139 | 0.1218 | 424.1 | 0.13401858 | 286.6
3735.94 | 0.14063 | 5600.43542 | 0.13254 | 2380.65 | 0.15338 | 2570.51 | 0.14589 | 1762.75 | 0.18468 | 1806.04 | 0.1912 | 897.92 | 0.23978 | 722.45 | 0.19143 | 0.12183 | 424.2 | 0.13404858 | 286.6
3737.19 | 0.14066 | 5602.63802 | 0.13257 | 2380.99 | 0.15341 | 2571.16 | 0.14591 | 1762.98 | 0.18472 | 1806.43 | 0.19124 | 898.07 | 0.23983 | 722.55 | 0.19147 | 0.12186 | 424.1 | 0.13407858 | 286.6
3737.89 | 0.14068 | 5604.57344 | 0.13259 | 2381.55 | 0.15344 | 2571.81 | 0.14594 | 1763.4 | 0.18475 | 1806.83 | 0.19129 | 898.17 | 0.23988 | 722.7 | 0.19151 | 0.12189 | 424.1 | 0.13410858 | 286.6
3738.61 | 0.1407 | 5606.69219 | 0.13261 | 2382.14 | 0.15348 | 2572.18 | 0.14596 | 1763.78 | 0.18479 | 1807.23 | 0.19133 | 898.44 | 0.23993 | 722.83 | 0.19156 | 0.12195 | 424 | 0.13413858 | 286.6
3739.19 | 0.14073 | 5608.3276 | 0.13264 | 2382.69 | 0.15351 | 2572.58 | 0.14599 | 1764.03 | 0.18483 | 1807.51 | 0.19137 | 898.62 | 0.23999 | 722.92 | 0.1916 | 0.12198 | 424 | 0.13416858 | 286.6
3740.18 | 0.14075 | 5609.04479 | 0.13266 | 2383.54 | 0.15354 | 2573.01 | 0.14601 | 1764.3 | 0.18487 | 1808.04 | 0.19142 | 898.76 | 0.24004 | 723.07 | 0.19164 | 0.122 | 424.1 | 0.13419858 | 286.6
3740.83 | 0.14078 | 5610.58021 | 0.13269 | 2383.97 | 0.15357 | 2573.82 | 0.14604 | 1764.57 | 0.1849 | 1808.44 | 0.19146 | 898.94 | 0.2401 | 723.18 | 0.19168 | 0.122 | 424.2 | 0.13422858 | 286.5
3741.48 | 0.1408 | 5611.61458 | 0.13271 | 2384.56 | 0.1536 | 2574.45 | 0.14606 | 1765.22 | 0.18494 | 1808.91 | 0.1915 | 898.99 | 0.24015 | 723.32 | 0.19172 | 0.12206 | 424.3 | 0.13428858 | 286.6
3742.06 | 0.14083 | 5614.48438 | 0.13274 | 2385.26 | 0.15363 | 2574.8 | 0.14609 | 1765.85 | 0.18497 | 1809.18 | 0.19155 | 899.14 | 0.2402 | 723.43 | 0.19176 | 0.12206 | 424.4 | 0.13431858 | 286.5
3742.76 | 0.14085 | 5616.0526 | 0.13276 | 2385.89 | 0.15366 | 2575.07 | 0.14612 | 1766.22 | 0.18501 | 1809.55 | 0.19159 | 899.31 | 0.24025 | 723.52 | 0.1918 | 0.12209 | 424.6 | 0.13433858 | 286.6
3743.56 | 0.14087 | 5617.2375 | 0.13279 | 2386.56 | 0.15369 | 2575.43 | 0.14614 | 1766.69 | 0.18504 | 1810 | 0.19163 | 899.39 | 0.24031 | 723.62 | 0.19184 | 0.12215 | 424.8 | 0.13436858 | 286.5
3744.33 | 0.1409 | 5618.95625 | 0.13281 | 2387.01 | 0.15372 | 2575.87 | 0.14617 | 1766.95 | 0.18508 | 1810.46 | 0.19168 | 899.56 | 0.24036 | 723.77 | 0.19188 | 0.12218 | 424.8 | 0.13439858 | 286.5
3745.65 | 0.14092 | 5621.29167 | 0.13284 | 2387.56 | 0.15375 | 2576.25 | 0.14619 | 1767.22 | 0.18511 | 1810.6 | 0.19172 | 899.76 | 0.24041 | 723.85 | 0.19192 | 0.12221 | 424.8 | 0.13442858 | 286.6
3746.18 | 0.14095 | 5622.10938 | 0.13286 | 2388.08 | 0.15378 | 2576.85 | 0.14622 | 1767.59 | 0.18515 | 1810.86 | 0.19176 | 899.96 | 0.24046 | 723.95 | 0.19195 | 0.12223 | 424.8 | 0.13445858 | 286.5
3747.2 | 0.14097 | 5623.26042 | 0.13289 | 2388.36 | 0.15381 | 2577.2 | 0.14624 | 1767.89 | 0.18518 | 1811.38 | 0.1918 | 900.11 | 0.24051 | 724.1 | 0.19199 | 0.12229 | 424.8 | 0.13448858 | 286.5
3747.95 | 0.141 | 5624.94583 | 0.13291 | 2389.04 | 0.15384 | 2578.15 | 0.14627 | 1768.17 | 0.18522 | 1811.91 | 0.19184 | 900.24 | 0.24056 | 724.25 | 0.19203 | 0.12232 | 424.9 | 0.13451858 | 286.5
3748.94 | 0.14102 | 5626.04688 | 0.13294 | 2389.56 | 0.15387 | 2578.49 | 0.14629 | 1768.46 | 0.18525 | 1812.18 | 0.19189 | 900.36 | 0.24062 | 724.49 | 0.19206 | 0.12235 | 424.8 | 0.13454858 | 286.5
3749.62 | 0.14105 | 5627.38177 | 0.13296 | 2390.15 | 0.1539 | 2578.89 | 0.14632 | 1768.84 | 0.18529 | 1812.45 | 0.19193 | 900.46 | 0.24067 | 724.55 | 0.1921 | 0.12238 | 424.7 | 0.13457858 | 286.5
3750.72 | 0.14107 | 5628.28281 | 0.13299 | 2390.75 | 0.15393 | 2579.4 | 0.14634 | 1769.21 | 0.18533 | 1812.85 | 0.19197 | 900.74 | 0.24072 | 724.67 | 0.19214 | 0.12241 | 424.4 | 0.13463858 | 286.5
3751.5 | 0.1411 | 5629.80104 | 0.13301 | 2391.25 | 0.15396 | 2579.95 | 0.14637 | 1769.92 | 0.18536 | 1813.12 | 0.19201 | 900.84 | 0.24077 | 724.8 | 0.19217 | 0.12244 | 424.4 | 0.13466858 | 286.5
3752.27 | 0.14113 | 5631.43646 | 0.13304 | 2391.66 | 0.15399 | 2580.69 | 0.1464 | 1770.21 | 0.1854 | 1813.38 | 0.19205 | 901.03 | 0.24083 | 724.87 | 0.19221 | 0.12247 | 424.4 | 0.13468858 | 286.5
3752.79 | 0.14115 | 5632.47083 | 0.13306 | 2392.08 | 0.15402 | 2581.09 | 0.14642 | 1770.62 | 0.18544 | 1813.72 | 0.19209 | 901.09 | 0.24088 | 725 | 0.19224 | 0.12249 | 424.6 | 0.13471858 | 286.5
3753.82 | 0.14118 | 5633.37188 | 0.13308 | 2392.8 | 0.15405 | 2581.74 | 0.14645 | 1770.99 | 0.18547 | 1814.2 | 0.19213 | 901.34 | 0.24093 | 725.09 | 0.19228 | 0.12252 | 424.8 | 0.13474858 | 286.5
3755.23 | 0.1412 | 5634.4401 | 0.13311 | 2393.77 | 0.15408 | 2582.21 | 0.14647 | 1771.33 | 0.18551 | 1814.5 | 0.19218 | 901.63 | 0.24098 | 725.22 | 0.19231 | 0.12255 | 425.1 | 0.13477858 | 286.5
3756.16 | 0.14123 | 5635.77448 | 0.13313 | 2394.23 | 0.15411 | 2582.64 | 0.1465 | 1771.71 | 0.18555 | 1814.83 | 0.19222 | 901.73 | 0.24103 | 725.32 | 0.19235 | 0.12258 | 425.3 | 0.13480858 | 286.5
3756.83 | 0.14126 | 5636.84271 | 0.13316 | 2394.8 | 0.15414 | 2583.53 | 0.14652 | 1772.06 | 0.18559 | 1815.33 | 0.19226 | 901.88 | 0.24108 | 725.47 | 0.19239 | 0.12258 | 425.5 | 0.13483858 | 286.5
3757.63 | 0.14128 | 5638.5776 | 0.13318 | 2395.57 | 0.15417 | 2584.18 | 0.14655 | 1772.78 | 0.18562 | 1815.94 | 0.1923 | 901.94 | 0.24114 | 725.65 | 0.19243 | 0.12261 | 425.6 | 0.13489858 | 286.5
3758.15 | 0.14131 | 5640.07917 | 0.13321 | 2396.29 | 0.1542 | 2584.68 | 0.14658 | 1773.04 | 0.18566 | 1816.4 | 0.19235 | 902.16 | 0.24119 | 725.82 | 0.19246 | 0.12264 | 425.6 | 0.13492858 | 286.5
3759.58 | 0.14133 | 5641.21406 | 0.13323 | 2396.74 | 0.15423 | 2585.13 | 0.1466 | 1773.44 | 0.1857 | 1816.8 | 0.19239 | 902.26 | 0.24124 | 725.95 | 0.1925 | 0.12267 | 425.6 | 0.13495858 | 286.5
3760.21 | 0.14136 | 5643.04948 | 0.13325 | 2397.4 | 0.15426 | 2585.49 | 0.14663 | 1773.76 | 0.18573 | 1817.47 | 0.19243 | 902.38 | 0.2413 | 726.12 | 0.19254 | 0.12273 | 425.6 | 0.13498858 | 286.5
3761.33 | 0.14138 | 5643.9 | 0.13328 | 2398.07 | 0.15429 | 2586.26 | 0.14665 | 1774.01 | 0.18577 | 1817.94 | 0.19247 | 902.64 | 0.24135 | 726.29 | 0.19258 | 0.12275 | 425.6 | 0.13501858 | 286.5
3761.77 | 0.1414 | 5644.68438 | 0.1333 | 2398.45 | 0.15432 | 2586.93 | 0.14668 | 1774.36 | 0.18581 | 1818.22 | 0.19252 | 902.76 | 0.2414 | 726.39 | 0.19262 | 0.12278 | 425.6 | 0.13503858 | 286.5
3762.88 | 0.14143 | 5646.13594 | 0.13333 | 2398.92 | 0.15435 | 2587.61 | 0.14671 | 1774.93 | 0.18584 | 1818.47 | 0.19256 | 903.01 | 0.24145 | 726.55 | 0.19267 | 0.12281 | 425.6 | 0.13506858 | 286.5
3763.5 | 0.14145 | 5647.18698 | 0.13335 | 2399.76 | 0.15438 | 2588 | 0.14673 | 1775.3 | 0.18588 | 1818.96 | 0.1926 | 903.14 | 0.24151 | 726.82 | 0.19271 | 0.12284 | 425.7 | 0.13509858 | 286.5
3764.07 | 0.14147 | 5649.25625 | 0.13337 | 2400.24 | 0.15441 | 2588.51 | 0.14676 | 1775.83 | 0.18592 | 1819.21 | 0.19264 | 903.24 | 0.24156 | 726.89 | 0.19275 | 0.12287 | 425.7 | 0.13512858 | 286.5
3765.04 | 0.1415 | 5650.72448 | 0.13339 | 2400.54 | 0.15444 | 2588.93 | 0.14678 | 1776.35 | 0.18596 | 1819.69 | 0.19268 | 903.33 | 0.24161 | 726.97 | 0.1928 | 0.1229 | 425.9 | 0.13515858 | 286.5
3765.84 | 0.14152 | 5651.70885 | 0.13342 | 2401.44 | 0.15447 | 2589.25 | 0.14681 | 1776.66 | 0.18599 | 1820.09 | 0.19272 | 903.43 | 0.24166 | 727.14 | 0.19284 | 0.1229 | 426 | 0.13518858 | 286.4
3766.69 | 0.14155 | 5654.67917 | 0.13344 | 2402.23 | 0.1545 | 2590 | 0.14684 | 1776.93 | 0.18603 | 1820.41 | 0.19276 | 903.54 | 0.24171 | 727.24 | 0.19288 | 0.12296 | 426.1 | 0.13524858 | 286.4
3767.44 | 0.14157 | 5655.42969 | 0.13346 | 2402.51 | 0.15453 | 2590.37 | 0.14686 | 1777.18 | 0.18607 | 1820.77 | 0.1928 | 903.71 | 0.24176 | 727.34 | 0.19293 | 0.12298 | 426.1 | 0.13527858 | 286.4
3768.14 | 0.14159 | 5657.03177 | 0.13348 | 2402.94 | 0.15456 | 2591.03 | 0.14689 | 1777.43 | 0.18611 | 1820.97 | 0.19284 | 903.89 | 0.24181 | 727.41 | 0.19297 | 0.12298 | 426.2 | 0.13530858 | 286.4
3768.86 | 0.14162 | 5658.08281 | 0.1335 | 2403.54 | 0.15459 | 2591.75 | 0.14692 | 1777.73 | 0.18615 | 1821.22 | 0.19287 | 904.03 | 0.24186 | 727.51 | 0.19302 | 0.12304 | 426.2 | 0.13533858 | 286.4
3769.64 | 0.14164 | 5659.60104 | 0.13353 | 2404.14 | 0.15462 | 2592.17 | 0.14694 | 1778.13 | 0.18618 | 1821.72 | 0.19291 | 904.11 | 0.24191 | 727.76 | 0.19306 | 0.12307 | 426.2 | 0.13536858 | 286.4
3771.16 | 0.14166 | 5660.86927 | 0.13355 | 2404.63 | 0.15465 | 2592.94 | 0.14697 | 1778.7 | 0.18622 | 1822.04 | 0.19295 | 904.33 | 0.24196 | 727.89 | 0.19311 | 0.1231 | 426.3 | 0.13538858 | 286.4
3771.94 | 0.14169 | 5662.17031 | 0.13357 | 2405.18 | 0.15468 | 2593.97 | 0.147 | 1778.97 | 0.18626 | 1822.29 | 0.19299 | 904.48 | 0.242 | 728.02 | 0.19315 | 0.12313 | 425.9 | 0.13541858 | 286.4
3772.48 | 0.14171 | 5663.55573 | 0.13359 | 2405.73 | 0.15471 | 2594.35 | 0.14703 | 1779.43 | 0.1863 | 1822.58 | 0.19302 | 904.65 | 0.24205 | 728.22 | 0.1932 | 0.12322 | 424.3 | 0.13544858 | 286.4
3773.31 | 0.14173 | 5665.07396 | 0.13361 | 2406.18 | 0.15474 | 2594.89 | 0.14705 | 1779.85 | 0.18634 | 1822.94 | 0.19306 | 904.75 | 0.2421 | 728.36 | 0.19325 | 0.12324 | 424.2 | 0.13547858 | 286.4
3773.83 | 0.14175 | 5666.04167 | 0.13363 | 2406.9 | 0.15477 | 2595.22 | 0.14708 | 1780.35 | 0.18637 | 1823.19 | 0.1931 | 904.98 | 0.24215 | 728.49 | 0.19329 | 0.12327 | 424.5 | 0.13553858 | 286.4
3774.63 | 0.14178 | 5666.70885 | 0.13365 | 2407.26 | 0.1548 | 2595.79 | 0.14711 | 1780.5 | 0.18641 | 1823.64 | 0.19314 | 905.15 | 0.2422 | 728.61 | 0.19334 | 0.1233 | 424.8 | 0.13556858 | 286.4
3775.16 | 0.1418 | 5668.09375 | 0.13367 | 2408.13 | 0.15483 | 2596.44 | 0.14714 | 1780.87 | 0.18644 | 1823.81 | 0.19317 | 905.2 | 0.24225 | 728.67 | 0.19338 | 0.1233 | 425.3 | 0.13559858 | 286.4
3775.7 | 0.14182 | 5669.8125 | 0.13369 | 2408.77 | 0.15485 | 2596.91 | 0.14717 | 1781.1 | 0.18648 | 1824.06 | 0.19321 | 905.3 | 0.24229 | 728.79 | 0.19343 | 0.12333 | 425.7 | 0.13562858 | 286.4
3776.5 | 0.14184 | 5671.06406 | 0.13371 | 2409.3 | 0.15488 | 2597.51 | 0.14719 | 1781.37 | 0.18652 | 1824.39 | 0.19325 | 905.51 | 0.24234 | 729.01 | 0.19347 | 0.12336 | 426 | 0.13565858 | 286.4
3777.03 | 0.14187 | 5672.18177 | 0.13373 | 2409.73 | 0.15491 | 2598.01 | 0.14722 | 1781.64 | 0.18655 | 1824.91 | 0.19329 | 905.58 | 0.24239 | 729.09 | 0.19352 | 0.12336 | 426.4 | 0.13568858 | 286.4
3777.57 | 0.14189 | 5673.34948 | 0.13375 | 2410.25 | 0.15494 | 2598.36 | 0.14725 | 1781.89 | 0.18659 | 1825.3 | 0.19332 | 905.71 | 0.24244 | 729.34 | 0.19356 | 0.12339 | 426.7 | 0.13571858 | 286.3
3778.35 | 0.14191 | 5674.41719 | 0.13377 | 2410.78 | 0.15497 | 2598.86 | 0.14728 | 1782.15 | 0.18663 | 1825.6 | 0.19336 | 905.88 | 0.24249 | 729.51 | 0.19361 | 0.12339 | 427 | 0.13573858 | 286.3
3779.15 | 0.14193 | 5675.40208 | 0.13379 | 2411.22 | 0.155 | 2599.63 | 0.1473 | 1782.47 | 0.18666 | 1826.13 | 0.1934 | 906.03 | 0.24254 | 729.62 | 0.19365 | 0.12342 | 427.1 | 0.13576858 | 286.3
3779.68 | 0.14195 | 5676.1026 | 0.13381 | 2411.8 | 0.15503 | 2600.16 | 0.14733 | 1782.94 | 0.1867 | 1826.48 | 0.19343 | 906.21 | 0.24259 | 729.82 | 0.1937 | 0.12347 | 427 | 0.13579858 | 286.3
3780.49 | 0.14197 | 5677.82135 | 0.13383 | 2412.3 | 0.15506 | 2600.76 | 0.14736 | 1783.32 | 0.18673 | 1826.7 | 0.19347 | 906.31 | 0.24264 | 729.94 | 0.19375 | 0.1235 | 426.7 | 0.13585858 | 286.3
3781.12 | 0.142 | 5678.73906 | 0.13384 | 2412.84 | 0.15509 | 2601.26 | 0.14739 | 1783.64 | 0.18677 | 1827.15 | 0.19351 | 906.45 | 0.24269 | 730.06 | 0.19379 | 0.12356 | 426.1 | 0.13588858 | 286.3
3781.92 | 0.14202 | 5680.44062 | 0.13386 | 2413.14 | 0.15512 | 2601.89 | 0.14741 | 1783.91 | 0.18681 | 1827.58 | 0.19354 | 906.56 | 0.24274 | 730.26 | 0.19384 | 0.12362 | 425.7 | 0.13591858 | 286.3
3782.44 | 0.14204 | 5681.70885 | 0.13388 | 2413.74 | 0.15515 | 2603.2 | 0.14744 | 1784.52 | 0.18684 | 1827.85 | 0.19358 | 906.68 | 0.24279 | 730.53 | 0.19388 | 0.12365 | 425.8 | 0.13594858 | 286.3
3782.97 | 0.14206 | 5682.44323 | 0.1339 | 2414.07 | 0.15518 | 2603.68 | 0.14747 | 1784.79 | 0.18687 | 1828.13 | 0.19362 | 906.8 | 0.24283 | 730.73 | 0.19393 | 0.12365 | 426 | 0.13597858 | 286.3
3783.5 | 0.14208 | 5683.14375 | 0.13392 | 2414.45 | 0.15521 | 2604.31 | 0.14749 | 1785.06 | 0.18691 | 1828.47 | 0.19365 | 906.96 | 0.24289 | 730.89 | 0.19397 | 0.12368 | 426.2 | 0.13600858 | 286.3
3784.31 | 0.1421 | 5684.24531 | 0.13394 | 2415.42 | 0.15523 | 2604.66 | 0.14752 | 1785.49 | 0.18694 | 1828.88 | 0.19369 | 907.11 | 0.24294 | 731.03 | 0.19402 | 0.12371 | 426.5 | 0.13603858 | 286.3
3784.82 | 0.14213 | 5684.9125 | 0.13396 | 2416.01 | 0.15526 | 2605.25 | 0.14755 | 1785.74 | 0.18698 | 1829.15 | 0.19373 | 907.18 | 0.24298 | 731.19 | 0.19406 | 0.12373 | 426.7 | 0.13606858 | 286.2
3785.61 | 0.14215 | 5686.36406 | 0.13398 | 2416.79 | 0.15529 | 2605.78 | 0.14758 | 1785.94 | 0.18701 | 1829.4 | 0.19376 | 907.35 | 0.24303 | 731.39 | 0.19411 | 0.12373 | 426.9 | 0.13609858 | 286.3
3786.68 | 0.14217 | 5687.13177 | 0.134 | 2417.26 | 0.15532 | 2606.22 | 0.1476 | 1786.21 | 0.18704 | 1829.67 | 0.1938 | 907.48 | 0.24308 | 731.58 | 0.19415 | 0.12376 | 426.9 | 0.13611858 | 286.2
3787.48 | 0.14219 | 5688.23281 | 0.13402 | 2417.66 | 0.15535 | 2606.9 | 0.14763 | 1786.61 | 0.18708 | 1829.83 | 0.19384 | 907.73 | 0.24313 | 731.79 | 0.1942 | 0.12385 | 426.3 | 0.13617858 | 286.2
3788.14 | 0.14222 | 5689.03385 | 0.13403 | 2417.93 | 0.15538 | 2607.5 | 0.14766 | 1786.94 | 0.18711 | 1830.08 | 0.19388 | 907.83 | 0.24318 | 731.93 | 0.19424 | 0.12388 | 425.7 | 0.13620858 | 286.2
3788.81 | 0.14224 | 5690.05156 | 0.13405 | 2418.36 | 0.15541 | 2608.4 | 0.14768 | 1787.21 | 0.18715 | 1830.35 | 0.19392 | 908.03 | 0.24323 | 732.06 | 0.19428 | 0.12391 | 425.7 | 0.13623858 | 286.2
3789.83 | 0.14226 | 5690.71875 | 0.13407 | 2419.59 | 0.15543 | 2608.92 | 0.14771 | 1787.58 | 0.18718 | 1830.85 | 0.19396 | 908.17 | 0.24328 | 732.14 | 0.19433 | 0.12394 | 425.9 | 0.13626858 | 286.2
3790.36 | 0.14228 | 5691.56979 | 0.13409 | 2420.41 | 0.15546 | 2609.35 | 0.14774 | 1788.08 | 0.18722 | 1831.23 | 0.194 | 908.28 | 0.24333 | 732.24 | 0.19437 | 0.12397 | 426.3 | 0.13629858 | 286.2
3791.03 | 0.14231 | 5692.4875 | 0.13411 | 2420.83 | 0.15549 | 2609.64 | 0.14777 | 1788.48 | 0.18725 | 1831.47 | 0.19404 | 908.4 | 0.24338 | 732.36 | 0.19441 | 0.12399 | 426.5 | 0.13632858 | 286.2
3792.36 | 0.14233 | 5693.6724 | 0.13413 | 2421.35 | 0.15552 | 2609.99 | 0.14779 | 1789.04 | 0.18729 | 1831.94 | 0.19408 | 908.47 | 0.24344 | 732.46 | 0.19446 | 0.12399 | 426.9 | 0.13635858 | 286.2
3793.5 | 0.14236 | 5694.52292 | 0.13415 | 2421.81 | 0.15555 | 2611.02 | 0.14782 | 1789.64 | 0.18732 | 1832.22 | 0.19412 | 908.63 | 0.24349 | 732.56 | 0.1945 | 0.12402 | 427.2 | 0.13641858 | 286.2
3794.1 | 0.14238 | 5695.34063 | 0.13417 | 2422.53 | 0.15557 | 2611.42 | 0.14785 | 1790.14 | 0.18736 | 1832.5 | 0.19416 | 908.85 | 0.24354 | 732.63 | 0.19454 | 0.12405 | 427.4 | 0.13644858 | 286.1
3795.4 | 0.14241 | 5696.39167 | 0.13419 | 2423.2 | 0.1556 | 2612.31 | 0.14788 | 1790.55 | 0.1874 | 1832.94 | 0.19421 | 908.98 | 0.24359 | 732.74 | 0.19459 | 0.12408 | 427.2 | 0.13646858 | 286.1
3796.17 | 0.14243 | 5697.40937 | 0.13421 | 2423.53 | 0.15563 | 2612.84 | 0.14791 | 1790.88 | 0.18744 | 1833.4 | 0.19425 | 909.17 | 0.24364 | 732.89 | 0.19463 | 0.12417 | 426.2 | 0.13649858 | 286.1
3796.74 | 0.14245 | 5699.21146 | 0.13423 | 2424.2 | 0.15566 | 2613.66 | 0.14793 | 1791.25 | 0.18748 | 1833.75 | 0.19429 | 909.25 | 0.24369 | 732.96 | 0.19467 | 0.1242 | 425.9 | 0.13652858 | 286.1
3797.24 | 0.14248 | 5700.49635 | 0.13426 | 2424.47 | 0.15569 | 2614.07 | 0.14796 | 1791.5 | 0.18751 | 1834.45 | 0.19434 | 909.43 | 0.24374 | 733.13 | 0.19471 | 0.12422 | 426.1 | 0.13655858 | 286.1
3797.89 | 0.1425 | 5701.98125 | 0.13428 | 2424.93 | 0.15571 | 2614.42 | 0.14799 | 1791.75 | 0.18755 | 1835.02 | 0.19438 | 909.62 | 0.24379 | 733.23 | 0.19475 | 0.12425 | 426.4 | 0.13658858 | 286.1
3799.15 | 0.14253 | 5703.11615 | 0.1343 | 2425.32 | 0.15574 | 2615.46 | 0.14801 | 1792.25 | 0.18759 | 1835.39 | 0.19443 | 909.88 | 0.24384 | 733.29 | 0.19479 | 0.12425 | 426.7 | 0.13661858 | 286.1
3799.67 | 0.14255 | 5705.40156 | 0.13432 | 2425.87 | 0.15577 | 2615.79 | 0.14804 | 1792.58 | 0.18763 | 1835.67 | 0.19447 | 910.02 | 0.24389 | 733.65 | 0.19483 | 0.12428 | 427.1 | 0.13664858 | 286.1
3800.27 | 0.14258 | 5706.76979 | 0.13434 | 2426.47 | 0.15579 | 2616.36 | 0.14807 | 1792.98 | 0.18767 | 1836.27 | 0.19451 | 910.18 | 0.24394 | 733.71 | 0.19488 | 0.12428 | 427.4 | 0.13670858 | 286
3800.86 | 0.1426 | 5708.78906 | 0.13436 | 2427.05 | 0.15582 | 2616.76 | 0.1481 | 1793.47 | 0.1877 | 1836.97 | 0.19456 | 910.32 | 0.24399 | 733.93 | 0.19492 | 0.12431 | 427.6 | 0.13673858 | 286
3801.54 | 0.14262 | 5709.57292 | 0.13439 | 2427.5 | 0.15585 | 2617.38 | 0.14812 | 1793.83 | 0.18774 | 1837.17 | 0.1946 | 910.45 | 0.24404 | 734.01 | 0.19495 | 0.1244 | 426.5 | 0.13676858 | 286
3802.17 | 0.14265 | 5711.00833 | 0.13441 | 2427.97 | 0.15587 | 2617.86 | 0.14815 | 1794.17 | 0.18778 | 1837.44 | 0.19465 | 910.53 | 0.24409 | 734.13 | 0.19499 | 0.12446 | 425.7 | 0.13679858 | 286
3803.24 | 0.14267 | 5712.34271 | 0.13443 | 2428.44 | 0.1559 | 2618.38 | 0.14818 | 1794.43 | 0.18782 | 1837.89 | 0.19469 | 910.64 | 0.24414 | 734.21 | 0.19503 | 0.12448 | 425.8 | 0.13681858 | 286
3804.84 | 0.1427 | 5714.19479 | 0.13446 | 2428.9 | 0.15593 | 2619.05 | 0.1482 | 1794.77 | 0.18786 | 1838.41 | 0.19474 | 910.94 | 0.24419 | 734.38 | 0.19507 | 0.12448 | 426.2 | 0.13684858 | 286
3805.63 | 0.14272 | 5715.79688 | 0.13448 | 2429.42 | 0.15595 | 2619.56 | 0.14823 | 1795.18 | 0.1879 | 1838.74 | 0.19478 | 911.07 | 0.24424 | 734.46 | 0.19511 | 0.12451 | 426.5 | 0.13687858 | 286
3806.86 | 0.14275 | 5717.69896 | 0.1345 | 2430.02 | 0.15598 | 2620.38 | 0.14826 | 1795.45 | 0.18794 | 1839.08 | 0.19483 | 911.2 | 0.24429 | 734.7 | 0.19515 | 0.12454 | 426.9 | 0.13690858 | 286
3807.51 | 0.14277 | 5719.23385 | 0.13453 | 2430.54 | 0.156 | 2620.88 | 0.14829 | 1796.07 | 0.18798 | 1839.38 | 0.19487 | 911.24 | 0.24434 | 734.78 | 0.19518 | 0.12454 | 427.3 | 0.13693858 | 286
3808.06 | 0.14279 | 5720.11823 | 0.13455 | 2430.91 | 0.15603 | 2621.35 | 0.14831 | 1796.32 | 0.18802 | 1839.74 | 0.19492 | 911.25 | 0.24438 | 734.88 | 0.19522 | 0.12457 | 427.5 | 0.13696858 | 286
3808.6 | 0.14282 | 5722.18698 | 0.13457 | 2431.24 | 0.15605 | 2621.83 | 0.14834 | 1796.85 | 0.18806 | 1840.39 | 0.19496 | 911.32 | 0.24443 | 735.01 | 0.19526 | 0.1246 | 427.8 | 0.13702858 | 286
3809.55 | 0.14284 | 5722.92135 | 0.1346 | 2431.77 | 0.15608 | 2622.32 | 0.14837 | 1797.04 | 0.1881 | 1840.69 | 0.195 | 911.5 | 0.24448 | 735.2 | 0.1953 | 0.12463 | 427.7 | 0.13705858 | 285.9
3810.25 | 0.14287 | 5724.33958 | 0.13462 | 2432.14 | 0.15611 | 2622.98 | 0.14839 | 1797.3 | 0.18814 | 1841.05 | 0.19505 | 911.57 | 0.24453 | 735.35 | 0.19533 | 0.12469 | 427 | 0.13708858 | 285.9
3810.93 | 0.14289 | 5725.90781 | 0.13465 | 2432.51 | 0.15613 | 2623.68 | 0.14842 | 1797.72 | 0.18818 | 1841.36 | 0.19509 | 911.8 | 0.24458 | 735.45 | 0.19537 | 0.12472 | 426.7 | 0.13711858 | 286
3811.67 | 0.14291 | 5727.44271 | 0.13467 | 2433.31 | 0.15616 | 2624.62 | 0.14845 | 1798.17 | 0.18822 | 1841.7 | 0.19514 | 911.92 | 0.24463 | 735.63 | 0.19541 | 0.12474 | 426.9 | 0.13714858 | 285.9
3812.85 | 0.14294 | 5728.84427 | 0.13469 | 2433.88 | 0.15618 | 2625.07 | 0.14848 | 1798.45 | 0.18827 | 1842.11 | 0.19518 | 912.09 | 0.24468 | 735.75 | 0.19544 | 0.12477 | 427.1 | 0.13716858 | 285.9
3813.6 | 0.14296 | 5729.54531 | 0.13472 | 2434.16 | 0.15621 | 2625.47 | 0.1485 | 1798.8 | 0.18831 | 1842.46 | 0.19523 | 912.24 | 0.24473 | 735.81 | 0.19548 | 0.1248 | 427.5 | 0.13719858 | 285.9
3814.5 | 0.14298 | 5730.99688 | 0.13474 | 2434.48 | 0.15623 | 2625.92 | 0.14853 | 1799.4 | 0.18835 | 1842.75 | 0.19527 | 912.34 | 0.24478 | 735.93 | 0.19552 | 0.1248 | 427.8 | 0.13725858 | 285.9
3815.62 | 0.14301 | 5732.24844 | 0.13476 | 2434.74 | 0.15626 | 2626.7 | 0.14856 | 1799.81 | 0.18839 | 1843.36 | 0.19532 | 912.5 | 0.24483 | 736.05 | 0.19556 | 0.12483 | 428.2 | 0.13728858 | 285.9
3816.36 | 0.14303 | 5734.35052 | 0.13479 | 2435.26 | 0.15628 | 2627.04 | 0.14859 | 1800.26 | 0.18842 | 1843.86 | 0.19536 | 912.67 | 0.24487 | 736.26 | 0.1956 | 0.12486 | 428.4 | 0.13731858 | 285.9
3817.46 | 0.14305 | 5735.36823 | 0.13481 | 2436.03 | 0.15631 | 2627.57 | 0.14861 | 1800.46 | 0.18846 | 1844.38 | 0.19541 | 912.74 | 0.24492 | 736.41 | 0.19564 | 0.12486 | 428.7 | 0.13734858 | 285.8
3818.06 | 0.14308 | 5736.63646 | 0.13483 | 2436.68 | 0.15634 | 2628.49 | 0.14864 | 1800.84 | 0.1885 | 1844.72 | 0.19545 | 912.87 | 0.24497 | 736.46 | 0.19568 | 0.12489 | 428.9 | 0.13737858 | 285.8
3818.68 | 0.1431 | 5737.42083 | 0.13486 | 2437.4 | 0.15636 | 2629.17 | 0.14867 | 1801.02 | 0.18854 | 1844.9 | 0.19549 | 913 | 0.24502 | 736.62 | 0.19572 | 0.12495 | 428.6 | 0.13740858 | 285.8
3819.89 | 0.14312 | 5738.85573 | 0.13488 | 2437.78 | 0.15639 | 2629.49 | 0.1487 | 1801.46 | 0.18858 | 1845.53 | 0.19554 | 913.1 | 0.24507 | 736.7 | 0.19575 | 0.125 | 427.7 | 0.13743858 | 285.8
3820.59 | 0.14315 | 5739.92344 | 0.1349 | 2438.13 | 0.15641 | 2630.31 | 0.14873 | 1802.04 | 0.18862 | 1845.8 | 0.19558 | 913.2 | 0.24511 | 736.8 | 0.1958 | 0.12503 | 427.5 | 0.13746858 | 285.8
3821.18 | 0.14317 | 5740.67448 | 0.13493 | 2438.46 | 0.15644 | 2630.81 | 0.14875 | 1802.36 | 0.18866 | 1846.22 | 0.19562 | 913.44 | 0.24516 | 736.97 | 0.19584 | 0.12506 | 427.6 | 0.13749858 | 285.8
3822.2 | 0.14319 | 5743.6276 | 0.13495 | 2438.8 | 0.15647 | 2631.34 | 0.14878 | 1802.69 | 0.1887 | 1846.55 | 0.19566 | 913.67 | 0.24521 | 737.07 | 0.19588 | 0.12509 | 428 | 0.13751858 | 285.8
3822.7 | 0.14322 | 5745.02917 | 0.13497 | 2439.6 | 0.15649 | 2631.73 | 0.14881 | 1803.09 | 0.18874 | 1846.82 | 0.1957 | 913.82 | 0.24525 | 737.27 | 0.19592 | 0.12509 | 428.3 | 0.13757858 | 285.8
3823.2 | 0.14324 | 5746.01354 | 0.13499 | 2440.13 | 0.15652 | 2632.83 | 0.14883 | 1803.43 | 0.18878 | 1847.18 | 0.19574 | 913.96 | 0.2453 | 737.32 | 0.19596 | 0.12512 | 428.6 | 0.13760858 | 285.8
3823.98 | 0.14327 | 5747.09844 | 0.13502 | 2440.75 | 0.15655 | 2633.36 | 0.14886 | 1803.69 | 0.18882 | 1847.45 | 0.19578 | 914.11 | 0.24535 | 737.45 | 0.196 | 0.12515 | 428.9 | 0.13763858 | 285.8
3824.85 | 0.14329 | 5748.36615 | 0.13504 | 2441.23 | 0.15657 | 2633.73 | 0.14889 | 1803.94 | 0.18886 | 1847.79 | 0.19582 | 914.24 | 0.24539 | 737.62 | 0.19604 | 0.12518 | 429 | 0.13766858 | 285.7
3825.68 | 0.14331 | 5749.75104 | 0.13506 | 2441.58 | 0.1566 | 2634.13 | 0.14891 | 1804.21 | 0.1889 | 1848.05 | 0.19586 | 914.31 | 0.24544 | 737.73 | 0.19608 | 0.12518 | 429.1 | 0.13769858 | 285.8
3826.2 | 0.14334 | 5750.58542 | 0.13509 | 2441.85 | 0.15663 | 2634.55 | 0.14894 | 1804.48 | 0.18894 | 1848.32 | 0.1959 | 914.44 | 0.24549 | 737.85 | 0.19613 | 0.12523 | 428.5 | 0.13772858 | 285.7
3826.85 | 0.14336 | 5752.17031 | 0.13511 | 2442.77 | 0.15666 | 2635.15 | 0.14897 | 1804.76 | 0.18898 | 1848.62 | 0.19594 | 914.61 | 0.24554 | 738.02 | 0.19617 | 0.12532 | 427.4 | 0.13775858 | 285.7
3827.43 | 0.14339 | 5753.17188 | 0.13513 | 2443.23 | 0.15668 | 2635.73 | 0.14899 | 1805.03 | 0.18902 | 1848.97 | 0.19597 | 914.71 | 0.24558 | 738.12 | 0.19621 | 0.12535 | 427.3 | 0.13778858 | 285.7
3828.15 | 0.14341 | 5753.85573 | 0.13515 | 2443.7 | 0.15671 | 2636.41 | 0.14902 | 1805.46 | 0.18906 | 1849.47 | 0.19601 | 914.86 | 0.24563 | 738.22 | 0.19625 | 0.12538 | 427.5 | 0.13781858 | 285.7
3829.25 | 0.14344 | 5754.6401 | 0.13518 | 2444.3 | 0.15674 | 2636.78 | 0.14905 | 1805.89 | 0.1891 | 1849.75 | 0.19605 | 914.91 | 0.24568 | 738.37 | 0.19629 | 0.12541 | 427.8 | 0.13784858 | 285.7
3829.75 | 0.14346 | 5755.64115 | 0.1352 | 2444.84 | 0.15677 | 2637.63 | 0.14907 | 1806.3 | 0.18914 | 1850.05 | 0.19609 | 915.11 | 0.24573 | 738.57 | 0.19633 | 0.12541 | 428.1 | 0.13789858 | 285.7
3830.5 | 0.14349 | 5756.75885 | 0.13522 | 2445.09 | 0.1568 | 2638.1 | 0.1491 | 1806.76 | 0.18918 | 1850.52 | 0.19613 | 915.27 | 0.24577 | 738.75 | 0.19637 | 0.12544 | 428.4 | 0.13792858 | 285.7
3831.31 | 0.14352 | 5757.72656 | 0.13524 | 2445.84 | 0.15683 | 2638.72 | 0.14913 | 1807.3 | 0.18921 | 1850.96 | 0.19617 | 915.37 | 0.24582 | 738.87 | 0.19642 | 0.12547 | 428.8 | 0.13795858 | 285.7
3832.44 | 0.14354 | 5759.14479 | 0.13527 | 2446.59 | 0.15686 | 2639.22 | 0.14915 | 1807.6 | 0.18925 | 1851.41 | 0.1962 | 915.52 | 0.24587 | 738.98 | 0.19646 | 0.12547 | 429 | 0.13798858 | 285.6
3834.73 | 0.14357 | 5760.54635 | 0.13529 | 2447.17 | 0.15689 | 2639.6 | 0.14918 | 1807.93 | 0.18929 | 1851.72 | 0.19624 | 915.72 | 0.24592 | 739.15 | 0.1965 | 0.12549 | 429.2 | 0.13801858 | 285.6
3835.98 | 0.1436 | 5762.64896 | 0.13531 | 2447.66 | 0.15692 | 2640.64 | 0.14921 | 1808.6 | 0.18932 | 1852.16 | 0.19628 | 915.79 | 0.24597 | 739.3 | 0.19654 | 0.12552 | 429.2 | 0.13804858 | 285.6
3836.53 | 0.14362 | 5763.36615 | 0.13533 | 2448.21 | 0.15694 | 2641.49 | 0.14923 | 1808.86 | 0.18936 | 1852.49 | 0.19632 | 915.94 | 0.24601 | 739.42 | 0.19658 | 0.12607 | 412.7 | 0.13807858 | 285.6
3837.04 | 0.14365 | 5765.46823 | 0.13535 | 2448.67 | 0.15697 | 2641.97 | 0.14926 | 1809.11 | 0.18939 | 1852.76 | 0.19636 | 916.07 | 0.24606 | 739.55 | 0.19662 | 0.12607 | 413.4 | 0.13810858 | 285.6
3837.88 | 0.14367 | 5767.02031 | 0.13537 | 2449.07 | 0.157 | 2642.45 | 0.14928 | 1809.65 | 0.18943 | 1853.01 | 0.1964 | 916.14 | 0.24611 | 739.67 | 0.19667 | 0.1261 | 413.9 | 0.13813858 | 285.6
3838.51 | 0.1437 | 5768.55573 | 0.13539 | 2450.11 | 0.15703 | 2642.87 | 0.14931 | 1810.18 | 0.18946 | 1853.29 | 0.19644 | 916.32 | 0.24616 | 739.77 | 0.19671 | 0.1261 | 414.5 | 0.13816858 | 285.6
3839.15 | 0.14373 | 5769.35625 | 0.13542 | 2450.56 | 0.15706 | 2643.47 | 0.14933 | 1810.52 | 0.1895 | 1853.59 | 0.19648 | 916.46 | 0.24621 | 739.89 | 0.19675 | 0.1261 | 415.1 | 0.13822858 | 285.6
3839.8 | 0.14375 | 5770.47396 | 0.13544 | 2451.13 | 0.15709 | 2644.11 | 0.14936 | 1810.83 | 0.18953 | 1854.06 | 0.19651 | 916.54 | 0.24625 | 740 | 0.19679 | 0.12613 | 415.6 | 0.13824858 | 285.6
3841.5 | 0.14378 | 5771.37552 | 0.13546 | 2451.48 | 0.15713 | 2644.77 | 0.14938 | 1811.1 | 0.18957 | 1854.33 | 0.19655 | 916.71 | 0.2463 | 740.29 | 0.19683 | 0.12613 | 416.2 | 0.13827858 | 285.6
3842.5 | 0.14381 | 5772.72656 | 0.13548 | 2452.24 | 0.15716 | 2645.19 | 0.14941 | 1811.38 | 0.1896 | 1854.88 | 0.19659 | 916.87 | 0.24635 | 740.47 | 0.19688 | 0.12613 | 416.8 | 0.13830858 | 285.5
3843.03 | 0.14383 | 5773.69427 | 0.1355 | 2452.59 | 0.15719 | 2645.86 | 0.14943 | 1811.63 | 0.18964 | 1855.18 | 0.19663 | 917.04 | 0.24639 | 740.57 | 0.19692 | 0.12616 | 417.3 | 0.13833858 | 285.5
3843.63 | 0.14386 | 5776.58073 | 0.13552 | 2453.31 | 0.15722 | 2646.22 | 0.14946 | 1811.97 | 0.18967 | 1855.44 | 0.19667 | 917.28 | 0.24644 | 740.7 | 0.19696 | 0.12616 | 417.9 | 0.13836858 | 285.5
3844.39 | 0.14389 | 5777.79896 | 0.13554 | 2454.01 | 0.15725 | 2646.76 | 0.14948 | 1812.33 | 0.18971 | 1855.78 | 0.19671 | 917.38 | 0.24649 | 740.9 | 0.197 | 0.12616 | 418.4 | 0.13839858 | 285.5
3845.22 | 0.14392 | 5779.38385 | 0.13556 | 2454.36 | 0.15728 | 2647.24 | 0.1495 | 1812.6 | 0.18974 | 1856.03 | 0.19675 | 917.56 | 0.24653 | 741.04 | 0.19704 | 0.12619 | 419 | 0.13842858 | 285.5
3846.24 | 0.14395 | 5780.80208 | 0.13559 | 2454.76 | 0.15731 | 2647.93 | 0.14953 | 1812.97 | 0.18978 | 1856.29 | 0.19679 | 917.66 | 0.24658 | 741.17 | 0.19708 | 0.12619 | 419.6 | 0.13845858 | 285.5
3846.92 | 0.14397 | 5782.22031 | 0.13561 | 2455.48 | 0.15734 | 2648.29 | 0.14955 | 1813.67 | 0.18981 | 1856.63 | 0.19683 | 917.68 | 0.24663 | 741.25 | 0.19712 | 0.12619 | 420.2 | 0.13848858 | 285.5
3849.54 | 0.144 | 5783.12188 | 0.13563 | 2455.98 | 0.15737 | 2648.66 | 0.14958 | 1814.2 | 0.18985 | 1856.89 | 0.19687 | 917.69 | 0.24667 | 741.32 | 0.19716 | 0.12621 | 420.7 | 0.13854858 | 285.4
3850.33 | 0.14403 | 5784.97344 | 0.13565 | 2456.32 | 0.1574 | 2649.33 | 0.1496 | 1814.52 | 0.18989 | 1857.26 | 0.19691 | 917.83 | 0.24672 | 741.42 | 0.1972 | 0.12621 | 421.3 | 0.13857858 | 285.5
3851.04 | 0.14406 | 5785.95833 | 0.13567 | 2457.18 | 0.15743 | 2649.73 | 0.14963 | 1814.79 | 0.18992 | 1857.73 | 0.19695 | 917.91 | 0.24677 | 741.57 | 0.19724 | 0.12621 | 421.8 | 0.13859858 | 285.4
3851.78 | 0.14408 | 5787.34271 | 0.13569 | 2457.7 | 0.15746 | 2650.21 | 0.14965 | 1815.02 | 0.18996 | 1858.1 | 0.19698 | 918.23 | 0.24682 | 741.72 | 0.19727 | 0.12624 | 422.4 | 0.13862858 | 285.4
3852.89 | 0.14411 | 5788.34375 | 0.13571 | 2458.1 | 0.15749 | 2650.55 | 0.14968 | 1815.44 | 0.18999 | 1858.4 | 0.19702 | 918.31 | 0.24687 | 741.85 | 0.19731 | 0.12624 | 422.9 | 0.13865858 | 285.4
3853.7 | 0.14414 | 5789.39531 | 0.13574 | 2458.72 | 0.15752 | 2651.11 | 0.1497 | 1815.77 | 0.19003 | 1858.86 | 0.19706 | 918.38 | 0.24692 | 742.02 | 0.19735 | 0.12627 | 423.5 | 0.13868858 | 285.4
3854.35 | 0.14417 | 5790.44635 | 0.13576 | 2459.25 | 0.15755 | 2651.48 | 0.14972 | 1816.14 | 0.19006 | 1859.33 | 0.1971 | 918.61 | 0.24697 | 742.09 | 0.19739 | 0.12627 | 424.1 | 0.13874858 | 285.4
3855.08 | 0.1442 | 5791.43073 | 0.13578 | 2459.75 | 0.15758 | 2651.9 | 0.14975 | 1816.54 | 0.1901 | 1859.66 | 0.19714 | 918.81 | 0.24701 | 742.19 | 0.19743 | 0.12627 | 424.6 | 0.13877858 | 285.3
3855.85 | 0.14422 | 5792.58177 | 0.1358 | 2460.45 | 0.15761 | 2653.06 | 0.14977 | 1816.99 | 0.19014 | 1860.13 | 0.19718 | 918.94 | 0.24706 | 742.3 | 0.19747 | 0.1263 | 425.1 | 0.13880858 | 285.3
3856.7 | 0.14425 | 5793.58333 | 0.13582 | 2461.02 | 0.15764 | 2653.8 | 0.1498 | 1817.52 | 0.19017 | 1860.35 | 0.19722 | 919.08 | 0.24711 | 742.44 | 0.1975 | 0.1263 | 425.6 | 0.13883858 | 285.3
3857.62 | 0.14428 | 5794.61771 | 0.13584 | 2461.42 | 0.15767 | 2654.15 | 0.14982 | 1817.92 | 0.19021 | 1860.73 | 0.19727 | 919.19 | 0.24716 | 742.57 | 0.19754 | 0.1263 | 426.1 | 0.13886858 | 285.3
3858.87 | 0.14431 | 5795.68542 | 0.13586 | 2462 | 0.1577 | 2654.57 | 0.14985 | 1818.21 | 0.19025 | 1861.1 | 0.19731 | 919.34 | 0.24721 | 742.7 | 0.19758 | 0.12633 | 426.6 | 0.13889858 | 285.3
3859.94 | 0.14434 | 5796.90365 | 0.13588 | 2462.76 | 0.15773 | 2655.47 | 0.14987 | 1818.47 | 0.19029 | 1861.35 | 0.19735 | 919.46 | 0.24726 | 742.82 | 0.19762 | 0.12633 | 427.1 | 0.13892858 | 285.3
3860.47 | 0.14436 | 5797.6375 | 0.1359 | 2463.62 | 0.15776 | 2655.85 | 0.1499 | 1818.86 | 0.19033 | 1861.98 | 0.19739 | 919.64 | 0.24731 | 742.96 | 0.19765 | 0.12636 | 427.5 | 0.13894858 | 285.3
3861 | 0.14439 | 5798.37188 | 0.13593 | 2464.19 | 0.15778 | 2656.79 | 0.14992 | 1819.23 | 0.19036 | 1862.28 | 0.19743 | 919.73 | 0.24736 | 743.09 | 0.19769 | 0.12636 | 428 | 0.13897858 | 285.2
3862.6 | 0.14442 | 5799.20625 | 0.13595 | 2464.47 | 0.15781 | 2657.19 | 0.14995 | 1819.48 | 0.1904 | 1862.72 | 0.19748 | 919.83 | 0.24741 | 743.19 | 0.19773 | 0.12639 | 428.3 | 0.13900858 | 285.2
3863.14 | 0.14444 | 5800.40729 | 0.13597 | 2465.27 | 0.15784 | 2657.8 | 0.14997 | 1819.73 | 0.19043 | 1863.07 | 0.19752 | 919.94 | 0.24746 | 743.26 | 0.19777 | 0.12639 | 428.7 | 0.13906858 | 285.2
3863.81 | 0.14447 | 5801.35833 | 0.13599 | 2465.83 | 0.15787 | 2658.39 | 0.15 | 1820.14 | 0.19047 | 1863.57 | 0.19756 | 920.18 | 0.24751 | 743.44 | 0.1978 | 0.12642 | 429 | 0.13909858 | 285.2
3864.59 | 0.14449 | 5802.44323 | 0.13601 | 2466.36 | 0.15789 | 2658.77 | 0.15003 | 1820.43 | 0.19051 | 1863.87 | 0.1976 | 920.23 | 0.24756 | 743.61 | 0.19784 | 0.12647 | 428.3 | 0.13912858 | 285.2
3865.66 | 0.14452 | 5803.66094 | 0.13603 | 2466.91 | 0.15792 | 2659.42 | 0.15005 | 1820.99 | 0.19055 | 1864.4 | 0.19764 | 920.46 | 0.24761 | 743.71 | 0.19788 | 0.12653 | 427.9 | 0.13915858 | 285.1
3866.91 | 0.14454 | 5805.21302 | 0.13605 | 2467.69 | 0.15795 | 2659.96 | 0.15008 | 1821.26 | 0.19058 | 1864.67 | 0.19769 | 920.55 | 0.24766 | 743.77 | 0.19792 | 0.12656 | 428 | 0.13918858 | 285.1
3867.41 | 0.14457 | 5806.4474 | 0.13607 | 2468.18 | 0.15797 | 2660.22 | 0.1501 | 1821.56 | 0.19062 | 1864.94 | 0.19773 | 920.66 | 0.24771 | 743.91 | 0.19795 | 0.12656 | 428.3 | 0.13921858 | 285.1
3867.94 | 0.14459 | 5807.81562 | 0.13609 | 2468.83 | 0.158 | 2660.57 | 0.15013 | 1821.59 | 0.19066 | 1865.25 | 0.19777 | 920.75 | 0.24775 | 744.01 | 0.19799 | 0.12659 | 428.5 | 0.13924858 | 285.2
3868.48 | 0.14461 | 5809.51719 | 0.13611 | 2469.4 | 0.15803 | 2661.06 | 0.15015 | 1821.99 | 0.19069 | 1865.69 | 0.19781 | 920.91 | 0.2478 | 744.11 | 0.19803 | 0.12662 | 428.7 | 0.13927858 | 285.1
3869.03 | 0.14464 | 5810.43542 | 0.13613 | 2469.85 | 0.15805 | 2661.49 | 0.15018 | 1822.11 | 0.19073 | 1865.95 | 0.19786 | 921.03 | 0.24785 | 744.21 | 0.19806 | 0.12665 | 428.9 | 0.13929858 | 285.1
3869.85 | 0.14466 | 5811.87031 | 0.13615 | 2470.3 | 0.15808 | 2661.89 | 0.1502 | 1822.7 | 0.19077 | 1866.25 | 0.1979 | 921.21 | 0.2479 | 744.29 | 0.1981 | 0.12668 | 429 | 0.13932858 | 285.1
3870.66 | 0.14468 | 5813.38854 | 0.13617 | 2470.63 | 0.15811 | 2662.83 | 0.15023 | 1823.03 | 0.1908 | 1866.59 | 0.19794 | 921.3 | 0.24795 | 744.39 | 0.19813 | 0.12671 | 429 | 0.13938858 | 285.1
3871.78 | 0.1447 | 5814.97344 | 0.13619 | 2471.21 | 0.15814 | 2663.49 | 0.15025 | 1823.56 | 0.19084 | 1867.19 | 0.19798 | 921.41 | 0.248 | 744.51 | 0.19817 | 0.12673 | 428.8 | 0.13941858 | 285.1
3872.95 | 0.14473 | 5816.57552 | 0.13622 | 2471.65 | 0.15816 | 2663.93 | 0.15028 | 1824.21 | 0.19088 | 1867.27 | 0.19803 | 921.6 | 0.24805 | 744.62 | 0.19821 | 0.12676 | 428.8 | 0.13944858 | 285
3873.48 | 0.14475 | 5817.37604 | 0.13624 | 2472.1 | 0.15819 | 2664.69 | 0.15031 | 1824.66 | 0.19091 | 1867.72 | 0.19807 | 921.71 | 0.2481 | 744.79 | 0.19824 | 0.12679 | 428.8 | 0.13947858 | 285
3874.9 | 0.14477 | 5818.41042 | 0.13626 | 2472.65 | 0.15822 | 2665.14 | 0.15033 | 1825.05 | 0.19095 | 1868.07 | 0.19811 | 922.08 | 0.24814 | 744.96 | 0.19828 | 0.12682 | 428.9 | 0.13950858 | 285
3875.95 | 0.14479 | 5820.72969 | 0.13628 | 2472.98 | 0.15825 | 2665.83 | 0.15036 | 1825.42 | 0.19099 | 1868.91 | 0.19815 | 922.21 | 0.24819 | 745.09 | 0.19832 | 0.12685 | 429 | 0.13953858 | 285
3876.75 | 0.14481 | 5823.29948 | 0.1363 | 2473.42 | 0.15827 | 2666.23 | 0.15038 | 1825.7 | 0.19103 | 1869.21 | 0.1982 | 922.3 | 0.24824 | 745.22 | 0.19836 | 0.12688 | 429.1 | 0.13956858 | 285
3877.35 | 0.14484 | 5824.58385 | 0.13632 | 2473.75 | 0.1583 | 2666.78 | 0.15041 | 1825.97 | 0.19107 | 1869.51 | 0.19824 | 922.51 | 0.24829 | 745.34 | 0.1984 | 0.12691 | 429.2 | 0.13959858 | 285
3878.15 | 0.14486 | 5825.3349 | 0.13634 | 2474.22 | 0.15833 | 2667.13 | 0.15044 | 1826.25 | 0.1911 | 1870.01 | 0.19828 | 922.63 | 0.24834 | 745.44 | 0.19843 | 0.12694 | 429.3 | 0.13962858 | 285
3878.69 | 0.14488 | 5826.0526 | 0.13637 | 2474.63 | 0.15836 | 2667.81 | 0.15046 | 1826.52 | 0.19114 | 1870.34 | 0.19832 | 922.75 | 0.24839 | 745.56 | 0.19847 | 0.12696 | 429.3 | 0.13967858 | 284.9
3879.27 | 0.1449 | 5826.71979 | 0.13639 | 2475.22 | 0.15839 | 2668.5 | 0.15049 | 1826.88 | 0.19118 | 1870.63 | 0.19836 | 922.9 | 0.24844 | 745.72 | 0.19851 | 0.12699 | 429.4 | 0.13970858 | 284.9
3879.81 | 0.14492 | 5827.95469 | 0.13641 | 2475.64 | 0.15842 | 2668.97 | 0.15051 | 1827.15 | 0.19122 | 1871.03 | 0.1984 | 923 | 0.24849 | 745.84 | 0.19855 | 0.12702 | 429.5 | 0.13973858 | 284.9
3880.34 | 0.14494 | 5828.90573 | 0.13643 | 2476.12 | 0.15845 | 2669.5 | 0.15054 | 1827.62 | 0.19126 | 1871.31 | 0.19845 | 923.13 | 0.24854 | 746.07 | 0.19859 | 0.12705 | 429.5 | 0.13976858 | 284.9
3880.97 | 0.14496 | 5830.09063 | 0.13646 | 2476.69 | 0.15848 | 2670.32 | 0.15057 | 1827.98 | 0.1913 | 1871.59 | 0.19849 | 923.28 | 0.24859 | 746.24 | 0.19863 | 0.12708 | 429.6 | 0.13979858 | 284.9
3881.64 | 0.14498 | 5830.925 | 0.13648 | 2477.22 | 0.1585 | 2670.67 | 0.15059 | 1828.37 | 0.19134 | 1871.89 | 0.19853 | 923.36 | 0.24864 | 746.34 | 0.19867 | 0.12711 | 429.6 | 0.13982858 | 284.9
3882.18 | 0.145 | 5832.09271 | 0.1365 | 2477.82 | 0.15853 | 2671 | 0.15062 | 1828.62 | 0.19137 | 1872.23 | 0.19857 | 923.43 | 0.24869 | 746.51 | 0.19871 | 0.12714 | 429.6 | 0.13985858 | 284.9
3882.98 | 0.14502 | 5833.3776 | 0.13652 | 2478.29 | 0.15856 | 2671.48 | 0.15065 | 1828.89 | 0.19141 | 1872.53 | 0.19861 | 923.58 | 0.24874 | 746.68 | 0.19876 | 0.12717 | 429.7 | 0.13988858 | 284.8
3883.53 | 0.14504 | 5834.84583 | 0.13655 | 2478.62 | 0.15859 | 2672 | 0.15067 | 1829.17 | 0.19145 | 1872.95 | 0.19865 | 923.68 | 0.24879 | 746.78 | 0.1988 | 0.1272 | 429.7 | 0.13991858 | 284.8
3884.06 | 0.14505 | 5835.94688 | 0.13657 | 2479.41 | 0.15862 | 2672.34 | 0.1507 | 1829.44 | 0.19148 | 1873.31 | 0.19869 | 923.77 | 0.24884 | 746.94 | 0.19884 | 0.12725 | 429.8 | 0.13994858 | 284.8
3884.59 | 0.14507 | 5836.81458 | 0.13659 | 2480.14 | 0.15865 | 2673.22 | 0.15072 | 1829.84 | 0.19152 | 1873.78 | 0.19873 | 923.9 | 0.24888 | 747.04 | 0.19888 | 0.12728 | 429.9 | 0.14000858 | 284.8
3885.11 | 0.14509 | 5838.48281 | 0.13661 | 2480.94 | 0.15868 | 2673.55 | 0.15075 | 1830.2 | 0.19156 | 1874.56 | 0.19877 | 924.02 | 0.24893 | 747.18 | 0.19893 | 0.12731 | 429.9 | 0.14002858 | 284.8
3885.65 | 0.14511 | 5839.15052 | 0.13664 | 2481.36 | 0.1587 | 2674.12 | 0.15078 | 1830.47 | 0.1916 | 1874.95 | 0.19882 | 924.12 | 0.24898 | 747.24 | 0.19897 | 0.12731 | 430 | 0.14005858 | 284.7
3886.43 | 0.14513 | 5840.16823 | 0.13666 | 2481.71 | 0.15873 | 2674.57 | 0.15081 | 1830.85 | 0.19164 | 1875.36 | 0.19886 | 924.27 | 0.24903 | 747.39 | 0.19901 | 0.12734 | 430.1 | 0.14008858 | 284.8
3887.21 | 0.14515 | 5841.35313 | 0.13668 | 2482.66 | 0.15876 | 2675.31 | 0.15083 | 1831.12 | 0.19167 | 1875.65 | 0.1989 | 924.35 | 0.24908 | 747.51 | 0.19906 | 0.12737 | 430.1 | 0.14011858 | 284.7
3887.63 | 0.14517 | 5842.70469 | 0.1367 | 2483.23 | 0.15879 | 2675.72 | 0.15086 | 1831.42 | 0.19171 | 1875.91 | 0.19894 | 924.45 | 0.24912 | 747.58 | 0.1991 | 0.1274 | 430.1 | 0.14014858 | 284.7
3888.16 | 0.14519 | 5844.03958 | 0.13673 | 2483.58 | 0.15882 | 2676.04 | 0.15089 | 1831.79 | 0.19175 | 1876.17 | 0.19898 | 924.67 | 0.24917 | 747.78 | 0.19914 | 0.12746 | 430.1 | 0.14017858 | 284.7
3888.82 | 0.14521 | 5845.57448 | 0.13675 | 2484.31 | 0.15885 | 2676.37 | 0.15091 | 1832.36 | 0.19179 | 1876.52 | 0.19902 | 924.9 | 0.24922 | 747.94 | 0.19919 | 0.12748 | 430.2 | 0.14020858 | 284.7
3889.33 | 0.14523 | 5846.97604 | 0.13677 | 2484.98 | 0.15888 | 2677.21 | 0.15094 | 1832.62 | 0.19182 | 1876.82 | 0.19906 | 925.03 | 0.24927 | 748.04 | 0.19923 | 0.12751 | 430.3 | 0.14023858 | 284.6
3889.87 | 0.14525 | 5849.04479 | 0.13679 | 2485.9 | 0.15891 | 2677.74 | 0.15097 | 1833.02 | 0.19186 | 1877.25 | 0.1991 | 925.28 | 0.24932 | 748.11 | 0.19927 | 0.12754 | 430.3 | 0.14029858 | 284.6
3890.6 | 0.14527 | 5851.08073 | 0.13681 | 2486.2 | 0.15894 | 2678.48 | 0.15099 | 1833.42 | 0.1919 | 1877.42 | 0.19914 | 925.45 | 0.24937 | 748.28 | 0.19932 | 0.12757 | 430.4 | 0.14032858 | 284.6
3891.38 | 0.14529 | 5852.13177 | 0.13683 | 2486.7 | 0.15897 | 2678.96 | 0.15102 | 1833.66 | 0.19194 | 1877.68 | 0.19918 | 925.57 | 0.24942 | 748.41 | 0.19936 | 0.1276 | 430.5 | 0.14035858 | 284.6
3892.19 | 0.14532 | 5854.05052 | 0.13685 | 2487.33 | 0.159 | 2679.56 | 0.15105 | 1834.26 | 0.19197 | 1877.95 | 0.19922 | 925.63 | 0.24948 | 748.48 | 0.1994 | 0.1276 | 430.7 | 0.14037858 | 284.6
3893.25 | 0.14534 | 5854.9849 | 0.13687 | 2487.9 | 0.15903 | 2680.01 | 0.15108 | 1834.52 | 0.19201 | 1878.32 | 0.19927 | 925.75 | 0.24953 | 748.61 | 0.19945 | 0.12763 | 430.8 | 0.14040858 | 284.6
3893.79 | 0.14536 | 5856.23646 | 0.1369 | 2488.85 | 0.15906 | 2680.44 | 0.15111 | 1834.79 | 0.19205 | 1878.57 | 0.19931 | 925.85 | 0.24958 | 748.83 | 0.19949 | 0.12766 | 430.8 | 0.14043858 | 284.5
3894.57 | 0.14538 | 5857.22083 | 0.13692 | 2489.48 | 0.15909 | 2680.81 | 0.15113 | 1835.19 | 0.19209 | 1878.87 | 0.19935 | 926.02 | 0.24963 | 748.96 | 0.19954 | 0.12769 | 430.7 | 0.14046858 | 284.5
3895.37 | 0.1454 | 5858.03854 | 0.13694 | 2489.98 | 0.15913 | 2681.86 | 0.15116 | 1835.46 | 0.19212 | 1879.4 | 0.19939 | 926.15 | 0.24968 | 749.03 | 0.19958 | 0.12771 | 430.5 | 0.14049858 | 284.5
3896.34 | 0.14542 | 5858.9224 | 0.13696 | 2490.83 | 0.15916 | 2682.8 | 0.15119 | 1836.09 | 0.19216 | 1879.82 | 0.19943 | 926.33 | 0.24973 | 749.19 | 0.19962 | 0.1278 | 430.1 | 0.14052858 | 284.5
3897.41 | 0.14544 | 5860.52448 | 0.13698 | 2491.22 | 0.15919 | 2683.25 | 0.15122 | 1836.36 | 0.1922 | 1880.27 | 0.19948 | 926.45 | 0.24979 | 749.4 | 0.19967 | 0.12783 | 430 | 0.14055858 | 284.5
3898.29 | 0.14547 | 5862.67656 | 0.137 | 2491.57 | 0.15922 | 2683.68 | 0.15125 | 1836.66 | 0.19224 | 1880.57 | 0.19952 | 926.62 | 0.24984 | 749.65 | 0.19971 | 0.12786 | 430 | 0.14061858 | 284.5
3898.83 | 0.14549 | 5863.66146 | 0.13702 | 2491.84 | 0.15925 | 2684.4 | 0.15127 | 1836.93 | 0.19228 | 1880.87 | 0.19956 | 926.84 | 0.24989 | 749.93 | 0.19975 | 0.12789 | 430.2 | 0.14064858 | 284.4
3899.76 | 0.14551 | 5864.82917 | 0.13704 | 2492.34 | 0.15928 | 2684.97 | 0.1513 | 1837.18 | 0.19232 | 1881.3 | 0.1996 | 926.92 | 0.24995 | 750.03 | 0.1998 | 0.12789 | 430.5 | 0.14067858 | 284.4
3900.69 | 0.14553 | 5865.91354 | 0.13706 | 2492.77 | 0.15931 | 2685.23 | 0.15133 | 1837.73 | 0.19235 | 1881.57 | 0.19965 | 927.09 | 0.25 | 750.1 | 0.19984 | 0.12792 | 430.7 | 0.14070858 | 284.4
3901.36 | 0.14556 | 5867.2651 | 0.13708 | 2493.2 | 0.15934 | 2686.07 | 0.15136 | 1838.36 | 0.19239 | 1882.1 | 0.19969 | 927.24 | 0.25006 | 750.33 | 0.19988 | 0.12795 | 431 | 0.14072858 | 284.4
3902.03 | 0.14558 | 5868.81667 | 0.1371 | 2493.72 | 0.15937 | 2686.87 | 0.15139 | 1839.28 | 0.19244 | 1882.36 | 0.19973 | 927.4 | 0.25011 | 750.43 | 0.19992 | 0.12797 | 431.2 | 0.14075858 | 284.4
3902.7 | 0.14561 | 5869.86823 | 0.13712 | 2494.12 | 0.1594 | 2687.28 | 0.15141 | 1839.65 | 0.19248 | 1882.81 | 0.19977 | 927.57 | 0.25016 | 750.56 | 0.19996 | 0.128 | 431.2 | 0.14078858 | 284.4
3903.36 | 0.14563 | 5871.01927 | 0.13714 | 2494.61 | 0.15943 | 2688.14 | 0.15144 | 1840 | 0.19252 | 1883.59 | 0.19981 | 927.82 | 0.25022 | 750.75 | 0.2 | 0.12812 | 428.4 | 0.14081858 | 284.4
3904.3 | 0.14565 | 5871.77031 | 0.13717 | 2495.07 | 0.15946 | 2688.97 | 0.15147 | 1840.28 | 0.19256 | 1883.94 | 0.19986 | 927.84 | 0.25027 | 750.83 | 0.20005 | 0.12815 | 428.4 | 0.14084858 | 284.3
3905.4 | 0.14568 | 5872.50469 | 0.13719 | 2495.76 | 0.15949 | 2689.42 | 0.1515 | 1840.55 | 0.1926 | 1884.42 | 0.1999 | 928.02 | 0.25033 | 751.06 | 0.20009 | 0.12818 | 428.7 | 0.14087858 | 284.3
3905.87 | 0.1457 | 5873.40521 | 0.13721 | 2496.44 | 0.15952 | 2690.04 | 0.15153 | 1840.9 | 0.19264 | 1884.77 | 0.19994 | 928.09 | 0.25038 | 751.13 | 0.20013 | 0.12821 | 429.1 | 0.14090858 | 284.3
3906.77 | 0.14573 | 5874.08958 | 0.13723 | 2496.99 | 0.15955 | 2690.57 | 0.15156 | 1841.15 | 0.19268 | 1885.16 | 0.19998 | 928.34 | 0.25044 | 751.3 | 0.20017 | 0.12821 | 429.5 | 0.14096858 | 284.3
3907.37 | 0.14575 | 5875.70781 | 0.13725 | 2497.61 | 0.15958 | 2691.39 | 0.15159 | 1841.4 | 0.19272 | 1885.41 | 0.20002 | 928.42 | 0.25049 | 751.36 | 0.20021 | 0.12823 | 429.9 | 0.14099858 | 284.3
3908.84 | 0.14578 | 5877.04271 | 0.13728 | 2498.06 | 0.15961 | 2691.79 | 0.15162 | 1841.67 | 0.19276 | 1885.54 | 0.20006 | 928.5 | 0.25055 | 751.5 | 0.20026 | 0.12823 | 430.3 | 0.14102858 | 284.2
3909.47 | 0.1458 | 5879.02813 | 0.1373 | 2498.74 | 0.15964 | 2692.39 | 0.15165 | 1842.17 | 0.1928 | 1885.84 | 0.2001 | 928.64 | 0.25061 | 751.61 | 0.2003 | 0.12826 | 430.7 | 0.14102858 | 284.2
3910.45 | 0.14583 | 5879.77917 | 0.13732 | 2499.14 | 0.15967 | 2693.12 | 0.15167 | 1842.42 | 0.19284 | 1886.56 | 0.20015 | 928.87 | 0.25067 | 751.65 | 0.20034 | 0.12829 | 431.1 | 0.14107858 | 284.2
3911.26 | 0.14586 | 5880.63021 | 0.13734 | 2499.76 | 0.1597 | 2693.89 | 0.1517 | 1842.9 | 0.19288 | 1886.88 | 0.20019 | 929.04 | 0.25073 | 751.75 | 0.20039 | 0.12829 | 431.3 | 0.14110858 | 284.2
3911.91 | 0.14588 | 5881.51458 | 0.13736 | 2500.09 | 0.15973 | 2694.39 | 0.15173 | 1843.17 | 0.19291 | 1887.31 | 0.20023 | 929.24 | 0.25078 | 751.85 | 0.20043 | 0.12832 | 431.4 | 0.14113858 | 284.2
3912.41 | 0.14591 | 5883.13281 | 0.13739 | 2500.86 | 0.15976 | 2694.78 | 0.15176 | 1843.55 | 0.19295 | 1887.56 | 0.20028 | 929.39 | 0.25084 | 752.05 | 0.20047 | 0.12838 | 431.1 | 0.14116858 | 284.2
3913.52 | 0.14593 | 5884.9349 | 0.13741 | 2501.2 | 0.15978 | 2695.31 | 0.15179 | 1843.93 | 0.19299 | 1887.86 | 0.20032 | 929.52 | 0.2509 | 752.2 | 0.20052 | 0.12841 | 430.7 | 0.14119858 | 284.1
3914.11 | 0.14596 | 5885.9526 | 0.13743 | 2502.15 | 0.15981 | 2695.69 | 0.15181 | 1844.25 | 0.19302 | 1888.34 | 0.20036 | 929.7 | 0.25095 | 752.38 | 0.20056 | 0.12846 | 430.4 | 0.14122858 | 284.1
3914.93 | 0.14599 | 5887.30417 | 0.13745 | 2502.81 | 0.15984 | 2696.06 | 0.15184 | 1844.5 | 0.19306 | 1888.66 | 0.20041 | 929.79 | 0.25101 | 752.57 | 0.2006 | 0.12849 | 430.3 | 0.14128858 | 284.1
3916.14 | 0.14601 | 5888.33854 | 0.13747 | 2503.33 | 0.15987 | 2696.59 | 0.15187 | 1844.77 | 0.19309 | 1889.05 | 0.20045 | 930.06 | 0.25107 | 752.62 | 0.20065 | 0.12852 | 430.4 | 0.14131858 | 284.1
3916.66 | 0.14604 | 5890.07396 | 0.13749 | 2504.37 | 0.1599 | 2696.98 | 0.15189 | 1845.14 | 0.19312 | 1889.46 | 0.20049 | 930.32 | 0.25112 | 752.7 | 0.20069 | 0.12855 | 430.6 | 0.14134858 | 284.1
3917.2 | 0.14606 | 5892.02604 | 0.13751 | 2504.95 | 0.15993 | 2697.61 | 0.15192 | 1845.4 | 0.19316 | 1889.75 | 0.20054 | 930.36 | 0.25118 | 752.8 | 0.20073 | 0.12858 | 430.9 | 0.14137858 | 284
3917.71 | 0.14609 | 5892.89375 | 0.13753 | 2505.5 | 0.15995 | 2698.41 | 0.15195 | 1845.67 | 0.19319 | 1890.01 | 0.20058 | 930.47 | 0.25124 | 752.9 | 0.20078 | 0.12858 | 431.1 | 0.14140858 | 284
3918.46 | 0.14611 | 5894.47865 | 0.13756 | 2505.9 | 0.15998 | 2699.1 | 0.15197 | 1846.07 | 0.19322 | 1890.53 | 0.20063 | 930.74 | 0.2513 | 753.15 | 0.20082 | 0.12861 | 431.4 | 0.14142858 | 284
3919.98 | 0.14614 | 5896.38073 | 0.13758 | 2506.35 | 0.16001 | 2699.63 | 0.152 | 1846.47 | 0.19325 | 1891.05 | 0.20067 | 930.96 | 0.25136 | 753.25 | 0.20087 | 0.12864 | 431.6 | 0.14145858 | 284
3921.3 | 0.14616 | 5897.34844 | 0.1376 | 2506.82 | 0.16004 | 2700.2 | 0.15203 | 1846.72 | 0.19328 | 1891.5 | 0.20072 | 931.14 | 0.25141 | 753.37 | 0.20091 | 0.12867 | 431.7 | 0.14148858 | 284
3922.4 | 0.14619 | 5898.34948 | 0.13762 | 2507.1 | 0.16007 | 2700.56 | 0.15205 | 1846.99 | 0.19331 | 1891.92 | 0.20076 | 931.31 | 0.25147 | 753.52 | 0.20095 | 0.1287 | 431.9 | 0.14151858 | 284
3923.08 | 0.14621 | 5899.9349 | 0.13764 | 2508.04 | 0.1601 | 2701.2 | 0.15208 | 1847.25 | 0.19335 | 1892.17 | 0.20081 | 931.39 | 0.25153 | 753.67 | 0.20099 | 0.12872 | 431.9 | 0.14154858 | 284
3924.15 | 0.14624 | 5900.60208 | 0.13766 | 2508.4 | 0.16013 | 2701.67 | 0.1521 | 1847.66 | 0.19338 | 1892.38 | 0.20086 | 931.47 | 0.25159 | 753.85 | 0.20104 | 0.12875 | 431.8 | 0.14157858 | 284
3924.67 | 0.14626 | 5902.08698 | 0.13768 | 2508.94 | 0.16016 | 2702.57 | 0.15213 | 1848.12 | 0.19341 | 1892.95 | 0.2009 | 931.62 | 0.25165 | 753.9 | 0.20108 | 0.12878 | 431.6 | 0.14160858 | 283.9
3925.5 | 0.14629 | 5902.83802 | 0.13771 | 2509.32 | 0.16018 | 2703.13 | 0.15215 | 1848.37 | 0.19344 | 1893.25 | 0.20095 | 931.79 | 0.25171 | 754.07 | 0.20112 | 0.12884 | 431.6 | 0.14166858 | 283.9
3926.09 | 0.14631 | 5905.12396 | 0.13773 | 2509.72 | 0.16021 | 2703.92 | 0.15218 | 1848.84 | 0.19347 | 1893.92 | 0.201 | 931.89 | 0.25177 | 754.27 | 0.20116 | 0.12887 | 431.5 | 0.14169858 | 283.9
3926.84 | 0.14633 | 5906.075 | 0.13775 | 2510.24 | 0.16024 | 2704.35 | 0.1522 | 1849.21 | 0.1935 | 1894.17 | 0.20104 | 932.11 | 0.25182 | 754.37 | 0.20121 | 0.1289 | 431.5 | 0.14172858 | 283.9
3927.34 | 0.14636 | 5907.54323 | 0.13777 | 2510.74 | 0.16027 | 2704.75 | 0.15223 | 1849.47 | 0.19353 | 1894.4 | 0.20109 | 932.17 | 0.25188 | 754.57 | 0.20125 | 0.12893 | 431.6 | 0.14175858 | 283.9
3927.84 | 0.14638 | 5908.66094 | 0.13779 | 2511.39 | 0.1603 | 2705.29 | 0.15225 | 1849.87 | 0.19357 | 1894.82 | 0.20114 | 932.34 | 0.25194 | 754.63 | 0.20129 | 0.12896 | 431.8 | 0.14177858 | 283.9
3928.77 | 0.14641 | 5909.66198 | 0.13782 | 2511.87 | 0.16034 | 2705.69 | 0.15228 | 1850.14 | 0.1936 | 1895.07 | 0.20119 | 932.49 | 0.252 | 754.77 | 0.20134 | 0.12898 | 431.8 | 0.14180858 | 283.8
3929.37 | 0.14643 | 5910.68021 | 0.13784 | 2512.46 | 0.16037 | 2706 | 0.1523 | 1850.41 | 0.19363 | 1895.45 | 0.20123 | 932.71 | 0.25206 | 755.03 | 0.20138 | 0.12901 | 431.7 | 0.14183858 | 283.8
3930.31 | 0.14646 | 5911.96458 | 0.13786 | 2513.09 | 0.1604 | 2706.89 | 0.15232 | 1850.71 | 0.19366 | 1895.87 | 0.20128 | 932.82 | 0.25212 | 755.15 | 0.20142 | 0.12904 | 431.7 | 0.14186858 | 283.8
3931.04 | 0.14648 | 5914.16719 | 0.13788 | 2513.63 | 0.16043 | 2707.24 | 0.15235 | 1850.98 | 0.19369 | 1896.32 | 0.20133 | 933.03 | 0.25218 | 755.33 | 0.20147 | 0.12907 | 431.8 | 0.14189858 | 283.8
3932.24 | 0.1465 | 5915.21823 | 0.13791 | 2514.29 | 0.16046 | 2707.77 | 0.15237 | 1851.24 | 0.19372 | 1896.62 | 0.20138 | 933.08 | 0.25224 | 755.43 | 0.20151 | 0.1291 | 431.9 | 0.14192858 | 283.8
3933.56 | 0.14653 | 5916.11927 | 0.13793 | 2515.11 | 0.16049 | 2708.77 | 0.1524 | 1851.51 | 0.19375 | 1896.99 | 0.20143 | 933.26 | 0.2523 | 755.57 | 0.20156 | 0.12913 | 431.9 | 0.14195858 | 283.8
3934.63 | 0.14655 | 5917.58802 | 0.13795 | 2515.59 | 0.16052 | 2709.22 | 0.15242 | 1851.74 | 0.19378 | 1897.55 | 0.20148 | 933.49 | 0.25235 | 755.8 | 0.2016 | 0.12916 | 431.9 | 0.14198858 | 283.8
3935.08 | 0.14658 | 5918.25521 | 0.13797 | 2516.01 | 0.16055 | 2709.66 | 0.15245 | 1852.01 | 0.19381 | 1897.89 | 0.20153 | 933.61 | 0.25241 | 755.95 | 0.20165 | 0.12921 | 431.3 | 0.14201858 | 283.8
3935.91 | 0.1466 | 5919.65677 | 0.138 | 2516.51 | 0.16058 | 2710.16 | 0.15247 | 1852.28 | 0.19384 | 1898.32 | 0.20158 | 933.79 | 0.25247 | 756.09 | 0.20169 | 0.12927 | 430.7 | 0.14207858 | 283.8
3936.33 | 0.14662 | 5920.39063 | 0.13802 | 2516.9 | 0.16061 | 2710.49 | 0.1525 | 1852.54 | 0.19387 | 1899.16 | 0.20163 | 933.93 | 0.25253 | 756.32 | 0.20174 | 0.1293 | 430.7 | 0.14210858 | 283.8
3936.93 | 0.14665 | 5921.59219 | 0.13804 | 2517.66 | 0.16065 | 2711.08 | 0.15252 | 1852.86 | 0.1939 | 1899.42 | 0.20167 | 934.13 | 0.25259 | 756.44 | 0.20179 | 0.12933 | 430.9 | 0.14210858 | 283.7
3937.45 | 0.14667 | 5922.34271 | 0.13806 | 2518.11 | 0.16068 | 2711.39 | 0.15254 | 1853.13 | 0.19393 | 1899.91 | 0.20172 | 934.29 | 0.25265 | 756.6 | 0.20183 | 0.12936 | 431.2 | 0.14215858 | 283.7
3938.23 | 0.14669 | 5923.14375 | 0.13808 | 2519.11 | 0.16071 | 2711.73 | 0.15257 | 1853.38 | 0.19396 | 1900.42 | 0.20177 | 934.46 | 0.2527 | 756.77 | 0.20188 | 0.12936 | 431.5 | 0.14218858 | 283.7
3939.07 | 0.14672 | 5924.06146 | 0.1381 | 2519.53 | 0.16074 | 2712.23 | 0.15259 | 1853.63 | 0.194 | 1900.81 | 0.20182 | 934.76 | 0.25276 | 756.84 | 0.20192 | 0.12939 | 431.8 | 0.14221858 | 283.7
3939.84 | 0.14674 | 5927.04792 | 0.13813 | 2519.87 | 0.16076 | 2713.21 | 0.15262 | 1853.9 | 0.19403 | 1901.46 | 0.20187 | 934.91 | 0.25282 | 756.94 | 0.20197 | 0.12942 | 432.4 | 0.14224858 | 283.7
3940.97 | 0.14676 | 5928.16615 | 0.13815 | 2520.52 | 0.16079 | 2713.61 | 0.15265 | 1854.46 | 0.19406 | 1902.03 | 0.20192 | 935.06 | 0.25287 | 757.05 | 0.20202 | 0.12942 | 432.5 | 0.14227858 | 283.6
3941.94 | 0.14678 | 5929.35052 | 0.13817 | 2520.9 | 0.16083 | 2714.03 | 0.15267 | 1854.9 | 0.1941 | 1902.66 | 0.20197 | 935.23 | 0.25293 | 757.19 | 0.20206 | 0.12945 | 432.8 | 0.14230858 | 283.6
3942.59 | 0.14681 | 5930.53542 | 0.13819 | 2521.63 | 0.16086 | 2714.96 | 0.1527 | 1855.16 | 0.19413 | 1903.06 | 0.20202 | 935.34 | 0.25299 | 757.35 | 0.20211 | 0.12947 | 432.9 | 0.14233858 | 283.7
3943.41 | 0.14683 | 5931.33646 | 0.13821 | 2522.08 | 0.16089 | 2715.38 | 0.15272 | 1855.43 | 0.19417 | 1903.51 | 0.20207 | 935.44 | 0.25304 | 757.44 | 0.20215 | 0.1295 | 432.9 | 0.14236858 | 283.6
3943.96 | 0.14685 | 5932.27031 | 0.13823 | 2522.57 | 0.16092 | 2715.85 | 0.15275 | 1855.7 | 0.1942 | 1903.76 | 0.20212 | 935.64 | 0.2531 | 757.55 | 0.2022 | 0.12953 | 432.5 | 0.14239858 | 283.6
3944.66 | 0.14688 | 5933.60573 | 0.13825 | 2523.09 | 0.16095 | 2716.4 | 0.15277 | 1855.96 | 0.19424 | 1904.09 | 0.20217 | 935.78 | 0.25315 | 757.65 | 0.20224 | 0.12959 | 431.9 | 0.14245858 | 283.6
3945.41 | 0.1469 | 5934.8401 | 0.13828 | 2523.74 | 0.16098 | 2716.78 | 0.1528 | 1856.23 | 0.19428 | 1904.43 | 0.20222 | 935.89 | 0.2532 | 757.79 | 0.20229 | 0.12962 | 431.9 | 0.14248858 | 283.6
3946.08 | 0.14692 | 5937.8099 | 0.1383 | 2524.37 | 0.16101 | 2717.22 | 0.15282 | 1856.7 | 0.19431 | 1905.03 | 0.20227 | 935.93 | 0.25326 | 757.97 | 0.20233 | 0.12965 | 432 | 0.14250858 | 283.6
3946.98 | 0.14695 | 5938.74427 | 0.13832 | 2524.97 | 0.16104 | 2717.73 | 0.15285 | 1857.2 | 0.19435 | 1905.43 | 0.20232 | 936.2 | 0.25331 | 758.07 | 0.20238 | 0.12968 | 432.4 | 0.14253858 | 283.6
3948.03 | 0.14697 | 5940.09583 | 0.13834 | 2525.69 | 0.16107 | 2718.32 | 0.15288 | 1857.6 | 0.19439 | 1905.6 | 0.20237 | 936.31 | 0.25336 | 758.22 | 0.20242 | 0.1297 | 432.6 | 0.14256858 | 283.6
3948.68 | 0.14699 | 5941.43073 | 0.13836 | 2526.89 | 0.1611 | 2719.3 | 0.1529 | 1857.97 | 0.19442 | 1905.9 | 0.20241 | 936.51 | 0.25341 | 758.37 | 0.20247 | 0.12973 | 432.9 | 0.14259858 | 283.6
3949.35 | 0.14702 | 5943.29948 | 0.13838 | 2527.46 | 0.16113 | 2719.87 | 0.15293 | 1858.23 | 0.19446 | 1906.18 | 0.20246 | 936.61 | 0.25347 | 758.62 | 0.20251 | 0.12973 | 433.1 | 0.14262858 | 283.6
3949.78 | 0.14704 | 5944.36719 | 0.1384 | 2527.89 | 0.16116 | 2720.4 | 0.15295 | 1858.5 | 0.1945 | 1906.91 | 0.20251 | 936.81 | 0.25352 | 758.72 | 0.20256 | 0.12976 | 433.2 | 0.14265858 | 283.6
3951.15 | 0.14706 | 5945.3849 | 0.13843 | 2528.49 | 0.16119 | 2720.94 | 0.15298 | 1859.48 | 0.19454 | 1907.23 | 0.20256 | 936.95 | 0.25357 | 758.89 | 0.2026 | 0.12979 | 433.2 | 0.14268858 | 283.6
3952.3 | 0.14708 | 5946.43646 | 0.13845 | 2529.19 | 0.16122 | 2721.47 | 0.153 | 1859.75 | 0.19458 | 1907.73 | 0.20261 | 937.01 | 0.25363 | 759.07 | 0.20265 | 0.12985 | 432.6 | 0.14271858 | 283.6
3952.72 | 0.14711 | 5947.52083 | 0.13847 | 2529.81 | 0.16125 | 2721.85 | 0.15303 | 1860.35 | 0.19462 | 1908.18 | 0.20265 | 937.15 | 0.25368 | 759.14 | 0.20269 | 0.12991 | 431.6 | 0.14274858 | 283.5
3953.37 | 0.14713 | 5948.38854 | 0.13849 | 2530.36 | 0.16128 | 2722.49 | 0.15305 | 1860.59 | 0.19466 | 1908.6 | 0.2027 | 937.25 | 0.25373 | 759.27 | 0.20274 | 0.12996 | 431.6 | 0.14280858 | 283.6
3953.87 | 0.14715 | 5949.9901 | 0.13851 | 2531.08 | 0.16131 | 2722.92 | 0.15308 | 1860.85 | 0.19471 | 1909.17 | 0.20275 | 937.35 | 0.25378 | 759.39 | 0.20278 | 0.12996 | 431.8 | 0.14283858 | 283.5
3954.47 | 0.14718 | 5951.425 | 0.13853 | 2531.49 | 0.16135 | 2723.54 | 0.15311 | 1861.15 | 0.19475 | 1909.53 | 0.2028 | 937.53 | 0.25383 | 759.59 | 0.20283 | 0.12999 | 432.1 | 0.14285858 | 283.6
3955.55 | 0.1472 | 5952.15937 | 0.13856 | 2532.29 | 0.16138 | 2724.21 | 0.15313 | 1861.42 | 0.19479 | 1909.92 | 0.20284 | 937.65 | 0.25388 | 759.71 | 0.20287 | 0.13002 | 432.4 | 0.14288858 | 283.6
3956.17 | 0.14722 | 5953.56094 | 0.13858 | 2532.75 | 0.16141 | 2724.81 | 0.15316 | 1861.72 | 0.19483 | 1910.47 | 0.20289 | 937.76 | 0.25393 | 759.96 | 0.20292 | 0.13002 | 432.8 | 0.14291858 | 283.5
3956.85 | 0.14725 | 5954.54531 | 0.1386 | 2533.13 | 0.16144 | 2725.41 | 0.15319 | 1862.05 | 0.19487 | 1910.73 | 0.20294 | 937.96 | 0.25398 | 760.11 | 0.20296 | 0.13005 | 433.1 | 0.14294858 | 283.5
3957.35 | 0.14727 | 5956.18073 | 0.13862 | 2533.45 | 0.16147 | 2726.41 | 0.15321 | 1862.3 | 0.19491 | 1910.99 | 0.20298 | 938.06 | 0.25403 | 760.21 | 0.20301 | 0.13008 | 433.3 | 0.14297858 | 283.5
3958.09 | 0.1473 | 5957.34844 | 0.13865 | 2534.18 | 0.1615 | 2726.84 | 0.15324 | 1862.7 | 0.19495 | 1911.29 | 0.20303 | 938.25 | 0.25408 | 760.42 | 0.20305 | 0.13011 | 433.4 | 0.14300858 | 283.5
3959.19 | 0.14732 | 5958.29948 | 0.13867 | 2534.55 | 0.16152 | 2727.49 | 0.15327 | 1862.97 | 0.19499 | 1911.54 | 0.20307 | 938.28 | 0.25412 | 760.54 | 0.20309 | 0.1302 | 431.8 | 0.14303858 | 283.4
3959.86 | 0.14735 | 5959.41719 | 0.13869 | 2534.93 | 0.16155 | 2728.03 | 0.15329 | 1863.34 | 0.19503 | 1912.05 | 0.20312 | 938.5 | 0.25417 | 760.66 | 0.20314 | 0.13025 | 430.8 | 0.14306858 | 283.4
3961.39 | 0.14737 | 5961.13594 | 0.13871 | 2535.45 | 0.16158 | 2728.36 | 0.15332 | 1863.67 | 0.19508 | 1912.45 | 0.20316 | 938.63 | 0.25422 | 760.86 | 0.20318 | 0.13028 | 431 | 0.14309858 | 283.4
3961.96 | 0.1474 | 5961.61979 | 0.13873 | 2535.8 | 0.16161 | 2728.84 | 0.15335 | 1864.06 | 0.19512 | 1912.69 | 0.20321 | 938.78 | 0.25427 | 760.96 | 0.20323 | 0.13031 | 431.3 | 0.14312858 | 283.4
3962.48 | 0.14742 | 5962.92188 | 0.13876 | 2536.18 | 0.16165 | 2729.3 | 0.15338 | 1864.17 | 0.19516 | 1912.97 | 0.20325 | 938.9 | 0.25432 | 761.07 | 0.20327 | 0.13031 | 431.7 | 0.14318858 | 283.4
3963.38 | 0.14745 | 5965.00729 | 0.13878 | 2536.7 | 0.16168 | 2730.13 | 0.1534 | 1864.44 | 0.1952 | 1913.35 | 0.20329 | 939.06 | 0.25436 | 761.14 | 0.20331 | 0.13034 | 432.2 | 0.14320858 | 283.4
3964.61 | 0.14747 | 5966.05885 | 0.1388 | 2537.17 | 0.16171 | 2730.51 | 0.15343 | 1864.79 | 0.19524 | 1913.79 | 0.20334 | 939.15 | 0.25441 | 761.24 | 0.20336 | 0.13037 | 432.6 | 0.14323858 | 283.7
3965.15 | 0.1475 | 5966.94271 | 0.13882 | 2537.77 | 0.16174 | 2730.98 | 0.15346 | 1865.04 | 0.19528 | 1914.07 | 0.20338 | 939.35 | 0.25446 | 761.49 | 0.2034 | 0.13037 | 432.9 | 0.14326858 | 283.7
3965.81 | 0.14752 | 5967.91042 | 0.13884 | 2538.43 | 0.16177 | 2731.9 | 0.15349 | 1865.44 | 0.19532 | 1914.42 | 0.20342 | 939.42 | 0.25451 | 761.54 | 0.20344 | 0.1304 | 433.2 | 0.14329858 | 283.7
3966.6 | 0.14755 | 5969.77917 | 0.13887 | 2539.42 | 0.1618 | 2732.45 | 0.15352 | 1865.92 | 0.19536 | 1914.76 | 0.20346 | 939.53 | 0.25456 | 761.66 | 0.20348 | 0.13043 | 433.4 | 0.14332858 | 283.6
3967.48 | 0.14757 | 5971.69792 | 0.13889 | 2539.85 | 0.16183 | 2732.98 | 0.15354 | 1866.14 | 0.1954 | 1915.46 | 0.2035 | 939.6 | 0.25461 | 761.82 | 0.20353 | 0.13045 | 433.5 | 0.14335858 | 283.6
3968.43 | 0.1476 | 5973.15 | 0.13891 | 2540.45 | 0.16186 | 2733.67 | 0.15357 | 1866.41 | 0.19544 | 1915.84 | 0.20355 | 939.72 | 0.25466 | 761.99 | 0.20357 | 0.13048 | 433.2 | 0.14338858 | 283.6
3969.23 | 0.14762 | 5974.61823 | 0.13893 | 2541.14 | 0.16189 | 2734.18 | 0.1536 | 1866.96 | 0.19548 | 1916.41 | 0.20359 | 939.9 | 0.25471 | 762.11 | 0.20361 | 0.13054 | 432.8 | 0.14341858 | 283.6
3970.22 | 0.14765 | 5975.66927 | 0.13895 | 2541.79 | 0.16192 | 2735.22 | 0.15363 | 1867.21 | 0.19552 | 1916.64 | 0.20363 | 939.98 | 0.25475 | 762.23 | 0.20365 | 0.13057 | 432.6 | 0.14347858 | 283.6
3970.67 | 0.14768 | 5976.65365 | 0.13897 | 2542.12 | 0.16195 | 2735.65 | 0.15366 | 1867.54 | 0.19555 | 1917.14 | 0.20367 | 940.08 | 0.2548 | 762.36 | 0.20369 | 0.1306 | 432.7 | 0.14350858 | 283.6
3972.15 | 0.1477 | 5977.72135 | 0.139 | 2542.79 | 0.16198 | 2736.19 | 0.15368 | 1867.73 | 0.19559 | 1917.49 | 0.20372 | 940.25 | 0.25486 | 762.58 | 0.20373 | 0.13063 | 432.8 | 0.14353858 | 283.6
3972.95 | 0.14773 | 5978.7724 | 0.13902 | 2543.66 | 0.16201 | 2736.6 | 0.15371 | 1867.99 | 0.19563 | 1917.88 | 0.20376 | 940.42 | 0.25491 | 762.64 | 0.20377 | 0.13066 | 433.1 | 0.14355858 | 283.6
3973.85 | 0.14775 | 5980.75833 | 0.13904 | 2544.34 | 0.16204 | 2737.07 | 0.15374 | 1868.46 | 0.19566 | 1918.49 | 0.2038 | 940.52 | 0.25496 | 762.81 | 0.20381 | 0.13066 | 433.3 | 0.14358858 | 283.6
3974.35 | 0.14778 | 5981.77604 | 0.13906 | 2544.67 | 0.16207 | 2737.6 | 0.15377 | 1868.73 | 0.1957 | 1919.13 | 0.20384 | 940.6 | 0.25501 | 762.98 | 0.20385 | 0.13069 | 433.6 | 0.14361858 | 283.6
3975.17 | 0.1478 | 5983.3776 | 0.13908 | 2545.19 | 0.1621 | 2738.05 | 0.1538 | 1868.99 | 0.19574 | 1919.29 | 0.20389 | 940.78 | 0.25506 | 763.11 | 0.20389 | 0.13071 | 433.8 | 0.14364858 | 283.6
3975.69 | 0.14783 | 5984.11198 | 0.1391 | 2546.06 | 0.16213 | 2738.59 | 0.15383 | 1869.26 | 0.19577 | 1919.54 | 0.20393 | 940.93 | 0.25511 | 763.28 | 0.20393 | 0.13074 | 433.9 | 0.14367858 | 283.6
3976.54 | 0.14785 | 5985.29635 | 0.13913 | 2546.73 | 0.16216 | 2739.06 | 0.15385 | 1869.53 | 0.19581 | 1919.81 | 0.20397 | 941.27 | 0.25517 | 763.41 | 0.20396 | 0.13077 | 433.9 | 0.14370858 | 283.6
3977.86 | 0.14788 | 5986.33073 | 0.13915 | 2547.26 | 0.1622 | 2739.91 | 0.15388 | 1869.8 | 0.19584 | 1920.04 | 0.20402 | 941.42 | 0.25522 | 763.49 | 0.204 | 0.1308 | 433.7 | 0.14373858 | 283.6
3978.36 | 0.14791 | 5987.36562 | 0.13917 | 2547.51 | 0.16223 | 2740.42 | 0.15391 | 1870.6 | 0.19588 | 1920.31 | 0.20406 | 941.45 | 0.25527 | 763.56 | 0.20404 | 0.13086 | 433.5 | 0.14379858 | 283.5
3979.01 | 0.14793 | 5989.20104 | 0.13919 | 2548.06 | 0.16226 | 2741.27 | 0.15394 | 1870.86 | 0.19591 | 1920.6 | 0.20411 | 941.58 | 0.25533 | 763.69 | 0.20408 | 0.13089 | 433.3 | 0.14379858 | 283.5
3980.06 | 0.14796 | 5990.25208 | 0.13921 | 2548.53 | 0.16229 | 2741.79 | 0.15397 | 1871.4 | 0.19594 | 1920.9 | 0.20415 | 941.65 | 0.25538 | 763.81 | 0.20411 | 0.13092 | 433.3 | 0.14385858 | 283.4
3981.76 | 0.14799 | 5991.75365 | 0.13924 | 2549.45 | 0.16232 | 2742.89 | 0.154 | 1871.8 | 0.19598 | 1921.48 | 0.2042 | 941.87 | 0.25544 | 763.91 | 0.20415 | 0.13095 | 433.4 | 0.14388858 | 283.5
3982.66 | 0.14801 | 5993.10521 | 0.13926 | 2549.95 | 0.16235 | 2743.43 | 0.15403 | 1872.06 | 0.19601 | 1922.15 | 0.20424 | 942 | 0.25549 | 763.98 | 0.20419 | 0.13097 | 433.6 | 0.14391858 | 283.4
3983.35 | 0.14804 | 5994.08958 | 0.13928 | 2550.48 | 0.16238 | 2744.21 | 0.15405 | 1872.33 | 0.19605 | 1922.51 | 0.20428 | 942.18 | 0.25555 | 764.08 | 0.20423 | 0.131 | 433.8 | 0.14393858 | 283.4
3983.88 | 0.14806 | 5996.20885 | 0.1393 | 2550.95 | 0.16241 | 2744.86 | 0.15408 | 1872.66 | 0.19608 | 1922.76 | 0.20433 | 942.35 | 0.25561 | 764.19 | 0.20426 | 0.13103 | 434.1 | 0.14396858 | 283.4
3984.52 | 0.14809 | 5997.81042 | 0.13932 | 2551.75 | 0.16245 | 2745.23 | 0.15411 | 1873.25 | 0.19612 | 1923.08 | 0.20437 | 942.45 | 0.25566 | 764.28 | 0.2043 | 0.13103 | 434.3 | 0.14399858 | 283.5
3985.1 | 0.14811 | 5998.84479 | 0.13935 | 2552 | 0.16248 | 2745.58 | 0.15414 | 1873.78 | 0.19615 | 1923.33 | 0.20442 | 942.55 | 0.25572 | 764.39 | 0.20434 | 0.13106 | 434.5 | 0.14402858 | 283.4
3985.63 | 0.14814 | 5999.89583 | 0.13937 | 2552.73 | 0.16251 | 2746.56 | 0.15417 | 1874.1 | 0.19619 | 1923.83 | 0.20446 | 942.72 | 0.25578 | 764.49 | 0.20438 | 0.13109 | 434.5 | 0.14405858 | 283.4
3987.15 | 0.14817 | 6001.43125 | 0.13939 | 2553.33 | 0.16254 | 2747.1 | 0.1542 | 1874.43 | 0.19623 | 1924.2 | 0.20451 | 942.84 | 0.25583 | 764.61 | 0.20441 | 0.13112 | 434.5 | 0.14408858 | 283.4
3988.07 | 0.14819 | 6002.48229 | 0.13941 | 2553.88 | 0.16257 | 2747.9 | 0.15423 | 1874.8 | 0.19626 | 1924.53 | 0.20456 | 942.94 | 0.25589 | 764.73 | 0.20445 | 0.13118 | 434.3 | 0.14411858 | 283.4
3989.07 | 0.14822 | 6003.55 | 0.13944 | 2554.48 | 0.1626 | 2748.4 | 0.15426 | 1875.07 | 0.1963 | 1925.05 | 0.2046 | 943.15 | 0.25595 | 764.83 | 0.20449 | 0.1312 | 434.1 | 0.14417858 | 283.4
3989.82 | 0.14824 | 6005.48542 | 0.13946 | 2555.19 | 0.16263 | 2748.78 | 0.15429 | 1875.65 | 0.19634 | 1925.38 | 0.20465 | 943.34 | 0.25601 | 764.96 | 0.20453 | 0.13123 | 434.1 | 0.14420858 | 283.3
3991.09 | 0.14827 | 6006.18646 | 0.13948 | 2555.62 | 0.16266 | 2749.07 | 0.15431 | 1875.99 | 0.19637 | 1925.7 | 0.2047 | 943.54 | 0.25606 | 765.09 | 0.20457 | 0.13126 | 434.1 | 0.14423858 | 283.3
3991.77 | 0.14829 | 6007.20417 | 0.13951 | 2556.2 | 0.16269 | 2749.48 | 0.15434 | 1876.39 | 0.19641 | 1926.18 | 0.20475 | 943.7 | 0.25612 | 765.26 | 0.20461 | 0.13129 | 434.1 | 0.14426858 | 283.3
3992.66 | 0.14832 | 6009.92396 | 0.13953 | 2557.04 | 0.16272 | 2749.98 | 0.15437 | 1876.82 | 0.19645 | 1926.55 | 0.20479 | 943.92 | 0.25618 | 765.4 | 0.20465 | 0.13132 | 434.2 | 0.14428858 | 283.3
3993.34 | 0.14834 | 6010.64115 | 0.13955 | 2558.05 | 0.16275 | 2750.47 | 0.1544 | 1877.15 | 0.19648 | 1926.89 | 0.20484 | 944 | 0.25623 | 765.46 | 0.20469 | 0.13135 | 434.1 | 0.14431858 | 283.3
3993.93 | 0.14837 | 6011.37552 | 0.13957 | 2558.46 | 0.16278 | 2750.98 | 0.15443 | 1877.45 | 0.19652 | 1927.25 | 0.20489 | 944.1 | 0.25629 | 765.63 | 0.20473 | 0.13141 | 434 | 0.14434858 | 283.3
3994.36 | 0.14839 | 6012.07604 | 0.1396 | 2559.04 | 0.16281 | 2751.52 | 0.15445 | 1877.89 | 0.19656 | 1927.65 | 0.20494 | 944.3 | 0.25634 | 765.7 | 0.20477 | 0.13144 | 433.7 | 0.14437858 | 283.3
3995.13 | 0.14842 | 6012.81042 | 0.13962 | 2559.39 | 0.16283 | 2752.32 | 0.15448 | 1878.22 | 0.1966 | 1928.17 | 0.20499 | 944.44 | 0.2564 | 765.83 | 0.20481 | 0.13146 | 433.7 | 0.14440858 | 283.3
3995.93 | 0.14844 | 6013.66094 | 0.13964 | 2559.96 | 0.16286 | 2752.77 | 0.15451 | 1878.5 | 0.19663 | 1928.75 | 0.20504 | 944.6 | 0.25646 | 765.96 | 0.20485 | 0.13149 | 433.7 | 0.14443858 | 283.3
3996.91 | 0.14846 | 6015.76354 | 0.13966 | 2560.21 | 0.16289 | 2753.3 | 0.15454 | 1878.92 | 0.19667 | 1929.09 | 0.20509 | 944.74 | 0.25651 | 766.11 | 0.20489 | 0.13152 | 433.8 | 0.14449858 | 283.2
3997.43 | 0.14849 | 6017.23177 | 0.13968 | 2560.56 | 0.16292 | 2754.15 | 0.15456 | 1879.29 | 0.19671 | 1929.77 | 0.20514 | 944.85 | 0.25657 | 766.25 | 0.20494 | 0.13155 | 434 | 0.14452858 | 283.2
3997.96 | 0.14851 | 6018.45 | 0.13971 | 2561.07 | 0.16295 | 2754.71 | 0.15459 | 1879.54 | 0.19674 | 1930.04 | 0.2052 | 945 | 0.25662 | 766.38 | 0.20498 | 0.13158 | 434.3 | 0.14455858 | 283.3
3999 | 0.14853 | 6020.01823 | 0.13973 | 2561.41 | 0.16298 | 2755.07 | 0.15461 | 1880.11 | 0.19678 | 1930.56 | 0.20525 | 945.07 | 0.25667 | 766.45 | 0.20502 | 0.13161 | 434.4 | 0.14458858 | 283.2
3999.53 | 0.14856 | 6021.55312 | 0.13975 | 2562.14 | 0.16301 | 2755.59 | 0.15464 | 1880.36 | 0.19682 | 1931.11 | 0.2053 | 945.24 | 0.25673 | 766.58 | 0.20506 | 0.13164 | 434.5 | 0.14461858 | 283.2
4000.13 | 0.14858 | 6023.13854 | 0.13978 | 2562.56 | 0.16304 | 2756.52 | 0.15467 | 1880.62 | 0.19686 | 1931.47 | 0.20535 | 945.4 | 0.25678 | 766.76 | 0.2051 | 0.13167 | 434.4 | 0.14463858 | 283.2
4000.92 | 0.1486 | 6025.02396 | 0.1398 | 2562.84 | 0.16306 | 2757.06 | 0.15469 | 1881.16 | 0.1969 | 1932.17 | 0.2054 | 945.57 | 0.25683 | 766.98 | 0.20514 | 0.1317 | 434.1 | 0.14466858 | 283.2
4001.45 | 0.14862 | 6026.80938 | 0.13982 | 2563.39 | 0.16309 | 2757.61 | 0.15472 | 1881.52 | 0.19694 | 1932.47 | 0.20546 | 945.82 | 0.25689 | 767.11 | 0.20519 | 0.13172 | 434 | 0.14469858 | 283.2
4003.15 | 0.14864 | 6027.87708 | 0.13984 | 2564.04 | 0.16312 | 2758.11 | 0.15474 | 1881.91 | 0.19698 | 1932.77 | 0.20551 | 945.97 | 0.25694 | 767.25 | 0.20523 | 0.13178 | 434.1 | 0.14472858 | 283.2
4003.99 | 0.14866 | 6029.01146 | 0.13987 | 2565.1 | 0.16315 | 2758.53 | 0.15477 | 1882.46 | 0.19702 | 1933.22 | 0.20556 | 946.07 | 0.25699 | 767.43 | 0.20527 | 0.13178 | 434.2 | 0.14475858 | 283.2
4004.52 | 0.14869 | 6030.0625 | 0.13989 | 2565.61 | 0.16318 | 2759.13 | 0.15479 | 1882.93 | 0.19706 | 1933.88 | 0.20562 | 946.17 | 0.25705 | 767.63 | 0.20531 | 0.13181 | 434.4 | 0.14478858 | 283.2
4005.29 | 0.14871 | 6031.1474 | 0.13991 | 2566.11 | 0.16321 | 2759.48 | 0.15482 | 1883.36 | 0.1971 | 1934.19 | 0.20567 | 946.29 | 0.2571 | 767.73 | 0.20536 | 0.13184 | 434.7 | 0.14481858 | 283.2
4006.09 | 0.14873 | 6031.91458 | 0.13994 | 2566.38 | 0.16324 | 2760.01 | 0.15484 | 1883.68 | 0.19714 | 1934.44 | 0.20573 | 946.46 | 0.25715 | 767.88 | 0.2054 | 0.13187 | 434.9 | 0.14487858 | 283.2
4007.01 | 0.14875 | 6032.86615 | 0.13996 | 2566.91 | 0.16327 | 2760.74 | 0.15487 | 1883.98 | 0.19718 | 1935.06 | 0.20578 | 946.54 | 0.2572 | 768 | 0.20544 | 0.1319 | 435.1 | 0.14490858 | 283.1
4007.82 | 0.14877 | 6034.9349 | 0.13998 | 2567.85 | 0.1633 | 2761.21 | 0.15489 | 1884.24 | 0.19722 | 1935.64 | 0.20583 | 946.64 | 0.25725 | 768.2 | 0.20549 | 0.13193 | 435.1 | 0.14493858 | 283.1
4008.71 | 0.14879 | 6036.26979 | 0.14001 | 2568.18 | 0.16333 | 2761.75 | 0.15492 | 1884.48 | 0.19726 | 1935.88 | 0.20589 | 946.86 | 0.25731 | 768.32 | 0.20553 | 0.13195 | 434.8 | 0.14496858 | 283.1
4009.22 | 0.14881 | 6037.35417 | 0.14003 | 2568.68 | 0.16336 | 2762.13 | 0.15494 | 1885.28 | 0.19731 | 1936.33 | 0.20594 | 947.07 | 0.25736 | 768.45 | 0.20558 | 0.13201 | 434.3 | 0.14498858 | 283.1
4010.06 | 0.14884 | 6038.50573 | 0.14005 | 2569.08 | 0.16339 | 2762.61 | 0.15497 | 1885.85 | 0.19735 | 1936.78 | 0.206 | 947.21 | 0.25741 | 768.58 | 0.20562 | 0.13204 | 434.2 | 0.14501858 | 283.1
4010.58 | 0.14886 | 6040.00729 | 0.14008 | 2569.48 | 0.16342 | 2763.03 | 0.15499 | 1886.28 | 0.19739 | 1937.63 | 0.20605 | 947.34 | 0.25747 | 768.68 | 0.20567 | 0.13207 | 434.3 | 0.14504858 | 283.2
4011.46 | 0.14888 | 6041.69219 | 0.1401 | 2570.28 | 0.16345 | 2763.55 | 0.15502 | 1886.3 | 0.19744 | 1938.01 | 0.2061 | 947.46 | 0.25752 | 768.82 | 0.20571 | 0.1321 | 434.5 | 0.14507858 | 283.1
4011.99 | 0.1489 | 6042.89375 | 0.14012 | 2570.77 | 0.16349 | 2763.83 | 0.15504 | 1886.33 | 0.19748 | 1938.38 | 0.20615 | 947.59 | 0.25757 | 768.95 | 0.20576 | 0.13213 | 434.8 | 0.14510858 | 283.1
4012.53 | 0.14893 | 6044.79583 | 0.14015 | 2571.05 | 0.16352 | 2764.35 | 0.15506 | 1886.95 | 0.19752 | 1938.95 | 0.2062 | 947.74 | 0.25762 | 769.02 | 0.2058 | 0.13213 | 435.1 | 0.14513858 | 283.1
4013.05 | 0.14895 | 6046.78125 | 0.14017 | 2571.59 | 0.16355 | 2764.72 | 0.15509 | 1887.3 | 0.19756 | 1939.3 | 0.20625 | 947.81 | 0.25768 | 769.22 | 0.20585 | 0.13216 | 435.3 | 0.14516858 | 283.1
4013.58 | 0.14897 | 6047.69896 | 0.1402 | 2571.95 | 0.16358 | 2765.33 | 0.15511 | 1887.65 | 0.19761 | 1939.65 | 0.2063 | 947.91 | 0.25773 | 769.35 | 0.20589 | 0.13219 | 435.5 | 0.14522858 | 283.1
4014.11 | 0.149 | 6048.96719 | 0.14022 | 2572.49 | 0.16361 | 2765.92 | 0.15513 | 1888.2 | 0.19765 | 1940.03 | 0.20635 | 948.02 | 0.25779 | 769.42 | 0.20593 | 0.13221 | 435.6 | 0.14525858 | 283
4014.81 | 0.14902 | 6049.73438 | 0.14025 | 2573.34 | 0.16364 | 2766.33 | 0.15516 | 1888.5 | 0.19769 | 1940.55 | 0.2064 | 948.14 | 0.25784 | 769.55 | 0.20598 | 0.13224 | 435.4 | 0.14528858 | 283
4015.87 | 0.14904 | 6050.76927 | 0.14027 | 2573.75 | 0.16367 | 2766.75 | 0.15518 | 1888.75 | 0.19773 | 1941.05 | 0.20645 | 948.22 | 0.25789 | 769.68 | 0.20602 | 0.1323 | 434.8 | 0.14531858 | 283
4016.67 | 0.14907 | 6052.45417 | 0.14029 | 2574.91 | 0.1637 | 2767.6 | 0.15521 | 1889.08 | 0.19778 | 1941.45 | 0.2065 | 948.34 | 0.25795 | 769.78 | 0.20606 | 0.13236 | 434.2 | 0.14533858 | 283
4017.18 | 0.14909 | 6053.73906 | 0.14032 | 2575.71 | 0.16373 | 2767.92 | 0.15523 | 1889.38 | 0.19782 | 1941.72 | 0.20655 | 948.44 | 0.258 | 769.83 | 0.2061 | 0.13239 | 434.1 | 0.14536858 | 283
4018.43 | 0.14912 | 6054.67344 | 0.14034 | 2577.01 | 0.16376 | 2768.39 | 0.15526 | 1889.73 | 0.19786 | 1942.15 | 0.2066 | 948.57 | 0.25805 | 770.1 | 0.20614 | 0.13242 | 434.3 | 0.14539858 | 283
4018.97 | 0.14915 | 6056.20833 | 0.14037 | 2577.34 | 0.1638 | 2768.72 | 0.15528 | 1890 | 0.19791 | 1942.65 | 0.20664 | 948.72 | 0.25811 | 770.17 | 0.20618 | 0.13244 | 434.5 | 0.14542858 | 283
4019.59 | 0.14917 | 6057.19271 | 0.14039 | 2577.88 | 0.16383 | 2769.12 | 0.15531 | 1890.33 | 0.19795 | 1942.97 | 0.20669 | 948.93 | 0.25816 | 770.3 | 0.20622 | 0.13247 | 434.9 | 0.14545858 | 283
4020.87 | 0.1492 | 6059.52865 | 0.14042 | 2578.34 | 0.16386 | 2769.44 | 0.15533 | 1890.67 | 0.19799 | 1943.5 | 0.20674 | 949.06 | 0.25821 | 770.4 | 0.20626 | 0.13247 | 435.2 | 0.14551858 | 283
4021.57 | 0.14922 | 6060.59635 | 0.14044 | 2579.33 | 0.16389 | 2770.27 | 0.15536 | 1890.97 | 0.19804 | 1943.77 | 0.20679 | 949.29 | 0.25827 | 770.53 | 0.2063 | 0.1325 | 435.4 | 0.14536858 | 283
4022.29 | 0.14925 | 6061.58073 | 0.14047 | 2579.89 | 0.16392 | 2770.79 | 0.15538 | 1891.4 | 0.19808 | 1943.99 | 0.20683 | 949.43 | 0.25832 | 770.73 | 0.20633 | 0.13253 | 435.7 | 0.14539858 | 283
4022.82 | 0.14928 | 6062.83229 | 0.14049 | 2580.33 | 0.16396 | 2771.29 | 0.15541 | 1891.89 | 0.19812 | 1944.59 | 0.20688 | 949.56 | 0.25837 | 770.83 | 0.20637 | 0.13256 | 435.8 | 0.145787258 | 283
4023.61 | 0.1493 | 6063.83333 | 0.14051 | 2581.05 | 0.16399 | 2771.92 | 0.15543 | 1892.5 | 0.19817 | 1944.84 | 0.20693 | 949.66 | 0.25842 | 770.97 | 0.20641 | 0.13259 | 435.9 | 0.145787258 | 282.9
4024.71 | 0.14933 | 6064.85104 | 0.14054 | 2581.65 | 0.16402 | 2772.31 | 0.15546 | 1892.92 | 0.19821 | 1945.45 | 0.20697 | 949.86 | 0.25848 | 771.03 | 0.20645 | 0.13262 | 435.9 | 0.145787258 | 282.8
4025.24 | 0.14936 | 6066.36979 | 0.14056 | 2582.01 | 0.16406 | 2772.99 | 0.15548 | 1893.3 | 0.19825 | 1945.62 | 0.20702 | 950.01 | 0.25853 | 771.13 | 0.20648 | 0.13265 | 435.5 | 0.145787258 | 282.8
4026.18 | 0.14939 | 6068.33854 | 0.14059 | 2582.66 | 0.16409 | 2773.63 | 0.15551 | 1893.55 | 0.19829 | 1946.24 | 0.20706 | 950.29 | 0.25858 | 771.37 | 0.20652 | 0.13273 | 434.5 | 0.145787258 | 282.8
4026.69 | 0.14942 | 6069.97344 | 0.14061 | 2583.05 | 0.16412 | 2774.46 | 0.15553 | 1893.95 | 0.19834 | 1946.51 | 0.20711 | 950.39 | 0.25863 | 771.57 | 0.20656 | 0.13276 | 434.1 | 0.145787258 | 282.8
4027.63 | 0.14944 | 6071.25833 | 0.14063 | 2583.87 | 0.16416 | 2775.03 | 0.15556 | 1894.39 | 0.19838 | 1946.77 | 0.20715 | 950.54 | 0.25868 | 771.74 | 0.2066 | 0.13279 | 434.2 | 0.146079656 | 282.8
4028.68 | 0.14947 | 6073.24375 | 0.14066 | 2584.27 | 0.16419 | 2775.46 | 0.15558 | 1894.67 | 0.19842 | 1947.12 | 0.2072 | 950.66 | 0.25874 | 771.84 | 0.20663 | 0.13282 | 434.5 | 0.146079656 | 282.8
4031.11 | 0.1495 | 6075.74688 | 0.14068 | 2584.55 | 0.16422 | 2776.29 | 0.15561 | 1895.12 | 0.19846 | 1947.39 | 0.20724 | 950.79 | 0.25879 | 771.94 | 0.20667 | 0.13282 | 434.8 | 0.146079656 | 282.8
4032.48 | 0.14953 | 6076.88125 | 0.1407 | 2585.43 | 0.16426 | 2776.98 | 0.15563 | 1895.46 | 0.1985 | 1947.62 | 0.20729 | 950.93 | 0.25884 | 772 | 0.20671 | 0.13285 | 435.1 | 0.146079656 | 282.8
4033.18 | 0.14956 | 6077.78229 | 0.14073 | 2586.07 | 0.16429 | 2777.33 | 0.15566 | 1895.86 | 0.19854 | 1948.21 | 0.20733 | 951.04 | 0.25889 | 772.1 | 0.20674 | 0.13288 | 435.4 | 0.146079656 | 282.8
4034.32 | 0.14959 | 6078.83333 | 0.14075 | 2586.58 | 0.16433 | 2777.86 | 0.15568 | 1896.56 | 0.19858 | 1948.67 | 0.20737 | 951.36 | 0.25894 | 772.17 | 0.20678 | 0.13291 | 435.8 | 0.146079656 | 282.8
4034.92 | 0.14961 | 6080.10156 | 0.14077 | 2587.05 | 0.16436 | 2778.41 | 0.15571 | 1897.01 | 0.19863 | 1949.04 | 0.20742 | 951.49 | 0.25899 | 772.37 | 0.20681 | 0.13291 | 436 | 0.146079656 | 282.8
4036.37 | 0.14964 | 6081.40313 | 0.1408 | 2587.55 | 0.16439 | 2778.76 | 0.15573 | 1897.49 | 0.19867 | 1949.28 | 0.20746 | 951.64 | 0.25904 | 772.44 | 0.20685 | 0.13294 | 436.2 | 0.146079656 | 282.8
4037.34 | 0.14967 | 6082.2875 | 0.14082 | 2588.09 | 0.16442 | 2779.1 | 0.15576 | 1897.76 | 0.19871 | 1949.43 | 0.20751 | 951.71 | 0.25909 | 772.57 | 0.20689 | 0.13296 | 436.2 | 0.146079656 | 282.8
4039.11 | 0.1497 | 6083.32188 | 0.14084 | 2588.55 | 0.16446 | 2780.13 | 0.15578 | 1898.13 | 0.19875 | 1949.69 | 0.20755 | 951.83 | 0.25914 | 772.67 | 0.20692 | 0.13299 | 436.2 | 0.146372053 | 282.8
4039.96 | 0.14972 | 6084.33958 | 0.14087 | 2589.47 | 0.16449 | 2780.38 | 0.15581 | 1898.46 | 0.19879 | 1950.04 | 0.2076 | 951.89 | 0.25919 | 772.75 | 0.20696 | 0.13305 | 435.9 | 0.146372053 | 282.8
4041.34 | 0.14975 | 6086.15833 | 0.14089 | 2590.12 | 0.16452 | 2780.63 | 0.15584 | 1898.79 | 0.19883 | 1950.39 | 0.20764 | 952.03 | 0.25924 | 772.84 | 0.207 | 0.13308 | 435.6 | 0.146372053 | 282.7
4041.88 | 0.14978 | 6087.57656 | 0.14091 | 2590.77 | 0.16455 | 2781.07 | 0.15586 | 1899.21 | 0.19887 | 1950.66 | 0.20769 | 952.11 | 0.25929 | 772.9 | 0.20703 | 0.13311 | 435.5 | 0.146372053 | 282.7
4042.51 | 0.14981 | 6089.99583 | 0.14093 | 2591.21 | 0.16459 | 2781.63 | 0.15589 | 1899.46 | 0.19891 | 1950.93 | 0.20773 | 952.25 | 0.25934 | 773 | 0.20707 | 0.13314 | 435.6 | 0.146372053 | 282.7
4043.03 | 0.14983 | 6091.04688 | 0.14096 | 2591.71 | 0.16462 | 2782.13 | 0.15592 | 1899.83 | 0.19895 | 1951.58 | 0.20778 | 952.38 | 0.25939 | 773.14 | 0.20711 | 0.13317 | 435.8 | 0.146372053 | 282.7
4043.44 | 0.14986 | 6092.59896 | 0.14098 | 2592.24 | 0.16465 | 2782.52 | 0.15595 | 1900.28 | 0.19899 | 1952.01 | 0.20782 | 952.51 | 0.25944 | 773.24 | 0.20714 | 0.13319 | 435.9 | 0.146372053 | 282.7
4044.58 | 0.14988 | 6093.58333 | 0.141 | 2592.77 | 0.16468 | 2783.33 | 0.15597 | 1900.86 | 0.19903 | 1952.7 | 0.20787 | 952.63 | 0.25949 | 773.39 | 0.20718 | 0.13322 | 436.2 | 0.146372053 | 282.7
4045.41 | 0.14991 | 6094.45104 | 0.14102 | 2593.58 | 0.16471 | 2783.95 | 0.156 | 1901.23 | 0.19907 | 1953 | 0.20791 | 952.7 | 0.25954 | 773.52 | 0.20722 | 0.13325 | 436.3 | 0.146372053 | 282.7
4046.61 | 0.14994 | 6095.8526 | 0.14105 | 2594.04 | 0.16475 | 2784.57 | 0.15603 | 1901.48 | 0.19911 | 1953.26 | 0.20796 | 952.81 | 0.25959 | 773.6 | 0.20726 | 0.13328 | 436.5 | 0.146664451 | 282.7
4047.15 | 0.14996 | 6097.05365 | 0.14107 | 2594.58 | 0.16478 | 2784.85 | 0.15606 | 1901.75 | 0.19915 | 1954.1 | 0.208 | 952.91 | 0.25964 | 773.7 | 0.20729 | 0.13328 | 436.6 | 0.146664451 | 282.7
4048.08 | 0.14998 | 6097.7875 | 0.14109 | 2595.11 | 0.16481 | 2785.84 | 0.15608 | 1901.93 | 0.19919 | 1954.58 | 0.20805 | 953.01 | 0.25969 | 773.77 | 0.20733 | 0.13331 | 436.5 | 0.146664451 | 282.7
4048.82 | 0.15001 | 6098.63854 | 0.14111 | 2595.49 | 0.16484 | 2786.25 | 0.15611 | 1902.43 | 0.19923 | 1954.98 | 0.20809 | 953.08 | 0.25974 | 773.89 | 0.20737 | 0.13337 | 436.2 | 0.146664451 | 282.7
4049.65 | 0.15003 | 6099.48958 | 0.14114 | 2596.35 | 0.16487 | 2787.02 | 0.15614 | 1903 | 0.19927 | 1955.23 | 0.20814 | 953.28 | 0.25979 | 774 | 0.20741 | 0.13343 | 435.9 | 0.146664451 | 282.7
4050.18 | 0.15006 | 6101.02448 | 0.14116 | 2597.15 | 0.1649 | 2787.57 | 0.15617 | 1903.26 | 0.19931 | 1955.63 | 0.20818 | 953.38 | 0.25984 | 774.09 | 0.20745 | 0.13345 | 435.8 | 0.146664451 | 282.7
4050.72 | 0.15008 | 6102.04271 | 0.14118 | 2598.08 | 0.16493 | 2788.16 | 0.15619 | 1903.73 | 0.19935 | 1956.1 | 0.20823 | 953.46 | 0.25989 | 774.2 | 0.20749 | 0.13348 | 435.9 | 0.146664451 | 282.7
4051.42 | 0.15011 | 6103.12708 | 0.1412 | 2598.7 | 0.16496 | 2788.97 | 0.15622 | 1904.06 | 0.19939 | 1956.37 | 0.20827 | 953.66 | 0.25994 | 774.44 | 0.20752 | 0.13351 | 436.1 | 0.146664451 | 282.6
4051.94 | 0.15013 | 6104.42812 | 0.14123 | 2599.35 | 0.16499 | 2789.69 | 0.15625 | 1904.38 | 0.19943 | 1956.7 | 0.20832 | 953.8 | 0.25999 | 774.52 | 0.20756 | 0.13351 | 436.4 | 0.146664451 | 282.6
4052.74 | 0.15015 | 6105.98021 | 0.14125 | 2600.08 | 0.16502 | 2790.23 | 0.15628 | 1904.95 | 0.19947 | 1957.17 | 0.20837 | 953.88 | 0.26004 | 774.67 | 0.2076 | 0.13354 | 436.5 | 0.146956849 | 282.6
4053.25 | 0.15017 | 6106.88125 | 0.14127 | 2600.33 | 0.16505 | 2790.64 | 0.1563 | 1905.12 | 0.19951 | 1957.57 | 0.20841 | 954 | 0.26009 | 774.79 | 0.20764 | 0.13357 | 436.6 | 0.146956849 | 282.6
4054.39 | 0.1502 | 6108.71667 | 0.14129 | 2600.87 | 0.16508 | 2791.03 | 0.15633 | 1905.35 | 0.19955 | 1957.83 | 0.20846 | 954.1 | 0.26013 | 774.94 | 0.20767 | 0.1336 | 436.7 | 0.146956849 | 282.6
4055.19 | 0.15022 | 6109.78437 | 0.14131 | 2601.27 | 0.16511 | 2791.51 | 0.15636 | 1905.62 | 0.19959 | 1958.2 | 0.2085 | 954.23 | 0.26018 | 775.19 | 0.20771 | 0.13363 | 436.8 | 0.146956849 | 282.6
4055.71 | 0.15024 | 6110.86875 | 0.14134 | 2601.72 | 0.16514 | 2791.88 | 0.15639 | 1905.87 | 0.19962 | 1958.53 | 0.20855 | 954.35 | 0.26023 | 775.27 | 0.20775 | 0.13366 | 436.8 | 0.146956849 | 282.6
4056.42 | 0.15026 | 6111.92031 | 0.14136 | 2602.12 | 0.16517 | 2792.14 | 0.15642 | 1906.23 | 0.19966 | 1958.79 | 0.2086 | 954.55 | 0.26028 | 775.39 | 0.20779 | 0.13369 | 436.7 | 0.146956849 | 282.6
4056.92 | 0.15028 | 6113.90573 | 0.14138 | 2602.65 | 0.1652 | 2793.03 | 0.15644 | 1906.52 | 0.1997 | 1959.25 | 0.20864 | 954.7 | 0.26033 | 775.56 | 0.20783 | 0.13374 | 436.6 | 0.146956849 | 282.6
4057.46 | 0.15031 | 6115.37396 | 0.1414 | 2603.17 | 0.16522 | 2793.83 | 0.15647 | 1906.98 | 0.19973 | 1959.75 | 0.20869 | 954.78 | 0.26038 | 775.69 | 0.20787 | 0.13377 | 436.5 | 0.146956849 | 282.6
4057.96 | 0.15033 | 6116.95885 | 0.14142 | 2604.07 | 0.16525 | 2794.45 | 0.1565 | 1907.33 | 0.19977 | 1960.17 | 0.20874 | 955.05 | 0.26043 | 775.79 | 0.2079 | 0.1338 | 436.5 | 0.146956849 | 282.6
4058.76 | 0.15035 | 6118.66094 | 0.14144 | 2604.4 | 0.16528 | 2794.83 | 0.15653 | 1907.8 | 0.1998 | 1960.57 | 0.20878 | 955.16 | 0.26048 | 775.86 | 0.20794 | 0.13383 | 436.4 | 0.147249246 | 282.6
4059.43 | 0.15037 | 6119.69531 | 0.14147 | 2604.84 | 0.16531 | 2795.08 | 0.15656 | 1908.07 | 0.19984 | 1960.84 | 0.20883 | 955.26 | 0.26053 | 775.97 | 0.20798 | 0.13386 | 436.4 | 0.147249246 | 282.6
4060.21 | 0.15039 | 6120.37969 | 0.14149 | 2605.24 | 0.16534 | 2796.17 | 0.15658 | 1908.6 | 0.19988 | 1961.04 | 0.20887 | 955.42 | 0.26058 | 776.12 | 0.20802 | 0.13389 | 436.5 | 0.147249246 | 282.6
4060.86 | 0.15041 | 6121.41406 | 0.14151 | 2605.5 | 0.16536 | 2797.02 | 0.15661 | 1908.97 | 0.19991 | 1961.3 | 0.20892 | 955.58 | 0.26063 | 776.24 | 0.20806 | 0.13392 | 436.6 | 0.147249246 | 282.6
4061.4 | 0.15044 | 6122.44844 | 0.14153 | 2606.02 | 0.16539 | 2797.35 | 0.15664 | 1909.54 | 0.19995 | 1961.94 | 0.20897 | 955.67 | 0.26069 | 776.34 | 0.2081 | 0.13394 | 436.6 | 0.147249246 | 282.5
4062 | 0.15046 | 6123.5 | 0.14155 | 2606.37 | 0.16542 | 2798.45 | 0.15667 | 1910.19 | 0.19999 | 1962.27 | 0.20901 | 955.8 | 0.26074 | 776.42 | 0.20814 | 0.13397 | 436.7 | 0.147249246 | 282.5
4062.53 | 0.15048 | 6124.91771 | 0.14157 | 2606.91 | 0.16544 | 2798.93 | 0.15669 | 1910.45 | 0.20002 | 1962.67 | 0.20906 | 955.98 | 0.26079 | 776.54 | 0.20818 | 0.134 | 436.8 | 0.147249246 | 282.5
4063.06 | 0.1505 | 6126.2026 | 0.1416 | 2607.49 | 0.16547 | 2799.8 | 0.15672 | 1910.72 | 0.20006 | 1962.94 | 0.2091 | 956.03 | 0.26084 | 776.61 | 0.20822 | 0.13403 | 436.9 | 0.147249246 | 282.5
4063.67 | 0.15052 | 6128.25469 | 0.14162 | 2607.96 | 0.16549 | 2800.19 | 0.15675 | 1910.99 | 0.20009 | 1963.41 | 0.20915 | 956.28 | 0.26089 | 776.71 | 0.20826 | 0.13406 | 436.9 | 0.147249246 | 282.5
4064.4 | 0.15054 | 6129.60625 | 0.14164 | 2608.22 | 0.16552 | 2800.77 | 0.15677 | 1911.24 | 0.20013 | 1963.81 | 0.20919 | 956.48 | 0.26095 | 776.79 | 0.2083 | 0.13409 | 436.8 | 0.147541644 | 282.5
4065.53 | 0.15056 | 6131.02448 | 0.14166 | 2608.76 | 0.16555 | 2801.32 | 0.1568 | 1911.51 | 0.20017 | 1964.07 | 0.20924 | 956.62 | 0.261 | 776.94 | 0.20834 | 0.13412 | 436.7 | 0.147541644 | 282.5
4066.38 | 0.15059 | 6131.90885 | 0.14169 | 2609.28 | 0.16557 | 2801.67 | 0.15683 | 1911.89 | 0.2002 | 1964.47 | 0.20928 | 956.75 | 0.26105 | 777.17 | 0.20838 | 0.13418 | 436.4 | 0.147541644 | 282.5
4066.85 | 0.15061 | 6132.97656 | 0.14171 | 2609.81 | 0.1656 | 2802.52 | 0.15686 | 1912.32 | 0.20024 | 1964.81 | 0.20933 | 956.85 | 0.2611 | 777.26 | 0.20842 | 0.1342 | 436.2 | 0.147541644 | 282.5
4067.82 | 0.15063 | 6133.97813 | 0.14173 | 2610.34 | 0.16562 | 2803.14 | 0.15688 | 1912.59 | 0.20027 | 1965.21 | 0.20937 | 956.97 | 0.26115 | 777.42 | 0.20846 | 0.13423 | 436.3 | 0.147541644 | 282.5
4068.89 | 0.15065 | 6135.02917 | 0.14175 | 2610.74 | 0.16565 | 2804.09 | 0.15691 | 1913.01 | 0.20031 | 1965.48 | 0.20942 | 957.13 | 0.2612 | 777.62 | 0.2085 | 0.13426 | 436.4 | 0.147541644 | 282.5
4069.72 | 0.15068 | 6136.26406 | 0.14178 | 2611.61 | 0.16567 | 2804.56 | 0.15694 | 1913.41 | 0.20035 | 1965.94 | 0.20946 | 957.23 | 0.26125 | 777.76 | 0.20855 | 0.13429 | 436.7 | 0.147541644 | 282.5
4070.94 | 0.1507 | 6138.46667 | 0.1418 | 2611.98 | 0.1657 | 2804.92 | 0.15696 | 1913.67 | 0.20038 | 1966.38 | 0.20951 | 957.27 | 0.26131 | 777.86 | 0.20859 | 0.13432 | 436.8 | 0.147541644 | 282.5
4071.76 | 0.15072 | 6140.10156 | 0.14182 | 2612.3 | 0.16573 | 2805.46 | 0.15699 | 1913.99 | 0.20042 | 1966.71 | 0.20955 | 957.48 | 0.26136 | 777.96 | 0.20863 | 0.13435 | 436.9 | 0.147541644 | 282.5
4072.61 | 0.15074 | 6141.1526 | 0.14184 | 2612.86 | 0.16575 | 2805.83 | 0.15701 | 1914.26 | 0.20046 | 1966.96 | 0.2096 | 957.62 | 0.26141 | 778.04 | 0.20867 | 0.13438 | 436.8 | 0.147834042 | 282.5
4073.48 | 0.15077 | 6142.62083 | 0.14186 | 2613.13 | 0.16578 | 2806.39 | 0.15704 | 1914.51 | 0.20049 | 1967.26 | 0.20964 | 957.65 | 0.26147 | 778.13 | 0.20871 | 0.13441 | 436.6 | 0.147834042 | 282.5
4074.08 | 0.15079 | 6143.60521 | 0.14189 | 2613.66 | 0.16581 | 2806.68 | 0.15706 | 1914.96 | 0.20053 | 1967.43 | 0.20969 | 957.77 | 0.26152 | 778.26 | 0.20876 | 0.13446 | 436.3 | 0.147834042 | 282.5
4074.96 | 0.15081 | 6144.35625 | 0.14191 | 2614.28 | 0.16583 | 2806.98 | 0.15709 | 1915.36 | 0.20056 | 1968.06 | 0.20973 | 957.87 | 0.26157 | 778.36 | 0.2088 | 0.13449 | 436.4 | 0.147834042 | 282.5
4076.4 | 0.15084 | 6145.39063 | 0.14193 | 2614.68 | 0.16586 | 2807.51 | 0.15711 | 1915.64 | 0.2006 | 1968.65 | 0.20977 | 958 | 0.26162 | 778.49 | 0.20884 | 0.13449 | 436.6 | 0.147834042 | 282.5
4077 | 0.15086 | 6146.275 | 0.14195 | 2615.15 | 0.16589 | 2808.16 | 0.15714 | 1916.04 | 0.20063 | 1968.91 | 0.20982 | 958.15 | 0.26168 | 778.63 | 0.20888 | 0.13452 | 436.9 | 0.147834042 | 282.5
4077.75 | 0.15088 | 6147.10938 | 0.14198 | 2615.52 | 0.16591 | 2808.68 | 0.15716 | 1916.58 | 0.20067 | 1969.51 | 0.20986 | 958.25 | 0.26173 | 778.73 | 0.20892 | 0.13455 | 437.2 | 0.147834042 | 282.5
4078.26 | 0.15091 | 6148.16042 | 0.142 | 2615.85 | 0.16594 | 2809.13 | 0.15719 | 1916.89 | 0.2007 | 1969.78 | 0.2099 | 958.37 | 0.26178 | 778.84 | 0.20896 | 0.13455 | 437.5 | 0.147834042 | 282.5
4079.37 | 0.15093 | 6149.74531 | 0.14202 | 2616.18 | 0.16597 | 2809.81 | 0.15721 | 1917.16 | 0.20074 | 1970.25 | 0.20995 | 958.47 | 0.26183 | 778.98 | 0.20901 | 0.13461 | 437.6 | 0.147834042 | 282.6
4080.3 | 0.15095 | 6150.42969 | 0.14205 | 2616.78 | 0.166 | 2810.18 | 0.15724 | 1917.46 | 0.20078 | 1970.51 | 0.20999 | 958.64 | 0.26188 | 779.18 | 0.20905 | 0.13461 | 437.7 | 0.148126439 | 282.5
4081.03 | 0.15097 | 6151.84792 | 0.14207 | 2617.18 | 0.16602 | 2810.91 | 0.15726 | 1917.73 | 0.20081 | 1970.78 | 0.21003 | 958.84 | 0.26193 | 779.31 | 0.20909 | 0.13467 | 437.3 | 0.148126439 | 282.5
4082.02 | 0.151 | 6153.41615 | 0.14209 | 2617.78 | 0.16605 | 2811.6 | 0.15729 | 1917.96 | 0.20085 | 1971.18 | 0.21008 | 958.92 | 0.26198 | 779.43 | 0.20913 | 0.13472 | 436.4 | 0.148126439 | 282.5
4082.53 | 0.15102 | 6154.46719 | 0.14212 | 2618.32 | 0.16608 | 2812 | 0.15731 | 1918.33 | 0.20089 | 1971.45 | 0.21012 | 959.22 | 0.26203 | 779.48 | 0.20917 | 0.13478 | 436.3 | 0.148126439 | 282.5
4083.44 | 0.15104 | 6156.03594 | 0.14214 | 2619.02 | 0.16611 | 2812.97 | 0.15734 | 1918.6 | 0.20093 | 1971.78 | 0.21016 | 959.35 | 0.26208 | 779.63 | 0.20921 | 0.13478 | 436.5 | 0.148126439 | 282.5
4084.32 | 0.15107 | 6157.98802 | 0.14216 | 2619.7 | 0.16614 | 2813.68 | 0.15736 | 1918.86 | 0.20096 | 1972.4 | 0.21021 | 959.44 | 0.26212 | 779.74 | 0.20926 | 0.13481 | 436.7 | 0.148126439 | 282.5
4084.82 | 0.15109 | 6158.95573 | 0.14218 | 2620.3 | 0.16617 | 2814.07 | 0.15739 | 1919.13 | 0.201 | 1972.85 | 0.21025 | 959.55 | 0.26218 | 779.81 | 0.2093 | 0.13484 | 437.1 | 0.148126439 | 282.5
4085.52 | 0.15111 | 6160.50729 | 0.1422 | 2620.7 | 0.16619 | 2814.45 | 0.15741 | 1919.4 | 0.20104 | 1973.12 | 0.21029 | 959.8 | 0.26222 | 779.96 | 0.20934 | 0.13487 | 437.4 | 0.148126439 | 282.5
4086.16 | 0.15114 | 6162.00938 | 0.14223 | 2621.17 | 0.16622 | 2814.88 | 0.15744 | 1919.73 | 0.20108 | 1973.33 | 0.21033 | 959.94 | 0.26228 | 780.09 | 0.20938 | 0.13487 | 437.6 | 0.148126439 | 282.5
4087.01 | 0.15116 | 6163.07708 | 0.14225 | 2621.67 | 0.16625 | 2815.35 | 0.15747 | 1920.05 | 0.20112 | 1973.6 | 0.21037 | 960.1 | 0.26233 | 780.38 | 0.20943 | 0.1349 | 437.9 | 0.148418837 | 282.5
4088.14 | 0.15119 | 6164.06146 | 0.14227 | 2622.27 | 0.16628 | 2815.89 | 0.15749 | 1920.55 | 0.20116 | 1974 | 0.21041 | 960.14 | 0.26238 | 780.58 | 0.20947 | 0.13493 | 438 | 0.148418837 | 282.5
4088.94 | 0.15121 | 6166.14687 | 0.1423 | 2623.01 | 0.16631 | 2816.22 | 0.15752 | 1920.82 | 0.2012 | 1974.2 | 0.21045 | 960.22 | 0.26243 | 780.78 | 0.20951 | 0.13501 | 436.8 | 0.148418837 | 282.5
4089.79 | 0.15123 | 6167.58229 | 0.14232 | 2623.41 | 0.16634 | 2816.57 | 0.15754 | 1921.07 | 0.20124 | 1974.47 | 0.21049 | 960.32 | 0.26248 | 780.93 | 0.20956 | 0.13504 | 436.3 | 0.148418837 | 282.5
4090.66 | 0.15126 | 6168.63333 | 0.14234 | 2623.77 | 0.16637 | 2817.07 | 0.15757 | 1921.4 | 0.20128 | 1974.74 | 0.21053 | 960.39 | 0.26253 | 781.03 | 0.2096 | 0.13507 | 436.4 | 0.148418837 | 282.5
4091.24 | 0.15128 | 6170.20156 | 0.14236 | 2624.22 | 0.1664 | 2817.6 | 0.15759 | 1921.78 | 0.20132 | 1975 | 0.21057 | 960.5 | 0.26258 | 781.15 | 0.20964 | 0.1351 | 436.7 | 0.148418837 | 282.5
4091.93 | 0.15131 | 6170.98594 | 0.14239 | 2625.21 | 0.16643 | 2818.1 | 0.15762 | 1922.22 | 0.20136 | 1975.4 | 0.21061 | 960.67 | 0.26263 | 781.21 | 0.20969 | 0.13513 | 437.1 | 0.148418837 | 282.4
4092.46 | 0.15133 | 6172.05365 | 0.14241 | 2625.58 | 0.16646 | 2818.59 | 0.15764 | 1922.55 | 0.2014 | 1975.8 | 0.21065 | 960.74 | 0.26269 | 781.36 | 0.20973 | 0.13513 | 437.4 | 0.148418837 | 282.4
4093 | 0.15136 | 6173.33802 | 0.14243 | 2625.91 | 0.16649 | 2819.74 | 0.15767 | 1922.8 | 0.20144 | 1976.17 | 0.21069 | 960.84 | 0.26274 | 781.55 | 0.20978 | 0.13516 | 437.7 | 0.148418837 | 282.4
4094 | 0.15138 | 6174.95677 | 0.14246 | 2626.91 | 0.16651 | 2820.22 | 0.15769 | 1923.02 | 0.20148 | 1976.44 | 0.21073 | 960.97 | 0.26279 | 781.65 | 0.20982 | 0.13519 | 438 | 0.148711235 | 282.4
4094.53 | 0.15141 | 6175.84115 | 0.14248 | 2627.79 | 0.16654 | 2820.66 | 0.15772 | 1923.28 | 0.20152 | 1976.8 | 0.21077 | 961.15 | 0.26285 | 781.8 | 0.20986 | 0.13519 | 438.1 | 0.148711235 | 282.5
4096.18 | 0.15143 | 6178.26042 | 0.1425 | 2628.55 | 0.16657 | 2821.01 | 0.15775 | 1923.67 | 0.20156 | 1977.2 | 0.21081 | 961.29 | 0.2629 | 781.88 | 0.20991 | 0.13521 | 438.2 | 0.148711235 | 282.5
4096.67 | 0.15146 | 6179.34479 | 0.14253 | 2629.28 | 0.1666 | 2821.59 | 0.15777 | 1924.19 | 0.2016 | 1977.47 | 0.21085 | 961.54 | 0.26296 | 782.08 | 0.20995 | 0.13527 | 438.1 | 0.148711235 | 282.5
4097.2 | 0.15148 | 6180.39583 | 0.14255 | 2629.76 | 0.16663 | 2821.94 | 0.1578 | 1924.45 | 0.20164 | 1977.8 | 0.21089 | 961.62 | 0.26302 | 782.2 | 0.20999 | 0.1353 | 437.8 | 0.148711235 | 282.5
4097.73 | 0.15151 | 6181.79792 | 0.14257 | 2630.3 | 0.16666 | 2822.96 | 0.15783 | 1924.84 | 0.20168 | 1978.14 | 0.21092 | 961.82 | 0.26307 | 782.31 | 0.21004 | 0.13533 | 437.7 | 0.148711235 | 282.5
4098.59 | 0.15154 | 6183.29948 | 0.14259 | 2630.56 | 0.16669 | 2823.88 | 0.15785 | 1925.09 | 0.20172 | 1978.41 | 0.21096 | 961.94 | 0.26313 | 782.48 | 0.21008 | 0.13539 | 437.7 | 0.148711235 | 282.5
4099.39 | 0.15156 | 6184.65104 | 0.14262 | 2630.93 | 0.16672 | 2824.26 | 0.15788 | 1925.12 | 0.20176 | 1978.67 | 0.211 | 962.21 | 0.26318 | 782.6 | 0.21012 | 0.13539 | 437.7 | 0.148711235 | 282.5
4100.19 | 0.15159 | 6185.63542 | 0.14264 | 2631.33 | 0.16674 | 2824.64 | 0.15791 | 1925.24 | 0.20179 | 1979.14 | 0.21104 | 962.31 | 0.26324 | 782.66 | 0.21017 | 0.13542 | 437.9 | 0.148711235 | 282.5
4100.72 | 0.15161 | 6187.17031 | 0.14266 | 2631.75 | 0.16677 | 2825.15 | 0.15794 | 1925.5 | 0.20183 | 1979.34 | 0.21108 | 962.42 | 0.2633 | 782.8 | 0.21021 | 0.13544 | 438 | 0.149003632 | 282.5
4101.3 | 0.15164 | 6189.05573 | 0.14269 | 2632.02 | 0.1668 | 2825.76 | 0.15796 | 1925.82 | 0.20187 | 1979.61 | 0.21112 | 962.62 | 0.26335 | 782.95 | 0.21025 | 0.13547 | 438.1 | 0.149003632 | 282.5
4102.14 | 0.15167 | 6190.0401 | 0.14271 | 2632.67 | 0.16683 | 2826.25 | 0.15799 | 1926.09 | 0.20191 | 1979.89 | 0.21116 | 962.84 | 0.26341 | 783.11 | 0.2103 | 0.1355 | 438.1 | 0.149003632 | 282.5
4103.19 | 0.15169 | 6192.67656 | 0.14273 | 2632.98 | 0.16686 | 2826.51 | 0.15802 | 1926.35 | 0.20194 | 1980.16 | 0.2112 | 963.01 | 0.26346 | 783.2 | 0.21034 | 0.13556 | 438 | 0.149003632 | 282.5
4103.86 | 0.15172 | 6194.39479 | 0.14276 | 2633.43 | 0.16689 | 2826.96 | 0.15805 | 1926.87 | 0.20198 | 1980.42 | 0.21124 | 963.02 | 0.26352 | 783.23 | 0.21038 | 0.13559 | 437.7 | 0.149003632 | 282.5
4105.19 | 0.15175 | 6195.51302 | 0.14278 | 2634 | 0.16691 | 2827.56 | 0.15808 | 1927.21 | 0.20202 | 1980.89 | 0.21128 | 963.09 | 0.26358 | 783.31 | 0.21042 | 0.13562 | 437.7 | 0.149003632 | 282.5
4106.31 | 0.15178 | 6196.5474 | 0.1428 | 2634.35 | 0.16694 | 2828.12 | 0.1581 | 1927.47 | 0.20205 | 1980.91 | 0.21132 | 963.14 | 0.26363 | 783.46 | 0.21047 | 0.13565 | 437.7 | 0.149003632 | 282.5
4107.23 | 0.1518 | 6197.78229 | 0.14283 | 2634.79 | 0.16697 | 2828.78 | 0.15813 | 1927.99 | 0.20209 | 1981.23 | 0.21136 | 963.24 | 0.26369 | 783.58 | 0.21051 | 0.13568 | 437.8 | 0.149003632 | 282.5
4108.18 | 0.15183 | 6198.85 | 0.14285 | 2635.14 | 0.16699 | 2829.13 | 0.15816 | 1928.26 | 0.20212 | 1981.64 | 0.2114 | 963.36 | 0.26375 | 783.78 | 0.21055 | 0.1357 | 438 | 0.149003632 | 282.5
4108.75 | 0.15186 | 6199.96771 | 0.14287 | 2635.6 | 0.16702 | 2829.75 | 0.15819 | 1928.51 | 0.20216 | 1981.91 | 0.21144 | 963.46 | 0.2638 | 783.93 | 0.21059 | 0.13573 | 438.1 | 0.14929603 | 282.5
4109.33 | 0.15189 | 6201.01927 | 0.14289 | 2635.95 | 0.16705 | 2830.97 | 0.15822 | 1929.11 | 0.2022 | 1982.19 | 0.21148 | 963.59 | 0.26386 | 784.03 | 0.21063 | 0.13576 | 438.3 | 0.14929603 | 282.5
4110.45 | 0.15191 | 6202.07031 | 0.14292 | 2636.65 | 0.16707 | 2831.8 | 0.15825 | 1929.56 | 0.20223 | 1982.59 | 0.21152 | 963.87 | 0.26391 | 784.18 | 0.21067 | 0.13579 | 438.4 | 0.14929603 | 282.5
4111.06 | 0.15194 | 6202.7375 | 0.14294 | 2636.95 | 0.1671 | 2832.39 | 0.15828 | 1929.96 | 0.20227 | 1982.86 | 0.21156 | 963.99 | 0.26397 | 784.28 | 0.21072 | 0.13582 | 438.4 | 0.14929603 | 282.5
4111.88 | 0.15197 | 6204.2224 | 0.14296 | 2637.49 | 0.16712 | 2832.79 | 0.15831 | 1930.23 | 0.2023 | 1983.36 | 0.2116 | 964.22 | 0.26402 | 784.47 | 0.21076 | 0.13585 | 438.3 | 0.14929603 | 282.5
4112.98 | 0.152 | 6205.12344 | 0.14299 | 2637.99 | 0.16715 | 2833.2 | 0.15833 | 1930.49 | 0.20234 | 1983.99 | 0.21164 | 964.42 | 0.26407 | 784.57 | 0.2108 | 0.13588 | 438.2 | 0.14929603 | 282.5
4113.52 | 0.15202 | 6206.64219 | 0.14301 | 2638.74 | 0.16717 | 2833.6 | 0.15836 | 1930.76 | 0.20237 | 1984.26 | 0.21168 | 964.57 | 0.26413 | 784.87 | 0.21084 | 0.13591 | 438.2 | 0.14929603 | 282.5
4115 | 0.15205 | 6207.57604 | 0.14303 | 2639.11 | 0.1672 | 2834.4 | 0.15839 | 1931.03 | 0.20241 | 1984.56 | 0.21172 | 964.77 | 0.26418 | 784.98 | 0.21088 | 0.13593 | 438.3 | 0.14929603 | 282.5
4116.1 | 0.15208 | 6209.71198 | 0.14306 | 2639.54 | 0.16722 | 2835.09 | 0.15842 | 1931.28 | 0.20245 | 1984.83 | 0.21177 | 964.91 | 0.26424 | 785.07 | 0.21092 | 0.13596 | 438.4 | 0.14929603 | 282.5
4116.77 | 0.15211 | 6211.24688 | 0.14308 | 2640.14 | 0.16725 | 2835.62 | 0.15845 | 1931.54 | 0.20248 | 1985.23 | 0.21181 | 965.04 | 0.26429 | 785.18 | 0.21096 | 0.13599 | 438.5 | 0.149588428 | 282.5
4117.59 | 0.15213 | 6212.79896 | 0.1431 | 2640.79 | 0.16727 | 2835.96 | 0.15848 | 1931.81 | 0.20252 | 1985.56 | 0.21185 | 965.14 | 0.26434 | 785.37 | 0.21099 | 0.13602 | 438.7 | 0.149588428 | 282.5
4118.34 | 0.15216 | 6213.86667 | 0.14312 | 2641.21 | 0.1673 | 2836.29 | 0.1585 | 1932.21 | 0.20255 | 1985.9 | 0.21189 | 965.28 | 0.2644 | 785.45 | 0.21103 | 0.13605 | 438.8 | 0.149588428 | 282.5
4118.89 | 0.15218 | 6215.41823 | 0.14315 | 2641.86 | 0.16732 | 2836.86 | 0.15853 | 1932.48 | 0.20258 | 1986.16 | 0.21193 | 965.34 | 0.26445 | 785.57 | 0.21107 | 0.13608 | 438.9 | 0.149588428 | 282.5
4119.99 | 0.15221 | 6216.43646 | 0.14317 | 2642.19 | 0.16735 | 2837.66 | 0.15856 | 1932.74 | 0.20262 | 1986.6 | 0.21197 | 965.49 | 0.2645 | 785.65 | 0.21111 | 0.13611 | 438.8 | 0.149588428 | 282.5
4120.88 | 0.15223 | 6218.03802 | 0.14319 | 2642.48 | 0.16737 | 2837.96 | 0.15858 | 1933 | 0.20265 | 1987.08 | 0.21201 | 965.61 | 0.26455 | 785.73 | 0.21115 | 0.13614 | 438.5 | 0.149588428 | 282.5
4121.48 | 0.15226 | 6219.08906 | 0.14322 | 2642.91 | 0.1674 | 2838.48 | 0.15861 | 1933.43 | 0.20269 | 1987.41 | 0.21205 | 965.69 | 0.26461 | 785.83 | 0.21119 | 0.13619 | 438.4 | 0.149588428 | 282.5
4121.91 | 0.15228 | 6220.1401 | 0.14324 | 2643.41 | 0.16743 | 2838.79 | 0.15864 | 1933.83 | 0.20272 | 1987.7 | 0.2121 | 965.93 | 0.26466 | 785.98 | 0.21122 | 0.13622 | 438.6 | 0.149588428 | 282.4
4122.53 | 0.15231 | 6221.39167 | 0.14326 | 2643.9 | 0.16745 | 2839.24 | 0.15866 | 1934.21 | 0.20276 | 1988.07 | 0.21214 | 966.03 | 0.26471 | 786.08 | 0.21126 | 0.13625 | 438.8 | 0.149588428 | 282.5
4123.51 | 0.15233 | 6222.44271 | 0.14329 | 2644.41 | 0.16748 | 2839.98 | 0.15869 | 1934.61 | 0.20279 | 1988.47 | 0.21218 | 966.13 | 0.26476 | 786.28 | 0.2113 | 0.13628 | 438.8 | 0.149880825 | 282.5
4124.11 | 0.15235 | 6223.21042 | 0.14331 | 2645.21 | 0.1675 | 2840.54 | 0.15872 | 1935.01 | 0.20283 | 1988.8 | 0.21223 | 966.24 | 0.26481 | 786.38 | 0.21134 | 0.13631 | 438.9 | 0.149880825 | 282.5
4124.63 | 0.15238 | 6224.87865 | 0.14333 | 2645.55 | 0.16753 | 2841.23 | 0.15874 | 1935.46 | 0.20286 | 1989.05 | 0.21227 | 966.41 | 0.26486 | 786.47 | 0.21137 | 0.13634 | 439 | 0.149880825 | 282.5
4125.15 | 0.1524 | 6226.46406 | 0.14336 | 2645.91 | 0.16755 | 2841.75 | 0.15877 | 1935.73 | 0.2029 | 1989.38 | 0.21231 | 966.48 | 0.26491 | 786.55 | 0.21141 | 0.13637 | 439.1 | 0.149880825 | 282.5
4125.95 | 0.15242 | 6228.01563 | 0.14338 | 2646.48 | 0.16758 | 2842.21 | 0.15879 | 1936.13 | 0.20294 | 1989.87 | 0.21236 | 966.61 | 0.26496 | 786.73 | 0.21145 | 0.1364 | 439.1 | 0.149880825 | 282.5
4126.98 | 0.15245 | 6229.48385 | 0.1434 | 2646.96 | 0.16761 | 2843.15 | 0.15882 | 1936.53 | 0.20298 | 1990.13 | 0.2124 | 966.73 | 0.265 | 786.85 | 0.21149 | 0.13643 | 439 | 0.149880825 | 282.5
4127.5 | 0.15247 | 6231.0526 | 0.14343 | 2647.4 | 0.16763 | 2843.63 | 0.15884 | 1937.07 | 0.20302 | 1990.57 | 0.21245 | 966.86 | 0.26505 | 786.97 | 0.21152 | 0.13645 | 438.9 | 0.149880825 | 282.5
4128.02 | 0.15249 | 6232.45417 | 0.14345 | 2647.75 | 0.16766 | 2844.5 | 0.15887 | 1937.45 | 0.20305 | 1990.89 | 0.21249 | 966.93 | 0.2651 | 787.07 | 0.21156 | 0.13648 | 438.9 | 0.149880825 | 282.5
4128.77 | 0.15251 | 6233.20469 | 0.14347 | 2648.23 | 0.16769 | 2845.13 | 0.15889 | 1937.9 | 0.20309 | 1991.45 | 0.21254 | 967.04 | 0.26515 | 787.13 | 0.2116 | 0.13651 | 439 | 0.149880825 | 282.5
4129.98 | 0.15253 | 6234.65625 | 0.1435 | 2648.6 | 0.16771 | 2845.82 | 0.15892 | 1938.17 | 0.20313 | 1991.72 | 0.21258 | 967.09 | 0.26519 | 787.23 | 0.21164 | 0.13654 | 439.2 | 0.150173223 | 282.5
4130.52 | 0.15255 | 6236.24167 | 0.14352 | 2649.1 | 0.16774 | 2846.15 | 0.15894 | 1938.7 | 0.20317 | 1992.22 | 0.21263 | 967.19 | 0.26524 | 787.33 | 0.21167 | 0.13657 | 439.3 | 0.150173223 | 282.5
4131.22 | 0.15257 | 6237.77656 | 0.14354 | 2649.62 | 0.16777 | 2846.5 | 0.15896 | 1938.93 | 0.2032 | 1992.42 | 0.21268 | 967.31 | 0.26529 | 787.42 | 0.21171 | 0.1366 | 439.5 | 0.150173223 | 282.5
4131.92 | 0.15259 | 6238.81094 | 0.14357 | 2649.98 | 0.1678 | 2846.92 | 0.15899 | 1939.2 | 0.20324 | 1992.79 | 0.21272 | 967.48 | 0.26534 | 787.55 | 0.21175 | 0.13663 | 439.7 | 0.150173223 | 282.5
4132.59 | 0.15261 | 6240.37917 | 0.14359 | 2650.32 | 0.16782 | 2847.22 | 0.15901 | 1939.54 | 0.20328 | 1993.22 | 0.21277 | 967.58 | 0.26539 | 787.7 | 0.21178 | 0.13666 | 439.7 | 0.150173223 | 282.5
4133.1 | 0.15263 | 6241.3474 | 0.14361 | 2650.67 | 0.16785 | 2847.57 | 0.15904 | 1940 | 0.20332 | 1993.52 | 0.21282 | 967.74 | 0.26544 | 787.77 | 0.21182 | 0.13671 | 438.9 | 0.150173223 | 282.5
4133.76 | 0.15265 | 6242.38177 | 0.14363 | 2650.97 | 0.16788 | 2848 | 0.15906 | 1940.4 | 0.20336 | 1993.87 | 0.21286 | 967.83 | 0.26549 | 787.85 | 0.21186 | 0.13677 | 437.6 | 0.150173223 | 282.5
4134.36 | 0.15267 | 6243.34948 | 0.14366 | 2651.49 | 0.16791 | 2848.42 | 0.15908 | 1940.65 | 0.2034 | 1994.19 | 0.21291 | 968.13 | 0.26554 | 787.95 | 0.21189 | 0.13683 | 437.5 | 0.150173223 | 282.4
4135.07 | 0.15269 | 6246.50312 | 0.14368 | 2652.15 | 0.16793 | 2848.79 | 0.15911 | 1941.12 | 0.20344 | 1994.44 | 0.21296 | 968.2 | 0.26559 | 788.05 | 0.21193 | 0.13683 | 437.7 | 0.150173223 | 282.4
4135.59 | 0.1527 | 6247.57083 | 0.1437 | 2653.04 | 0.16796 | 2849.3 | 0.15913 | 1941.59 | 0.20349 | 1994.82 | 0.21301 | 968.4 | 0.26564 | 788.1 | 0.21197 | 0.13686 | 438 | 0.150465621 | 282.5
4136.39 | 0.15272 | 6248.62188 | 0.14373 | 2653.4 | 0.16799 | 2849.77 | 0.15916 | 1941.95 | 0.20353 | 1995.07 | 0.21305 | 968.48 | 0.26569 | 788.24 | 0.212 | 0.13689 | 438.3 | 0.150465621 | 282.4
4137.19 | 0.15275 | 6249.67344 | 0.14375 | 2653.92 | 0.16801 | 2850.22 | 0.15918 | 1942.46 | 0.20357 | 1995.32 | 0.2131 | 968.6 | 0.26574 | 788.4 | 0.21204 | 0.13689 | 438.7 | 0.150465621 | 282.5
4137.99 | 0.15277 | 6250.67448 | 0.14377 | 2654.71 | 0.16804 | 2850.66 | 0.1592 | 1942.71 | 0.20362 | 1995.71 | 0.21315 | 968.73 | 0.26579 | 788.6 | 0.21207 | 0.13692 | 439.1 | 0.150465621 | 282.4
4138.59 | 0.15278 | 6252.24271 | 0.1438 | 2655.29 | 0.16807 | 2851.07 | 0.15923 | 1942.99 | 0.20366 | 1996.26 | 0.2132 | 968.83 | 0.26584 | 788.67 | 0.21211 | 0.13694 | 439.3 | 0.150465621 | 282.4
4139.39 | 0.1528 | 6253.31042 | 0.14382 | 2656.07 | 0.16809 | 2851.46 | 0.15925 | 1943.36 | 0.20371 | 1996.84 | 0.21325 | 968.95 | 0.2659 | 788.77 | 0.21215 | 0.13697 | 439.6 | 0.150465621 | 282.4
4139.91 | 0.15282 | 6254.79531 | 0.14385 | 2656.56 | 0.16812 | 2851.82 | 0.15927 | 1943.66 | 0.20375 | 1997.11 | 0.2133 | 969.03 | 0.26595 | 788.94 | 0.21219 | 0.13697 | 439.8 | 0.150465621 | 282.4
4140.7 | 0.15284 | 6256.36406 | 0.14387 | 2657.23 | 0.16814 | 2852.26 | 0.1593 | 1943.86 | 0.2038 | 1997.54 | 0.21334 | 969.15 | 0.266 | 789.07 | 0.21222 | 0.137 | 439.9 | 0.150465621 | 282.4
4141.23 | 0.15287 | 6257.4151 | 0.14389 | 2657.91 | 0.16817 | 2853.09 | 0.15932 | 1944.22 | 0.20384 | 1997.86 | 0.21339 | 969.25 | 0.26605 | 789.12 | 0.21226 | 0.13703 | 440 | 0.150465621 | 282.4
4141.76 | 0.15289 | 6258.46615 | 0.14392 | 2658.26 | 0.1682 | 2853.48 | 0.15934 | 1944.51 | 0.20389 | 1998.13 | 0.21344 | 969.41 | 0.2661 | 789.24 | 0.2123 | 0.13709 | 439.8 | 0.150758018 | 282.4
4142.26 | 0.15291 | 6260.0849 | 0.14394 | 2658.84 | 0.16822 | 2853.74 | 0.15937 | 1944.84 | 0.20394 | 1998.86 | 0.21349 | 969.55 | 0.26615 | 789.3 | 0.21234 | 0.13712 | 439.5 | 0.150758018 | 282.4
4142.88 | 0.15293 | 6261.13594 | 0.14397 | 2659.19 | 0.16825 | 2854.23 | 0.15939 | 1945.27 | 0.20398 | 1999.28 | 0.21354 | 969.63 | 0.2662 | 789.39 | 0.21238 | 0.13715 | 439.3 | 0.150758018 | 282.4
4143.65 | 0.15295 | 6262.20365 | 0.14399 | 2659.76 | 0.16828 | 2854.56 | 0.15942 | 1945.68 | 0.20403 | 1999.86 | 0.21359 | 969.83 | 0.26625 | 789.52 | 0.21242 | 0.13718 | 439.3 | 0.150758018 | 282.4
4144.13 | 0.15297 | 6263.22135 | 0.14401 | 2660.2 | 0.1683 | 2855.74 | 0.15944 | 1945.99 | 0.20408 | 2000.26 | 0.21364 | 969.9 | 0.2663 | 789.65 | 0.21246 | 0.1372 | 439.3 | 0.150758018 | 282.3
4144.65 | 0.15299 | 6264.77344 | 0.14404 | 2660.55 | 0.16833 | 2856.04 | 0.15946 | 1946.58 | 0.20412 | 2000.8 | 0.21369 | 970.16 | 0.26636 | 789.74 | 0.2125 | 0.13723 | 439.4 | 0.150758018 | 282.4
4145.18 | 0.15301 | 6265.82448 | 0.14406 | 2660.91 | 0.16835 | 2856.39 | 0.15949 | 1946.91 | 0.20417 | 2001.01 | 0.21374 | 970.3 | 0.26641 | 789.85 | 0.21254 | 0.13726 | 439.6 | 0.150758018 | 282.3
4145.72 | 0.15304 | 6267.44323 | 0.14409 | 2661.21 | 0.16838 | 2856.86 | 0.15951 | 1947.21 | 0.20421 | 2001.58 | 0.21379 | 970.35 | 0.26647 | 790.15 | 0.21258 | 0.13729 | 439.7 | 0.150758018 | 282.4
4146.25 | 0.15306 | 6268.49427 | 0.14411 | 2661.61 | 0.16841 | 2857.8 | 0.15954 | 1947.86 | 0.20426 | 2002.03 | 0.21384 | 970.45 | 0.26652 | 790.29 | 0.21263 | 0.13732 | 439.9 | 0.150758018 | 282.3
4146.95 | 0.15308 | 6269.51198 | 0.14413 | 2661.95 | 0.16843 | 2858.1 | 0.15956 | 1948.16 | 0.20431 | 2002.75 | 0.21389 | 970.65 | 0.26657 | 790.4 | 0.21267 | 0.13735 | 440 | 0.151050416 | 282.4
4147.62 | 0.1531 | 6271.54792 | 0.14416 | 2662.55 | 0.16846 | 2858.41 | 0.15959 | 1948.66 | 0.20435 | 2003.03 | 0.21394 | 970.73 | 0.26663 | 790.54 | 0.21271 | 0.13738 | 440 | 0.151050416 | 282.3
4148.24 | 0.15313 | 6272.59896 | 0.14418 | 2662.95 | 0.16849 | 2859.08 | 0.15961 | 1948.96 | 0.2044 | 2003.72 | 0.21399 | 970.9 | 0.26668 | 790.74 | 0.21276 | 0.13741 | 439.8 | 0.151050416 | 282.3
4149.42 | 0.15315 | 6273.98385 | 0.14421 | 2663.28 | 0.16851 | 2859.56 | 0.15963 | 1949.21 | 0.20444 | 2003.98 | 0.21404 | 971.06 | 0.26673 | 790.81 | 0.2128 | 0.13746 | 439.6 | 0.151050416 | 282.3
4150.19 | 0.15317 | 6275.61875 | 0.14423 | 2663.85 | 0.16854 | 2860.28 | 0.15966 | 1949.78 | 0.20448 | 2004.28 | 0.21409 | 971.23 | 0.26679 | 790.89 | 0.21285 | 0.13749 | 439.6 | 0.151050416 | 282.3
4151.11 | 0.1532 | 6277.22083 | 0.14426 | 2664.15 | 0.16856 | 2860.87 | 0.15968 | 1950.11 | 0.20453 | 2004.58 | 0.21414 | 971.35 | 0.26684 | 790.97 | 0.21289 | 0.13752 | 439.6 | 0.151050416 | 282.3
4151.77 | 0.15322 | 6278.28854 | 0.14428 | 2665.15 | 0.16859 | 2861.25 | 0.15971 | 1950.38 | 0.20457 | 2004.9 | 0.21419 | 971.55 | 0.26689 | 791.12 | 0.21294 | 0.13755 | 439.7 | 0.151050416 | 282.3
4152.31 | 0.15325 | 6279.97396 | 0.14431 | 2665.55 | 0.16862 | 2861.75 | 0.15973 | 1950.95 | 0.20461 | 2005.2 | 0.21423 | 971.63 | 0.26694 | 791.27 | 0.21298 | 0.13758 | 439.9 | 0.151050416 | 282.3
4153.09 | 0.15327 | 6281.025 | 0.14433 | 2665.95 | 0.16864 | 2862.27 | 0.15975 | 1951.25 | 0.20466 | 2005.47 | 0.21428 | 971.82 | 0.26699 | 791.39 | 0.21303 | 0.13761 | 440 | 0.151050416 | 282.3
4153.76 | 0.1533 | 6283.66094 | 0.14436 | 2666.44 | 0.16867 | 2862.8 | 0.15978 | 1951.65 | 0.2047 | 2005.8 | 0.21433 | 971.95 | 0.26704 | 791.54 | 0.21308 | 0.13761 | 440.2 | 0.151342814 | 282.3
4154.69 | 0.15332 | 6285.22969 | 0.14438 | 2666.97 | 0.16869 | 2863.15 | 0.1598 | 1952.13 | 0.20474 | 2006.08 | 0.21438 | 972.05 | 0.2671 | 791.74 | 0.21312 | 0.13764 | 440.2 | 0.151342814 | 282.3
4155.31 | 0.15334 | 6286.26406 | 0.1444 | 2667.39 | 0.16872 | 2863.79 | 0.15983 | 1952.62 | 0.20478 | 2006.47 | 0.21443 | 972.17 | 0.26715 | 791.81 | 0.21317 | 0.13767 | 440.3 | 0.151342814 | 282.3
4156.73 | 0.15337 | 6287.81615 | 0.14443 | 2667.99 | 0.16875 | 2864.3 | 0.15985 | 1953.15 | 0.20482 | 2006.97 | 0.21448 | 972.3 | 0.2672 | 792.01 | 0.21321 | 0.13772 | 440.2 | 0.151342814 | 282.3
4157.5 | 0.15339 | 6288.90052 | 0.14445 | 2668.39 | 0.16878 | 2865.2 | 0.15988 | 1953.5 | 0.20487 | 2007.47 | 0.21452 | 972.37 | 0.26725 | 792.06 | 0.21326 | 0.13775 | 440.1 | 0.151342814 | 282.3
4159.08 | 0.15342 | 6291.01927 | 0.14448 | 2668.64 | 0.1688 | 2865.6 | 0.1599 | 1953.92 | 0.20491 | 2007.87 | 0.21457 | 972.48 | 0.26731 | 792.31 | 0.21331 | 0.13778 | 440 | 0.151342814 | 282.3
4159.7 | 0.15345 | 6292.05365 | 0.1445 | 2669.04 | 0.16883 | 2865.89 | 0.15993 | 1954.08 | 0.20495 | 2008.17 | 0.21462 | 972.62 | 0.26736 | 792.37 | 0.21335 | 0.13781 | 440.1 | 0.151342814 | 282.3
4160.7 | 0.15347 | 6293.12188 | 0.14453 | 2669.56 | 0.16886 | 2866.29 | 0.15995 | 1954.72 | 0.20499 | 2008.37 | 0.21466 | 972.82 | 0.26741 | 792.56 | 0.2134 | 0.13784 | 440.2 | 0.151342814 | 282.3
4162.2 | 0.15349 | 6295.22396 | 0.14455 | 2669.97 | 0.16888 | 2866.87 | 0.15998 | 1955.34 | 0.20503 | 2008.89 | 0.21471 | 972.97 | 0.26746 | 792.62 | 0.21345 | 0.13787 | 440.2 | 0.151342814 | 282.3
4163.04 | 0.15352 | 6296.025 | 0.14458 | 2670.51 | 0.16891 | 2867.46 | 0.16 | 1955.62 | 0.20507 | 2009.25 | 0.21476 | 973.12 | 0.26752 | 792.71 | 0.21349 | 0.1379 | 440.3 | 0.151635211 | 282.3
4163.74 | 0.15355 | 6297.81042 | 0.1446 | 2671.17 | 0.16894 | 2868.26 | 0.16003 | 1955.95 | 0.20512 | 2009.55 | 0.2148 | 973.22 | 0.26757 | 792.81 | 0.21354 | 0.13793 | 440.4 | 0.151635211 | 282.3
4164.27 | 0.15357 | 6298.84479 | 0.14462 | 2671.82 | 0.16897 | 2868.59 | 0.16005 | 1956.37 | 0.20516 | 2009.96 | 0.21485 | 973.28 | 0.26762 | 793.02 | 0.21358 | 0.13795 | 440.4 | 0.151635211 | 282.3
4164.69 | 0.1536 | 6300.27969 | 0.14465 | 2672.32 | 0.169 | 2868.86 | 0.16008 | 1956.74 | 0.2052 | 2010.34 | 0.21489 | 973.4 | 0.26767 | 793.19 | 0.21363 | 0.13798 | 440.4 | 0.151635211 | 282.3
4165.35 | 0.15362 | 6302.33229 | 0.14467 | 2672.83 | 0.16903 | 2869.26 | 0.1601 | 1957.35 | 0.20525 | 2010.61 | 0.21494 | 973.45 | 0.26772 | 793.44 | 0.21367 | 0.13801 | 440.4 | 0.151635211 | 282.3
4165.87 | 0.15365 | 6303.4 | 0.1447 | 2673.33 | 0.16905 | 2869.71 | 0.16013 | 1957.6 | 0.20529 | 2010.97 | 0.21498 | 973.63 | 0.26778 | 793.59 | 0.21372 | 0.13804 | 440.4 | 0.151635211 | 282.3
4166.64 | 0.15367 | 6304.13385 | 0.14472 | 2674.06 | 0.16908 | 2870.44 | 0.16015 | 1957.95 | 0.20533 | 2011.46 | 0.21503 | 973.7 | 0.26783 | 793.78 | 0.21377 | 0.13807 | 440.4 | 0.151635211 | 282.3
4167.17 | 0.1537 | 6305.25208 | 0.14474 | 2674.56 | 0.16912 | 2870.96 | 0.16018 | 1958.21 | 0.20537 | 2011.86 | 0.21507 | 973.77 | 0.26788 | 793.91 | 0.21381 | 0.1381 | 440.4 | 0.151635211 | 282.3
4168.19 | 0.15372 | 6306.46979 | 0.14477 | 2674.83 | 0.16915 | 2871.53 | 0.1602 | 1958.47 | 0.20542 | 2012.12 | 0.21511 | 973.92 | 0.26794 | 794.06 | 0.21386 | 0.13813 | 440.4 | 0.151635211 | 282.3
4168.96 | 0.15375 | 6307.82135 | 0.14479 | 2675.81 | 0.16918 | 2872.18 | 0.16023 | 1958.72 | 0.20546 | 2012.47 | 0.21516 | 974.07 | 0.26799 | 794.16 | 0.2139 | 0.13816 | 440.5 | 0.151927609 | 282.3
4169.74 | 0.15377 | 6308.73906 | 0.14481 | 2676.35 | 0.16921 | 2872.85 | 0.16025 | 1959.11 | 0.2055 | 2012.89 | 0.2152 | 974.15 | 0.26804 | 794.23 | 0.21394 | 0.13818 | 440.6 | 0.151927609 | 282.3
4170.76 | 0.1538 | 6310.24062 | 0.14484 | 2676.66 | 0.16924 | 2873.35 | 0.16028 | 1959.39 | 0.20554 | 2013.21 | 0.21524 | 974.27 | 0.2681 | 794.41 | 0.21399 | 0.13821 | 440.8 | 0.151927609 | 282.2
4171.28 | 0.15382 | 6311.225 | 0.14486 | 2677.2 | 0.16928 | 2873.7 | 0.1603 | 1959.66 | 0.20558 | 2013.48 | 0.21528 | 974.4 | 0.26815 | 794.51 | 0.21403 | 0.13824 | 440.9 | 0.151927609 | 282.2
4172.28 | 0.15385 | 6312.09271 | 0.14488 | 2678.03 | 0.16931 | 2874.81 | 0.16033 | 1960.09 | 0.20563 | 2013.74 | 0.21533 | 974.57 | 0.2682 | 794.64 | 0.21407 | 0.13827 | 440.9 | 0.151927609 | 282.2
4173.33 | 0.15387 | 6313.87812 | 0.1449 | 2678.45 | 0.16935 | 2875.15 | 0.16035 | 1960.31 | 0.20567 | 2014.23 | 0.21537 | 974.84 | 0.26826 | 794.81 | 0.21412 | 0.1383 | 440.9 | 0.151927609 | 282.2
4174.53 | 0.1539 | 6315.1625 | 0.14492 | 2678.78 | 0.16938 | 2875.68 | 0.16038 | 1961.01 | 0.20571 | 2014.48 | 0.21541 | 974.87 | 0.26831 | 794.99 | 0.21416 | 0.13833 | 440.9 | 0.151927609 | 282.2
4175.23 | 0.15392 | 6316.43073 | 0.14494 | 2679.7 | 0.16942 | 2876.1 | 0.1604 | 1961.48 | 0.20575 | 2014.81 | 0.21545 | 975.02 | 0.26836 | 795.04 | 0.2142 | 0.13836 | 440.8 | 0.151927609 | 282.2
4175.77 | 0.15395 | 6317.38229 | 0.14496 | 2680.4 | 0.16945 | 2876.72 | 0.16043 | 1962.09 | 0.20579 | 2015.31 | 0.21549 | 975.12 | 0.26841 | 795.13 | 0.21424 | 0.13842 | 440.6 | 0.151927609 | 282.2
4176.5 | 0.15397 | 6319.13385 | 0.14499 | 2681.03 | 0.16949 | 2877.13 | 0.16045 | 1962.34 | 0.20584 | 2015.64 | 0.21554 | 975.3 | 0.26847 | 795.23 | 0.21429 | 0.13844 | 440.5 | 0.152220007 | 282.2
4176.98 | 0.15399 | 6320.20208 | 0.14501 | 2681.58 | 0.16952 | 2877.65 | 0.16048 | 1962.79 | 0.20588 | 2015.74 | 0.21558 | 975.44 | 0.26852 | 795.46 | 0.21433 | 0.13847 | 440.5 | 0.152220007 | 282.2
4177.88 | 0.15402 | 6321.56979 | 0.14503 | 2682.49 | 0.16956 | 2877.92 | 0.1605 | 1963.01 | 0.20592 | 2016.23 | 0.21562 | 975.55 | 0.26857 | 795.58 | 0.21437 | 0.1385 | 440.5 | 0.152220007 | 282.2
4178.42 | 0.15404 | 6322.4875 | 0.14505 | 2682.82 | 0.1696 | 2878.48 | 0.16053 | 1963.48 | 0.20596 | 2016.73 | 0.21567 | 975.7 | 0.26862 | 795.66 | 0.21441 | 0.13853 | 440.6 | 0.152220007 | 282.7
4179.09 | 0.15406 | 6324.07292 | 0.14507 | 2683.44 | 0.16963 | 2879.09 | 0.16055 | 1963.81 | 0.20601 | 2017.03 | 0.21571 | 975.89 | 0.26868 | 795.79 | 0.21445 | 0.13856 | 440.6 | 0.152220007 | 282.6
4179.99 | 0.15408 | 6325.35781 | 0.14509 | 2684.45 | 0.16967 | 2879.35 | 0.16058 | 1964.21 | 0.20605 | 2017.36 | 0.21575 | 976.02 | 0.26873 | 795.89 | 0.21449 | 0.13859 | 440.7 | 0.152220007 | 282.6
4180.5 | 0.1541 | 6326.45885 | 0.14511 | 2685 | 0.16971 | 2879.75 | 0.1606 | 1964.71 | 0.2061 | 2017.63 | 0.2158 | 976.15 | 0.26878 | 795.96 | 0.21454 | 0.13862 | 440.7 | 0.152220007 | 282.6
4181.32 | 0.15413 | 6327.64323 | 0.14513 | 2685.79 | 0.16974 | 2880.1 | 0.16062 | 1965.26 | 0.20614 | 2017.9 | 0.21584 | 976.25 | 0.26884 | 796.11 | 0.21458 | 0.13867 | 440.4 | 0.152220007 | 282.6
4182.19 | 0.15415 | 6328.31094 | 0.14515 | 2686.57 | 0.16978 | 2880.85 | 0.16065 | 1965.43 | 0.20619 | 2018.3 | 0.21589 | 976.3 | 0.26889 | 796.18 | 0.21462 | 0.1387 | 439.9 | 0.152220007 | 282.5
4182.71 | 0.15417 | 6329.27865 | 0.14517 | 2687.04 | 0.16981 | 2881.5 | 0.16067 | 1965.6 | 0.20624 | 2018.78 | 0.21593 | 976.49 | 0.26894 | 796.31 | 0.21466 | 0.13876 | 439.8 | 0.152512404 | 282.5
4183.57 | 0.15419 | 6330.04583 | 0.14519 | 2687.57 | 0.16985 | 2882.69 | 0.1607 | 1966.31 | 0.20628 | 2019.03 | 0.21597 | 976.82 | 0.269 | 796.48 | 0.2147 | 0.13879 | 439.9 | 0.152512404 | 282.5
4184.31 | 0.15421 | 6331.3474 | 0.14521 | 2688.31 | 0.16988 | 2883.52 | 0.16072 | 1966.46 | 0.20633 | 2019.3 | 0.21602 | 976.92 | 0.26905 | 796.56 | 0.21475 | 0.13879 | 440.1 | 0.152512404 | 282.5
4185.34 | 0.15423 | 6333.28281 | 0.14523 | 2689.26 | 0.16992 | 2883.94 | 0.16074 | 1967 | 0.20638 | 2019.7 | 0.21606 | 977.07 | 0.26911 | 796.68 | 0.21479 | 0.13882 | 440.5 | 0.152512404 | 282.5
4185.98 | 0.15426 | 6334.63438 | 0.14525 | 2689.93 | 0.16995 | 2884.42 | 0.16077 | 1967.43 | 0.20642 | 2020.17 | 0.21611 | 977.19 | 0.26916 | 796.81 | 0.21483 | 0.13885 | 440.8 | 0.152512404 | 282.4
4186.74 | 0.15428 | 6336.01927 | 0.14527 | 2690.48 | 0.16999 | 2884.89 | 0.16079 | 1967.73 | 0.20647 | 2020.43 | 0.21615 | 977.34 | 0.26922 | 796.89 | 0.21487 | 0.13885 | 441 | 0.152512404 | 282.4
4187.48 | 0.1543 | 6336.77031 | 0.14529 | 2691.01 | 0.17002 | 2885.53 | 0.16082 | 1968.02 | 0.20652 | 2020.82 | 0.21619 | 977.44 | 0.26927 | 797.03 | 0.21491 | 0.13888 | 441.3 | 0.152512404 | 282.4
4188.08 | 0.15432 | 6337.57083 | 0.14531 | 2691.54 | 0.17005 | 2885.81 | 0.16084 | 1968.68 | 0.20657 | 2021.28 | 0.21624 | 977.54 | 0.26933 | 797.08 | 0.21495 | 0.13891 | 441.5 | 0.152512404 | 282.4
4188.55 | 0.15435 | 6339.0224 | 0.14533 | 2692.2 | 0.17009 | 2886.36 | 0.16087 | 1969.1 | 0.20661 | 2021.5 | 0.21628 | 977.64 | 0.26938 | 797.3 | 0.21499 | 0.13893 | 441.5 | 0.152512404 | 282.4
4189.48 | 0.15437 | 6340.59115 | 0.14535 | 2693 | 0.17012 | 2886.81 | 0.16089 | 1969.38 | 0.20666 | 2021.77 | 0.21633 | 977.72 | 0.26944 | 797.46 | 0.21503 | 0.13899 | 441.1 | 0.152804802 | 282.4
4190.33 | 0.15439 | 6341.25833 | 0.14538 | 2693.53 | 0.17015 | 2887.34 | 0.16092 | 1969.78 | 0.20671 | 2022.13 | 0.21637 | 977.82 | 0.26949 | 797.68 | 0.21507 | 0.13905 | 440.1 | 0.152804802 | 282.4
4191.08 | 0.15441 | 6342.94375 | 0.1454 | 2694.06 | 0.17018 | 2887.78 | 0.16094 | 1970.28 | 0.20676 | 2022.53 | 0.21641 | 977.92 | 0.26955 | 797.83 | 0.21511 | 0.13908 | 440 | 0.152804802 | 282.4
4191.75 | 0.15444 | 6344.24479 | 0.14542 | 2694.63 | 0.17022 | 2888.28 | 0.16097 | 1970.63 | 0.20681 | 2022.97 | 0.21646 | 978.02 | 0.2696 | 797.91 | 0.21515 | 0.13911 | 440.1 | 0.152804802 | 282.4
4192.32 | 0.15446 | 6345.66302 | 0.14544 | 2695.57 | 0.17025 | 2888.81 | 0.16099 | 1970.9 | 0.20686 | 2023.24 | 0.2165 | 978.11 | 0.26966 | 797.95 | 0.21519 | 0.13914 | 440.4 | 0.152804802 | 282.4
4193.28 | 0.15448 | 6346.51406 | 0.14547 | 2696.1 | 0.17028 | 2889.26 | 0.16102 | 1971.27 | 0.20691 | 2023.64 | 0.21655 | 978.32 | 0.26971 | 798.08 | 0.21523 | 0.13914 | 440.7 | 0.152804802 | 282.4
4193.85 | 0.15451 | 6347.2651 | 0.14549 | 2696.77 | 0.17031 | 2889.73 | 0.16104 | 1972.1 | 0.20696 | 2023.9 | 0.21659 | 978.46 | 0.26977 | 798.15 | 0.21527 | 0.13917 | 441 | 0.152804802 | 282.3
4194.5 | 0.15453 | 6348.51667 | 0.14551 | 2697.7 | 0.17034 | 2890.23 | 0.16107 | 1972.42 | 0.20701 | 2024.3 | 0.21664 | 978.61 | 0.26982 | 798.26 | 0.2153 | 0.13919 | 441.3 | 0.152804802 | 282.3
4195.54 | 0.15456 | 6350.0349 | 0.14553 | 2698.1 | 0.17037 | 2890.86 | 0.16109 | 1972.6 | 0.20706 | 2024.57 | 0.21668 | 978.72 | 0.26988 | 798.43 | 0.21534 | 0.13922 | 441.5 | 0.152804802 | 282.3
4196.7 | 0.15458 | 6350.76927 | 0.14555 | 2698.7 | 0.1704 | 2891.43 | 0.16112 | 1972.94 | 0.20711 | 2025.04 | 0.21673 | 978.86 | 0.26993 | 798.58 | 0.21538 | 0.13922 | 441.7 | 0.1530972 | 282.4
4197.34 | 0.15461 | 6351.73698 | 0.14558 | 2699.1 | 0.17043 | 2891.95 | 0.16114 | 1973.55 | 0.20716 | 2025.47 | 0.21678 | 979.01 | 0.26998 | 798.71 | 0.21542 | 0.13925 | 441.8 | 0.1530972 | 282.4
4197.99 | 0.15463 | 6352.95469 | 0.1456 | 2699.37 | 0.17046 | 2892.38 | 0.16117 | 1973.9 | 0.20721 | 2025.86 | 0.21682 | 979.11 | 0.27004 | 798.78 | 0.21546 | 0.13931 | 441.7 | 0.1530972 | 282.3
4198.47 | 0.15466 | 6354.52292 | 0.14562 | 2699.77 | 0.17049 | 2892.83 | 0.16119 | 1974.39 | 0.20726 | 2026.32 | 0.21687 | 979.32 | 0.27009 | 798.98 | 0.2155 | 0.13934 | 441.7 | 0.1530972 | 282.4
4198.97 | 0.15468 | 6355.55781 | 0.14565 | 2700.15 | 0.17052 | 2893.3 | 0.16122 | 1974.82 | 0.20731 | 2026.59 | 0.21691 | 979.42 | 0.27015 | 799.06 | 0.21554 | 0.13937 | 441.6 | 0.1530972 | 282.3
4200.04 | 0.1547 | 6357.54323 | 0.14567 | 2700.97 | 0.17055 | 2893.97 | 0.16125 | 1975.07 | 0.20736 | 2026.86 | 0.21696 | 979.51 | 0.2702 | 799.21 | 0.21557 | 0.1394 | 441.5 | 0.1530972 | 282.3
4200.89 | 0.15473 | 6358.54427 | 0.14569 | 2701.32 | 0.17058 | 2894.4 | 0.16127 | 1975.66 | 0.20741 | 2027.09 | 0.21701 | 979.59 | 0.27025 | 799.28 | 0.21561 | 0.13942 | 441.5 | 0.1530972 | 282.3
4201.34 | 0.15475 | 6360.0125 | 0.14572 | 2701.71 | 0.17061 | 2894.73 | 0.1613 | 1976.14 | 0.20746 | 2027.36 | 0.21705 | 979.81 | 0.27031 | 799.38 | 0.21565 | 0.13945 | 441.6 | 0.1530972 | 282.3
4202.19 | 0.15478 | 6361.46406 | 0.14574 | 2701.97 | 0.17064 | 2895.29 | 0.16132 | 1976.67 | 0.20751 | 2027.69 | 0.2171 | 979.92 | 0.27036 | 799.55 | 0.21569 | 0.13948 | 441.7 | 0.1530972 | 282.3
4202.81 | 0.1548 | 6363.26615 | 0.14576 | 2702.22 | 0.17067 | 2895.64 | 0.16135 | 1977.23 | 0.20755 | 2028.09 | 0.21714 | 980.04 | 0.27041 | 799.66 | 0.21574 | 0.13951 | 441.7 | 0.153389597 | 282.3
4203.51 | 0.15483 | 6364.20052 | 0.14579 | 2702.76 | 0.1707 | 2896.14 | 0.16137 | 1977.84 | 0.2076 | 2028.62 | 0.21719 | 980.17 | 0.27046 | 799.83 | 0.21578 | 0.13954 | 441.8 | 0.153389597 | 282.3
4204.26 | 0.15485 | 6365.20156 | 0.14581 | 2703.52 | 0.17073 | 2896.94 | 0.1614 | 1978.18 | 0.20765 | 2029.16 | 0.21723 | 980.29 | 0.27051 | 799.95 | 0.21582 | 0.13957 | 441.9 | 0.153389597 | 282.3
4204.81 | 0.15487 | 6367.4375 | 0.14584 | 2703.99 | 0.17076 | 2897.44 | 0.16142 | 1978.69 | 0.2077 | 2029.36 | 0.21728 | 980.54 | 0.27057 | 800.17 | 0.21586 | 0.1396 | 441.9 | 0.153389597 | 282.2
4206.35 | 0.1549 | 6368.38854 | 0.14586 | 2704.53 | 0.17078 | 2898.19 | 0.16145 | 1978.98 | 0.20775 | 2029.83 | 0.21732 | 980.66 | 0.27062 | 800.22 | 0.2159 | 0.13963 | 442 | 0.153389597 | 282.2
4206.95 | 0.15492 | 6369.8901 | 0.14588 | 2704.89 | 0.17081 | 2898.52 | 0.16147 | 1979.51 | 0.2078 | 2030.09 | 0.21737 | 980.84 | 0.27067 | 800.33 | 0.21594 | 0.13966 | 442 | 0.153389597 | 282.2
4207.8 | 0.15495 | 6372.37604 | 0.14591 | 2705.36 | 0.17084 | 2898.87 | 0.1615 | 1980.03 | 0.20785 | 2030.44 | 0.21741 | 980.86 | 0.27073 | 800.4 | 0.21598 | 0.13968 | 441.9 | 0.153389597 | 282.2
4208.73 | 0.15497 | 6373.97813 | 0.14593 | 2705.76 | 0.17087 | 2899.47 | 0.16152 | 1980.43 | 0.2079 | 2030.91 | 0.21746 | 980.99 | 0.27078 | 800.53 | 0.21602 | 0.13971 | 441.9 | 0.153389597 | 282.2
4209.57 | 0.155 | 6375.52969 | 0.14596 | 2706.29 | 0.1709 | 2899.82 | 0.16155 | 1980.85 | 0.20795 | 2031.34 | 0.2175 | 981.21 | 0.27083 | 800.65 | 0.21606 | 0.13974 | 441.9 | 0.153389597 | 282.2
4210.45 | 0.15503 | 6376.79792 | 0.14598 | 2706.76 | 0.17093 | 2900.27 | 0.16157 | 1981.31 | 0.208 | 2031.68 | 0.21755 | 981.34 | 0.27088 | 800.75 | 0.2161 | 0.13977 | 442 | 0.153681995 | 282.2
4211.12 | 0.15505 | 6377.76563 | 0.146 | 2707.03 | 0.17096 | 2900.86 | 0.1616 | 1981.73 | 0.20805 | 2032.08 | 0.21759 | 981.43 | 0.27094 | 800.78 | 0.21614 | 0.1398 | 442.1 | 0.153681995 | 282.2
4212.44 | 0.15508 | 6378.8 | 0.14603 | 2707.73 | 0.17099 | 2901.99 | 0.16162 | 1982.03 | 0.2081 | 2032.35 | 0.21763 | 981.61 | 0.27099 | 800.83 | 0.21618 | 0.13983 | 442.1 | 0.153681995 | 282.2
4213.71 | 0.1551 | 6379.61771 | 0.14605 | 2708.3 | 0.17102 | 2902.46 | 0.16165 | 1982.5 | 0.20815 | 2032.6 | 0.21768 | 981.71 | 0.27105 | 800.9 | 0.21622 | 0.13986 | 442.2 | 0.153681995 | 282.2
4214.67 | 0.15512 | 6380.65208 | 0.14607 | 2708.93 | 0.17105 | 2902.71 | 0.16167 | 1983.23 | 0.20821 | 2032.86 | 0.21772 | 981.84 | 0.2711 | 801.17 | 0.21626 | 0.13989 | 442.2 | 0.153681995 | 282.2
4215.51 | 0.15515 | 6382.70417 | 0.1461 | 2709.3 | 0.17108 | 2903.23 | 0.1617 | 1983.58 | 0.20826 | 2033.2 | 0.21777 | 981.98 | 0.27116 | 801.22 | 0.2163 | 0.13992 | 442.2 | 0.153681995 | 282.2
4216.16 | 0.15517 | 6384.85677 | 0.14612 | 2710.55 | 0.17111 | 2903.81 | 0.16172 | 1983.9 | 0.20831 | 2033.63 | 0.21781 | 982.04 | 0.27121 | 801.37 | 0.21635 | 0.13994 | 442.2 | 0.153681995 | 282.2
4217.01 | 0.1552 | 6385.84115 | 0.14614 | 2711.02 | 0.17114 | 2904.53 | 0.16175 | 1984.67 | 0.20836 | 2033.9 | 0.21786 | 982.23 | 0.27127 | 801.42 | 0.21639 | 0.13997 | 442.2 | 0.153681995 | 282.1
4217.61 | 0.15522 | 6386.80885 | 0.14617 | 2711.67 | 0.17117 | 2905.63 | 0.16177 | 1985 | 0.20841 | 2034.5 | 0.21791 | 982.39 | 0.27132 | 801.52 | 0.21643 | 0.14003 | 442.2 | 0.153681995 | 282.1
4218.13 | 0.15525 | 6387.77656 | 0.14619 | 2712.47 | 0.1712 | 2905.93 | 0.1618 | 1985.4 | 0.20846 | 2034.83 | 0.21795 | 982.44 | 0.27138 | 801.75 | 0.21647 | 0.14006 | 442.2 | 0.153974393 | 282.1
4218.88 | 0.15527 | 6388.97813 | 0.14621 | 2712.98 | 0.17123 | 2906.3 | 0.16183 | 1985.45 | 0.20851 | 2035.3 | 0.218 | 982.54 | 0.27144 | 801.83 | 0.21651 | 0.14009 | 442.2 | 0.153974393 | 282.1
4219.33 | 0.1553 | 6390.0125 | 0.14624 | 2713.9 | 0.17126 | 2906.78 | 0.16185 | 1985.62 | 0.20857 | 2035.83 | 0.21805 | 982.74 | 0.27149 | 801.9 | 0.21655 | 0.14012 | 442.2 | 0.153974393 | 282.1
4219.85 | 0.15532 | 6390.88021 | 0.14626 | 2714.27 | 0.1713 | 2907.16 | 0.16188 | 1986.28 | 0.20862 | 2036.23 | 0.21809 | 982.84 | 0.27155 | 802.03 | 0.21659 | 0.14015 | 442.3 | 0.153974393 | 282.1
4220.66 | 0.15535 | 6391.61406 | 0.14628 | 2714.69 | 0.17133 | 2907.53 | 0.16191 | 1986.64 | 0.20867 | 2036.53 | 0.21814 | 982.99 | 0.27161 | 802.22 | 0.21663 | 0.14015 | 442.4 | 0.153974393 | 282.1
4221.25 | 0.15537 | 6392.88229 | 0.1463 | 2715.32 | 0.17136 | 2907.93 | 0.16193 | 1987.55 | 0.20872 | 2036.8 | 0.21819 | 983.13 | 0.27167 | 802.42 | 0.21667 | 0.1402 | 442.6 | 0.153974393 | 282.1
4221.68 | 0.1554 | 6393.65 | 0.14633 | 2715.67 | 0.17139 | 2908.32 | 0.16196 | 1987.9 | 0.20877 | 2037.03 | 0.21824 | 983.18 | 0.27172 | 802.53 | 0.21671 | 0.14023 | 442.6 | 0.153974393 | 282.1
4222.7 | 0.15542 | 6395.21823 | 0.14635 | 2716.35 | 0.17142 | 2908.8 | 0.16199 | 1988.17 | 0.20881 | 2037.37 | 0.21829 | 983.34 | 0.27178 | 802.67 | 0.21675 | 0.14026 | 442.7 | 0.153974393 | 282.1
4223.55 | 0.15545 | 6396.65313 | 0.14637 | 2717.42 | 0.17145 | 2909.17 | 0.16201 | 1988.54 | 0.20886 | 2037.7 | 0.21834 | 983.44 | 0.27184 | 802.83 | 0.21679 | 0.14029 | 442.7 | 0.153974393 | 282.1
4224.45 | 0.15547 | 6397.55417 | 0.14639 | 2717.79 | 0.17149 | 2909.77 | 0.16204 | 1989.24 | 0.20891 | 2037.97 | 0.2184 | 983.61 | 0.27189 | 802.9 | 0.21684 | 0.14032 | 442.6 | 0.15426679 | 282.1
4224.95 | 0.15549 | 6399.50625 | 0.14642 | 2718.22 | 0.17152 | 2910.1 | 0.16207 | 1989.74 | 0.20896 | 2038.54 | 0.21845 | 983.76 | 0.27195 | 803.05 | 0.21688 | 0.14035 | 442.4 | 0.15426679 | 282.1
4225.75 | 0.15552 | 6401.29167 | 0.14644 | 2718.47 | 0.17155 | 2910.38 | 0.16209 | 1990.01 | 0.20901 | 2038.95 | 0.2185 | 983.91 | 0.27201 | 803.17 | 0.21692 | 0.14038 | 442.4 | 0.15426679 | 282.1
4226.55 | 0.15554 | 6402.5599 | 0.14646 | 2719.04 | 0.17158 | 2910.72 | 0.16212 | 1990.44 | 0.20905 | 2039.1 | 0.21855 | 983.98 | 0.27206 | 803.27 | 0.21696 | 0.14041 | 442.4 | 0.15426679 | 282.1
4227.5 | 0.15556 | 6404.12812 | 0.14648 | 2719.74 | 0.17161 | 2911.37 | 0.16215 | 1990.77 | 0.2091 | 2039.35 | 0.21861 | 984.15 | 0.27212 | 803.4 | 0.21701 | 0.14043 | 442.6 | 0.15426679 | 282.1
4228.05 | 0.15559 | 6405.14583 | 0.1465 | 2720.23 | 0.17165 | 2912.19 | 0.16217 | 1991.61 | 0.20914 | 2039.72 | 0.21866 | 984.4 | 0.27217 | 803.5 | 0.21705 | 0.14046 | 442.7 | 0.15426679 | 282.1
4228.55 | 0.15561 | 6406.94792 | 0.14653 | 2720.74 | 0.17168 | 2913.12 | 0.1622 | 1992.17 | 0.20919 | 2039.99 | 0.21871 | 984.46 | 0.27222 | 803.74 | 0.21709 | 0.14049 | 442.9 | 0.15426679 | 282.1
4229.89 | 0.15563 | 6408.23281 | 0.14655 | 2721.18 | 0.17171 | 2913.65 | 0.16223 | 1992.59 | 0.20923 | 2040.64 | 0.21877 | 984.6 | 0.27228 | 803.92 | 0.21714 | 0.14052 | 443 | 0.15426679 | 282.1
4230.39 | 0.15566 | 6409.05052 | 0.14657 | 2722.43 | 0.17174 | 2914.37 | 0.16225 | 1992.84 | 0.20927 | 2041.03 | 0.21882 | 984.73 | 0.27234 | 804.1 | 0.21718 | 0.14055 | 443.2 | 0.15426679 | 282.1
4230.87 | 0.15568 | 6410.05156 | 0.14659 | 2723.06 | 0.17177 | 2914.86 | 0.16228 | 1993.24 | 0.20932 | 2041.13 | 0.21888 | 984.9 | 0.27239 | 804.22 | 0.21722 | 0.14058 | 443.3 | 0.154559188 | 282.1
4232.14 | 0.1557 | 6411.43646 | 0.14662 | 2723.51 | 0.1718 | 2915.27 | 0.16231 | 1993.54 | 0.20936 | 2041.61 | 0.21893 | 984.93 | 0.27245 | 804.32 | 0.21726 | 0.14061 | 443.3 | 0.154559188 | 282.1
4232.73 | 0.15572 | 6413.10469 | 0.14664 | 2723.85 | 0.17184 | 2916.11 | 0.16233 | 1993.98 | 0.2094 | 2041.88 | 0.21899 | 985.1 | 0.2725 | 804.42 | 0.21731 | 0.14064 | 443.1 | 0.154559188 | 282.1
4233.24 | 0.15575 | 6414.25625 | 0.14666 | 2724.26 | 0.17187 | 2916.57 | 0.16236 | 1994.48 | 0.20945 | 2042.16 | 0.21905 | 985.18 | 0.27256 | 804.5 | 0.21735 | 0.14069 | 442.5 | 0.154559188 | 282.1
4233.78 | 0.15577 | 6415.54063 | 0.14668 | 2724.75 | 0.1719 | 2916.88 | 0.16239 | 1994.83 | 0.20949 | 2042.76 | 0.2191 | 985.4 | 0.27261 | 804.65 | 0.2174 | 0.14072 | 442.2 | 0.154559188 | 282.1
4234.46 | 0.15579 | 6416.34167 | 0.14671 | 2725.18 | 0.17193 | 2917.23 | 0.16241 | 1995.16 | 0.20953 | 2043.01 | 0.21916 | 985.48 | 0.27266 | 804.77 | 0.21744 | 0.14075 | 442.3 | 0.154559188 | 282
4236.18 | 0.15581 | 6417.82656 | 0.14673 | 2725.7 | 0.17196 | 2917.94 | 0.16244 | 1995.48 | 0.20957 | 2043.88 | 0.21922 | 985.75 | 0.27272 | 804.84 | 0.21748 | 0.14078 | 442.4 | 0.154559188 | 282
4236.71 | 0.15584 | 6419.02813 | 0.14675 | 2726.28 | 0.17199 | 2918.34 | 0.16246 | 1995.81 | 0.20962 | 2044.62 | 0.21928 | 985.9 | 0.27277 | 804.95 | 0.21753 | 0.14081 | 442.6 | 0.154559188 | 282
4237.56 | 0.15586 | 6419.94583 | 0.14678 | 2726.63 | 0.17202 | 2918.71 | 0.16249 | 1996.14 | 0.20966 | 2045.07 | 0.21934 | 986.01 | 0.27282 | 805.12 | 0.21757 | 0.14084 | 442.9 | 0.154559188 | 282
4238.63 | 0.15588 | 6421.2974 | 0.1468 | 2727.25 | 0.17205 | 2918.99 | 0.16251 | 1996.45 | 0.2097 | 2045.68 | 0.2194 | 986.13 | 0.27287 | 805.19 | 0.21762 | 0.14087 | 443.2 | 0.154851586 | 282
4239.25 | 0.1559 | 6422.69896 | 0.14682 | 2727.72 | 0.17208 | 2919.54 | 0.16254 | 1996.46 | 0.20974 | 2046.12 | 0.21945 | 986.25 | 0.27293 | 805.29 | 0.21766 | 0.1409 | 443.4 | 0.154851586 | 282
4239.97 | 0.15592 | 6424.23385 | 0.14685 | 2728.07 | 0.17211 | 2920.23 | 0.16256 | 1996.68 | 0.20979 | 2046.65 | 0.21951 | 986.4 | 0.27298 | 805.45 | 0.21771 | 0.1409 | 443.4 | 0.154851586 | 282
4240.95 | 0.15595 | 6425.30156 | 0.14687 | 2728.38 | 0.17213 | 2921.03 | 0.16259 | 1996.73 | 0.20983 | 2046.97 | 0.21957 | 986.45 | 0.27303 | 805.57 | 0.21775 | 0.14092 | 443.4 | 0.154851586 | 282
4241.47 | 0.15597 | 6426.01927 | 0.1469 | 2729.13 | 0.17216 | 2921.93 | 0.16262 | 1997.26 | 0.20987 | 2047.42 | 0.21963 | 986.65 | 0.27309 | 805.75 | 0.2178 | 0.14098 | 443.3 | 0.154851586 | 282
4242 | 0.15599 | 6427.7375 | 0.14692 | 2730.04 | 0.17219 | 2922.88 | 0.16264 | 1997.56 | 0.20991 | 2047.82 | 0.21969 | 986.71 | 0.27314 | 805.84 | 0.21784 | 0.14101 | 443 | 0.154851586 | 282
4242.52 | 0.15601 | 6429.1724 | 0.14694 | 2730.39 | 0.17222 | 2923.55 | 0.16267 | 1997.9 | 0.20995 | 2048.39 | 0.21975 | 986.91 | 0.2732 | 805.94 | 0.21789 | 0.14107 | 442.9 | 0.154851586 | 282
4243.02 | 0.15603 | 6431.02448 | 0.14697 | 2730.94 | 0.17225 | 2923.9 | 0.16269 | 1998.48 | 0.20999 | 2048.89 | 0.21982 | 987.13 | 0.27325 | 806.14 | 0.21793 | 0.1411 | 443 | 0.154851586 | 282
4243.59 | 0.15605 | 6432.04219 | 0.14699 | 2731.24 | 0.17228 | 2924.23 | 0.16272 | 1998.76 | 0.21003 | 2049.34 | 0.21988 | 987.2 | 0.27331 | 806.24 | 0.21798 | 0.14113 | 443.1 | 0.154851586 | 281.9
4244.24 | 0.15608 | 6433.42708 | 0.14702 | 2731.95 | 0.17231 | 2925.07 | 0.16275 | 1999.06 | 0.21007 | 2050.02 | 0.21994 | 987.33 | 0.27336 | 806.34 | 0.21802 | 0.14116 | 443.2 | 0.155143983 | 281.9
4245.19 | 0.1561 | 6435.0625 | 0.14704 | 2732.4 | 0.17234 | 2925.37 | 0.16277 | 1999.31 | 0.21012 | 2050.7 | 0.22 | 987.38 | 0.27341 | 806.46 | 0.21806 | 0.14116 | 443.3 | 0.155143983 | 281.9
4245.69 | 0.15612 | 6436.6474 | 0.14707 | 2733.19 | 0.17237 | 2925.72 | 0.1628 | 1999.62 | 0.21016 | 2050.96 | 0.22005 | 987.47 | 0.27346 | 806.54 | 0.21811 | 0.14121 | 443.4 | 0.155143983 | 281.9
4246.51 | 0.15614 | 6438.48281 | 0.14709 | 2734.02 | 0.17239 | 2926.15 | 0.16282 | 1999.93 | 0.2102 | 2051.41 | 0.22011 | 987.57 | 0.27352 | 806.67 | 0.21815 | 0.14124 | 443.3 | 0.155143983 | 281.9
4247.06 | 0.15617 | 6440.03437 | 0.14712 | 2734.34 | 0.17242 | 2926.47 | 0.16285 | 2000.62 | 0.21024 | 2051.66 | 0.22017 | 987.63 | 0.27357 | 806.91 | 0.21819 | 0.14127 | 443.1 | 0.155143983 | 281.9
4247.86 | 0.15619 | 6441.08594 | 0.14714 | 2734.82 | 0.17245 | 2927.15 | 0.16287 | 2001.03 | 0.21028 | 2051.97 | 0.22023 | 987.78 | 0.27362 | 806.97 | 0.21823 | 0.1413 | 442.9 | 0.155143983 | 281.9
4248.39 | 0.15621 | 6442.5875 | 0.14716 | 2735.27 | 0.17248 | 2927.89 | 0.1629 | 2001.55 | 0.21032 | 2052.44 | 0.22029 | 987.87 | 0.27368 | 807.19 | 0.21828 | 0.14136 | 442.9 | 0.155143983 | 281.9
4249.09 | 0.15623 | 6443.47135 | 0.14719 | 2735.96 | 0.17251 | 2928.15 | 0.16292 | 2001.8 | 0.21036 | 2052.79 | 0.22035 | 987.97 | 0.27373 | 807.31 | 0.21832 | 0.14136 | 443 | 0.155143983 | 281.9
4250.28 | 0.15625 | 6444.9901 | 0.14721 | 2736.56 | 0.17254 | 2928.52 | 0.16295 | 2002.25 | 0.21041 | 2053.29 | 0.22041 | 988.07 | 0.27378 | 807.41 | 0.21836 | 0.14139 | 443.1 | 0.155143983 | 281.9
4250.89 | 0.15627 | 6446.50833 | 0.14724 | 2736.96 | 0.17257 | 2928.94 | 0.16297 | 2002.57 | 0.21045 | 2053.57 | 0.22046 | 988.22 | 0.27383 | 807.54 | 0.2184 | 0.14142 | 443.3 | 0.155436381 | 281.9
4251.41 | 0.15629 | 6448.12708 | 0.14726 | 2737.29 | 0.1726 | 2929.35 | 0.163 | 2002.99 | 0.21049 | 2054.04 | 0.22052 | 988.37 | 0.27388 | 807.82 | 0.21845 | 0.14144 | 443.6 | 0.155436381 | 281.9
4251.91 | 0.15631 | 6449.54479 | 0.14729 | 2737.83 | 0.17264 | 2929.79 | 0.16302 | 2003.07 | 0.21054 | 2054.56 | 0.22058 | 988.43 | 0.27394 | 807.89 | 0.21849 | 0.14147 | 443.8 | 0.155436381 | 281.9
4252.55 | 0.15633 | 6450.56302 | 0.14731 | 2738.28 | 0.17267 | 2930.31 | 0.16304 | 2003.84 | 0.21058 | 2054.81 | 0.22063 | 988.52 | 0.27399 | 807.99 | 0.21853 | 0.14147 | 444.1 | 0.155436381 | 281.9
4253.35 | 0.15635 | 6452.08125 | 0.14734 | 2738.78 | 0.1727 | 2930.71 | 0.16307 | 2004.29 | 0.21063 | 2055.06 | 0.22069 | 988.65 | 0.27404 | 808.09 | 0.21858 | 0.1415 | 444.2 | 0.155436381 | 281.9
4254.18 | 0.15638 | 6454.13385 | 0.14736 | 2739.68 | 0.17273 | 2931.26 | 0.16309 | 2004.82 | 0.21067 | 2055.56 | 0.22074 | 988.82 | 0.27409 | 808.29 | 0.21862 | 0.14156 | 444 | 0.155436381 | 281.9
4254.72 | 0.1564 | 6455.2849 | 0.14738 | 2740.08 | 0.17276 | 2931.51 | 0.16312 | 2005.3 | 0.21072 | 2055.86 | 0.2208 | 988.95 | 0.27414 | 808.39 | 0.21866 | 0.14159 | 443.4 | 0.155436381 | 281.9
4255.45 | 0.15642 | 6456.98698 | 0.14741 | 2740.65 | 0.17279 | 2932.27 | 0.16314 | 2005.57 | 0.21076 | 2056.49 | 0.22085 | 989.15 | 0.2742 | 808.52 | 0.21871 | 0.14165 | 443.1 | 0.155436381 | 281.9
4256.82 | 0.15644 | 6458.00469 | 0.14743 | 2741.61 | 0.17282 | 2932.66 | 0.16316 | 2005.91 | 0.21081 | 2057.09 | 0.2209 | 989.3 | 0.27425 | 808.62 | 0.21875 | 0.14167 | 443.1 | 0.155436381 | 281.9
4257.62 | 0.15646 | 6458.8224 | 0.14745 | 2742.05 | 0.17285 | 2933.18 | 0.16318 | 2006.14 | 0.21086 | 2057.36 | 0.22096 | 989.48 | 0.2743 | 808.72 | 0.21879 | 0.1417 | 443.3 | 0.155728779 | 281.8
4258.67 | 0.15648 | 6459.52292 | 0.14748 | 2742.53 | 0.17288 | 2933.43 | 0.16321 | 2006.49 | 0.21091 | 2057.75 | 0.22101 | 989.53 | 0.27435 | 808.86 | 0.21884 | 0.14173 | 443.5 | 0.155728779 | 281.8
4259.47 | 0.1565 | 6462.07604 | 0.1475 | 2742.82 | 0.17291 | 2933.79 | 0.16323 | 2006.82 | 0.21095 | 2058.45 | 0.22106 | 989.72 | 0.2744 | 808.97 | 0.21888 | 0.14173 | 443.9 | 0.155728779 | 281.9
4260 | 0.15652 | 6463.07708 | 0.14752 | 2743.27 | 0.17295 | 2934.39 | 0.16325 | 2007.09 | 0.211 | 2058.83 | 0.22111 | 989.85 | 0.27446 | 809.11 | 0.21892 | 0.14176 | 444.2 | 0.155728779 | 281.9
4260.54 | 0.15654 | 6463.74427 | 0.14755 | 2744.03 | 0.17298 | 2935.23 | 0.16327 | 2007.39 | 0.21105 | 2059.18 | 0.22116 | 989.95 | 0.27451 | 809.17 | 0.21896 | 0.14179 | 444.3 | 0.155728779 | 281.8
4261.01 | 0.15656 | 6464.69531 | 0.14757 | 2744.63 | 0.17301 | 2935.56 | 0.1633 | 2007.99 | 0.21109 | 2059.61 | 0.22121 | 990.05 | 0.27456 | 809.36 | 0.219 | 0.14182 | 444.3 | 0.155728779 | 281.8
4261.54 | 0.15658 | 6465.96354 | 0.14759 | 2745.08 | 0.17304 | 2936.18 | 0.16332 | 2008.44 | 0.21114 | 2060.03 | 0.22126 | 990.17 | 0.27462 | 809.51 | 0.21905 | 0.14188 | 444 | 0.155728779 | 281.8
4262.07 | 0.15661 | 6466.98125 | 0.14762 | 2745.52 | 0.17307 | 2936.76 | 0.16334 | 2008.98 | 0.21119 | 2060.45 | 0.22131 | 990.35 | 0.27467 | 809.61 | 0.21909 | 0.14191 | 443.7 | 0.155728779 | 281.8
4262.86 | 0.15663 | 6467.78229 | 0.14764 | 2746.62 | 0.1731 | 2937.16 | 0.16337 | 2009.38 | 0.21124 | 2060.95 | 0.22136 | 990.5 | 0.27472 | 809.68 | 0.21913 | 0.14193 | 443.6 | 0.156021176 | 281.8
4263.39 | 0.15665 | 6468.56615 | 0.14766 | 2747.14 | 0.17313 | 2937.58 | 0.16339 | 2009.71 | 0.21128 | 2061.33 | 0.2214 | 990.59 | 0.27478 | 809.79 | 0.21917 | 0.14196 | 443.7 | 0.156021176 | 281.8
4264.33 | 0.15667 | 6470.00104 | 0.14769 | 2747.52 | 0.17317 | 2938.13 | 0.16341 | 2009.98 | 0.21133 | 2061.45 | 0.22145 | 990.65 | 0.27483 | 809.96 | 0.21921 | 0.14199 | 443.9 | 0.156021176 | 281.7
4264.86 | 0.1567 | 6472.15365 | 0.14771 | 2748.12 | 0.1732 | 2938.43 | 0.16344 | 2010.51 | 0.21138 | 2061.8 | 0.2215 | 990.77 | 0.27489 | 810.09 | 0.21925 | 0.14202 | 444.1 | 0.156021176 | 281.7
4265.66 | 0.15672 | 6472.82083 | 0.14773 | 2748.72 | 0.17323 | 2938.85 | 0.16346 | 2010.69 | 0.21143 | 2062.08 | 0.22155 | 991.04 | 0.27494 | 810.19 | 0.21929 | 0.14205 | 444.3 | 0.156021176 | 281.7
4266.16 | 0.15674 | 6473.9224 | 0.14775 | 2749.26 | 0.17326 | 2939.58 | 0.16349 | 2011.23 | 0.21148 | 2062.33 | 0.2216 | 991.19 | 0.27499 | 810.26 | 0.21934 | 0.14208 | 444.6 | 0.156021176 | 281.7
4266.94 | 0.15677 | 6475.22396 | 0.14778 | 2749.76 | 0.17329 | 2940.22 | 0.16351 | 2011.76 | 0.21152 | 2062.73 | 0.22165 | 991.37 | 0.27505 | 810.38 | 0.21938 | 0.14208 | 444.7 | 0.156021176 | 281.7
4267.73 | 0.15679 | 6476.34167 | 0.1478 | 2750.67 | 0.17333 | 2940.58 | 0.16353 | 2012.23 | 0.21157 | 2063.2 | 0.22169 | 991.5 | 0.2751 | 810.48 | 0.21942 | 0.14214 | 444.7 | 0.156021176 | 281.7
4268.26 | 0.15682 | 6477.99323 | 0.14782 | 2751.29 | 0.17336 | 2941.12 | 0.16355 | 2012.86 | 0.21162 | 2063.67 | 0.22174 | 991.62 | 0.27516 | 810.64 | 0.21946 | 0.14216 | 444.5 | 0.156021176 | 281.7
4269.06 | 0.15684 | 6480.1125 | 0.14784 | 2751.67 | 0.17339 | 2941.77 | 0.16358 | 2013.13 | 0.21166 | 2063.92 | 0.22179 | 991.7 | 0.27521 | 810.71 | 0.2195 | 0.14219 | 444.1 | 0.156021176 | 281.7
4269.6 | 0.15687 | 6481.6474 | 0.14787 | 2752.18 | 0.17342 | 2942.33 | 0.1636 | 2013.56 | 0.21171 | 2064.29 | 0.22184 | 991.8 | 0.27526 | 810.84 | 0.21954 | 0.14225 | 443.9 | 0.156313574 | 281.7
4270.37 | 0.15689 | 6482.59844 | 0.14789 | 2752.79 | 0.17345 | 2942.6 | 0.16362 | 2014.01 | 0.21176 | 2064.55 | 0.22189 | 991.87 | 0.27531 | 810.98 | 0.21958 | 0.14228 | 443.9 | 0.156313574 | 281.7
4270.9 | 0.15692 | 6483.46615 | 0.14791 | 2753.21 | 0.17348 | 2943.19 | 0.16365 | 2014.68 | 0.2118 | 2065.12 | 0.22194 | 991.97 | 0.27537 | 811.16 | 0.21962 | 0.14231 | 444.1 | 0.156313574 | 281.6
4271.83 | 0.15695 | 6484.36719 | 0.14793 | 2753.48 | 0.17352 | 2943.54 | 0.16367 | 2014.81 | 0.21185 | 2065.5 | 0.22198 | 992.02 | 0.27542 | 811.29 | 0.21966 | 0.14234 | 444.3 | 0.156313574 | 281.6
4272.77 | 0.15697 | 6485.25156 | 0.14795 | 2754.66 | 0.17355 | 2943.97 | 0.1637 | 2015.16 | 0.21189 | 2065.75 | 0.22203 | 992.12 | 0.27547 | 811.38 | 0.2197 | 0.14234 | 444.4 | 0.156313574 | 281.6
4273.3 | 0.157 | 6486.4526 | 0.14797 | 2755.06 | 0.17358 | 2944.59 | 0.16372 | 2015.42 | 0.21193 | 2066.19 | 0.22208 | 992.25 | 0.27553 | 811.48 | 0.21974 | 0.14237 | 444.6 | 0.156313574 | 281.6
4273.84 | 0.15703 | 6488.02135 | 0.148 | 2755.36 | 0.17361 | 2945.15 | 0.16375 | 2015.78 | 0.21198 | 2066.49 | 0.22213 | 992.35 | 0.27558 | 811.69 | 0.21978 | 0.1424 | 444.7 | 0.156313574 | 281.6
4275.32 | 0.15706 | 6489.55625 | 0.14802 | 2755.81 | 0.17364 | 2945.45 | 0.16377 | 2016.08 | 0.21202 | 2066.79 | 0.22217 | 992.54 | 0.27563 | 811.74 | 0.21982 | 0.14245 | 444.4 | 0.156313574 | 281.6
4275.99 | 0.15708 | 6490.72448 | 0.14804 | 2756.65 | 0.17367 | 2945.94 | 0.1638 | 2016.78 | 0.21207 | 2067.17 | 0.22222 | 992.64 | 0.27569 | 811.84 | 0.21986 | 0.14251 | 443.4 | 0.156313574 | 281.6
4276.86 | 0.15711 | 6492.42604 | 0.14806 | 2757.35 | 0.17371 | 2946.34 | 0.16382 | 2017.2 | 0.21211 | 2067.44 | 0.22227 | 992.79 | 0.27574 | 811.93 | 0.2199 | 0.14257 | 443 | 0.156605972 | 281.6
4277.79 | 0.15714 | 6493.12708 | 0.14808 | 2757.68 | 0.17374 | 2947.01 | 0.16384 | 2017.45 | 0.21215 | 2067.97 | 0.22232 | 993.02 | 0.2758 | 812.06 | 0.21995 | 0.1426 | 443.2 | 0.156605972 | 281.5
4278.46 | 0.15716 | 6494.0276 | 0.14811 | 2758.23 | 0.17377 | 2947.87 | 0.16387 | 2017.72 | 0.2122 | 2068.41 | 0.22236 | 993.19 | 0.27585 | 812.26 | 0.21999 | 0.1426 | 443.5 | 0.156605972 | 281.5
4278.99 | 0.15719 | 6495.57969 | 0.14813 | 2758.73 | 0.1738 | 2948.27 | 0.16389 | 2018.02 | 0.21224 | 2068.97 | 0.22241 | 993.25 | 0.27591 | 812.33 | 0.22003 | 0.14263 | 443.8 | 0.156605972 | 281.5
4280.06 | 0.15722 | 6496.28021 | 0.14815 | 2759.1 | 0.17383 | 2948.76 | 0.16392 | 2018.47 | 0.21228 | 2069.17 | 0.22246 | 993.39 | 0.27596 | 812.43 | 0.22007 | 0.14263 | 444.1 | 0.156605972 | 281.5
4281.46 | 0.15725 | 6497.99896 | 0.14817 | 2759.88 | 0.17386 | 2949.44 | 0.16394 | 2019 | 0.21232 | 2069.52 | 0.22251 | 993.49 | 0.27602 | 812.59 | 0.22011 | 0.14266 | 444.4 | 0.156605972 | 281.5
4282.43 | 0.15728 | 6498.91667 | 0.14819 | 2760.42 | 0.17389 | 2949.81 | 0.16396 | 2019.44 | 0.21236 | 2069.76 | 0.22256 | 993.59 | 0.27607 | 812.73 | 0.22015 | 0.14268 | 444.8 | 0.156605972 | 281.5
4284 | 0.1573 | 6500.21823 | 0.14822 | 2761.02 | 0.17392 | 2950.51 | 0.16399 | 2019.69 | 0.2124 | 2070.03 | 0.2226 | 993.76 | 0.27613 | 812.79 | 0.22019 | 0.14271 | 445.1 | 0.156605972 | 281.5
4284.88 | 0.15733 | 6501.01875 | 0.14824 | 2761.63 | 0.17395 | 2950.89 | 0.16401 | 2020.02 | 0.21244 | 2070.61 | 0.22265 | 993.82 | 0.27618 | 812.96 | 0.22023 | 0.14271 | 445.3 | 0.156605972 | 281.5
4285.5 | 0.15736 | 6502.6875 | 0.14826 | 2762.15 | 0.17398 | 2951.31 | 0.16403 | 2020.29 | 0.21248 | 2071.16 | 0.22269 | 994.01 | 0.27624 | 813.1 | 0.22027 | 0.14274 | 445.2 | 0.156898369 | 281.5
4286.88 | 0.15739 | 6503.95573 | 0.14828 | 2762.87 | 0.17401 | 2951.56 | 0.16406 | 2020.67 | 0.21252 | 2071.43 | 0.22274 | 994.17 | 0.27629 | 813.18 | 0.22031 | 0.14283 | 443.9 | 0.156898369 | 281.5
4287.58 | 0.15741 | 6505.45729 | 0.1483 | 2763.4 | 0.17404 | 2952.04 | 0.16408 | 2020.94 | 0.21257 | 2071.69 | 0.22279 | 994.29 | 0.27635 | 813.25 | 0.22035 | 0.14286 | 443.6 | 0.156898369 | 281.5
4288.55 | 0.15744 | 6506.475 | 0.14833 | 2763.69 | 0.17407 | 2952.41 | 0.1641 | 2021.25 | 0.21261 | 2071.98 | 0.22283 | 994.36 | 0.2764 | 813.31 | 0.22039 | 0.14289 | 443.7 | 0.156898369 | 281.5
4289.08 | 0.15747 | 6507.8099 | 0.14835 | 2764.37 | 0.1741 | 2952.78 | 0.16413 | 2021.4 | 0.21265 | 2072.63 | 0.22288 | 994.49 | 0.27646 | 813.45 | 0.22043 | 0.14291 | 444 | 0.156898369 | 281.5
4290.04 | 0.15749 | 6508.74427 | 0.14837 | 2764.65 | 0.17413 | 2953.3 | 0.16415 | 2021.71 | 0.21269 | 2073.01 | 0.22293 | 994.62 | 0.27651 | 813.51 | 0.22047 | 0.14294 | 444.4 | 0.156898369 | 281.5
4291.19 | 0.15752 | 6510.14583 | 0.14839 | 2765.34 | 0.17416 | 2953.8 | 0.16417 | 2021.97 | 0.21273 | 2073.15 | 0.22297 | 994.74 | 0.27657 | 813.7 | 0.22051 | 0.14297 | 444.7 | 0.156898369 | 281.5
4291.99 | 0.15755 | 6511.24688 | 0.14841 | 2765.79 | 0.17419 | 2954.33 | 0.16419 | 2022.36 | 0.21277 | 2073.4 | 0.22302 | 994.82 | 0.27662 | 813.76 | 0.22055 | 0.14297 | 444.9 | 0.156898369 | 281.5
4293.24 | 0.15757 | 6512.74896 | 0.14844 | 2766.17 | 0.17422 | 2955.03 | 0.16422 | 2022.96 | 0.21281 | 2073.81 | 0.22307 | 994.91 | 0.27668 | 813.95 | 0.22059 | 0.143 | 445.1 | 0.156898369 | 281.5
4293.91 | 0.1576 | 6513.71667 | 0.14846 | 2767.19 | 0.17425 | 2955.87 | 0.16424 | 2023.22 | 0.21285 | 2074.16 | 0.22311 | 995.12 | 0.27674 | 814.11 | 0.22064 | 0.14303 | 445.3 | 0.157190767 | 281.5
4294.69 | 0.15763 | 6514.38385 | 0.14848 | 2767.44 | 0.17428 | 2956.28 | 0.16426 | 2023.62 | 0.21289 | 2074.43 | 0.22316 | 995.24 | 0.27679 | 814.41 | 0.22068 | 0.14306 | 445.3 | 0.157190767 | 281.5
4295.36 | 0.15765 | 6515.73542 | 0.1485 | 2767.86 | 0.1743 | 2956.7 | 0.16429 | 2023.89 | 0.21293 | 2074.86 | 0.22321 | 995.44 | 0.27685 | 814.48 | 0.22072 | 0.14312 | 445 | 0.157190767 | 281.5
4295.89 | 0.15768 | 6517.28698 | 0.14852 | 2768.59 | 0.17433 | 2957.03 | 0.16431 | 2024.27 | 0.21297 | 2075.33 | 0.22325 | 995.54 | 0.27691 | 814.61 | 0.22076 | 0.14315 | 444.8 | 0.157190767 | 281.4
4296.46 | 0.15771 | 6518.40469 | 0.14854 | 2769.08 | 0.17436 | 2957.65 | 0.16434 | 2024.78 | 0.21301 | 2075.66 | 0.2233 | 995.59 | 0.27696 | 814.68 | 0.2208 | 0.14317 | 444.7 | 0.157190767 | 281.4
4297.66 | 0.15773 | 6520.27344 | 0.14856 | 2769.68 | 0.17439 | 2958 | 0.16436 | 2025.18 | 0.21304 | 2076.01 | 0.22335 | 995.77 | 0.27702 | 814.75 | 0.22084 | 0.1432 | 444.8 | 0.157190767 | 281.4
4298.19 | 0.15776 | 6521.35833 | 0.14858 | 2770.16 | 0.17442 | 2958.42 | 0.16438 | 2025.43 | 0.21308 | 2076.45 | 0.22339 | 995.91 | 0.27708 | 814.91 | 0.22088 | 0.14323 | 444.9 | 0.157190767 | 281.4
4298.81 | 0.15779 | 6522.10885 | 0.1486 | 2770.54 | 0.17445 | 2958.69 | 0.16441 | 2025.71 | 0.21312 | 2076.73 | 0.22344 | 995.97 | 0.27713 | 815.01 | 0.22092 | 0.14326 | 445.1 | 0.157190767 | 281.4
4299.75 | 0.15781 | 6522.8599 | 0.14862 | 2771.25 | 0.17447 | 2959.25 | 0.16443 | 2025.98 | 0.21316 | 2076.98 | 0.22349 | 996.14 | 0.27719 | 815.11 | 0.22096 | 0.14329 | 445.2 | 0.157190767 | 281.4
4300.75 | 0.15784 | 6523.66042 | 0.14864 | 2771.85 | 0.1745 | 2959.74 | 0.16446 | 2026.43 | 0.2132 | 2077.52 | 0.22354 | 996.24 | 0.27724 | 815.25 | 0.22101 | 0.14332 | 445.4 | 0.157483164 | 281.4
4301.41 | 0.15786 | 6524.47813 | 0.14866 | 2772.28 | 0.17453 | 2960.02 | 0.16448 | 2026.69 | 0.21325 | 2077.63 | 0.22358 | 996.36 | 0.2773 | 815.31 | 0.22105 | 0.14332 | 445.5 | 0.157483164 | 281.4
4302.18 | 0.15789 | 6525.42917 | 0.14868 | 2772.65 | 0.17456 | 2960.69 | 0.1645 | 2027.24 | 0.21329 | 2077.87 | 0.22363 | 996.51 | 0.27735 | 815.38 | 0.22109 | 0.14335 | 445.5 | 0.157483164 | 281.4
4302.87 | 0.15791 | 6526.48021 | 0.1487 | 2773 | 0.17459 | 2961.5 | 0.16453 | 2027.51 | 0.21333 | 2078.27 | 0.22368 | 996.72 | 0.27741 | 815.45 | 0.22113 | 0.14338 | 445.5 | 0.157483164 | 281.3
4303.48 | 0.15793 | 6527.91563 | 0.14872 | 2773.55 | 0.17461 | 2962.04 | 0.16455 | 2027.81 | 0.21337 | 2078.63 | 0.22372 | 996.98 | 0.27746 | 815.58 | 0.22117 | 0.14343 | 445.4 | 0.157483164 | 281.4
4304.48 | 0.15796 | 6529.25 | 0.14874 | 2774.01 | 0.17464 | 2962.39 | 0.16458 | 2028.18 | 0.21341 | 2078.95 | 0.22377 | 997.08 | 0.27751 | 815.71 | 0.22121 | 0.14346 | 445.2 | 0.157483164 | 281.4
4304.92 | 0.15798 | 6530.71823 | 0.14876 | 2774.36 | 0.17467 | 2963.12 | 0.1646 | 2028.88 | 0.21345 | 2079.42 | 0.22382 | 997.21 | 0.27757 | 815.76 | 0.22125 | 0.14349 | 445.1 | 0.157483164 | 281.4
4305.69 | 0.15801 | 6531.86979 | 0.14878 | 2774.7 | 0.1747 | 2963.52 | 0.16463 | 2029.45 | 0.21349 | 2079.8 | 0.22386 | 997.48 | 0.27762 | 815.88 | 0.22129 | 0.14352 | 445.1 | 0.157483164 | 281.3
4306.19 | 0.15803 | 6533.77187 | 0.1488 | 2775.03 | 0.17473 | 2964.26 | 0.16465 | 2029.68 | 0.21354 | 2080.29 | 0.22391 | 997.59 | 0.27768 | 815.98 | 0.22133 | 0.14355 | 445.2 | 0.157483164 | 281.3
4306.92 | 0.15805 | 6534.68958 | 0.14882 | 2775.78 | 0.17475 | 2964.78 | 0.16468 | 2029.95 | 0.21358 | 2080.59 | 0.22396 | 997.66 | 0.27774 | 816.18 | 0.22137 | 0.14358 | 445.3 | 0.157775562 | 281.4
4307.54 | 0.15808 | 6536.00781 | 0.14884 | 2776.13 | 0.17478 | 2965.14 | 0.1647 | 2030.2 | 0.21362 | 2080.9 | 0.224 | 997.76 | 0.27779 | 816.27 | 0.2214 | 0.14361 | 445.5 | 0.157775562 | 281.3
4308.49 | 0.1581 | 6536.87552 | 0.14887 | 2776.98 | 0.17481 | 2965.53 | 0.16473 | 2030.43 | 0.21366 | 2081.17 | 0.22405 | 997.94 | 0.27784 | 816.5 | 0.22144 | 0.14364 | 445.6 | 0.157775562 | 281.3
4309.36 | 0.15813 | 6538.34375 | 0.14889 | 2777.52 | 0.17484 | 2965.79 | 0.16475 | 2030.7 | 0.21371 | 2081.32 | 0.2241 | 998.01 | 0.27789 | 816.57 | 0.22148 | 0.14366 | 445.9 | 0.157775562 | 281.3
4309.89 | 0.15815 | 6539.84531 | 0.14891 | 2777.92 | 0.17487 | 2966.34 | 0.16478 | 2031.08 | 0.21375 | 2082.02 | 0.22414 | 998.03 | 0.27795 | 816.73 | 0.22152 | 0.14369 | 445.9 | 0.157775562 | 281.3
4310.67 | 0.15817 | 6540.59583 | 0.14893 | 2778.29 | 0.17489 | 2966.79 | 0.16481 | 2031.47 | 0.21379 | 2082.37 | 0.22419 | 998.06 | 0.278 | 816.78 | 0.22156 | 0.14372 | 445.6 | 0.157775562 | 281.3
4311.41 | 0.1582 | 6541.33021 | 0.14895 | 2778.9 | 0.17492 | 2967.41 | 0.16483 | 2031.68 | 0.21384 | 2082.87 | 0.22424 | 998.18 | 0.27805 | 816.9 | 0.2216 | 0.1438670278 | 445.4 | 0.157775562 | 281.3
4311.93 | 0.15822 | 6542.53125 | 0.14897 | 2779.49 | 0.17495 | 2967.88 | 0.16486 | 2031.8 | 0.21388 | 2083.21 | 0.22429 | 998.29 | 0.2781 | 816.98 | 0.22164 | 0.1439255073 | 445.3 | 0.157775562 | 281.3
4313.08 | 0.15825 | 6543.59948 | 0.14899 | 2779.87 | 0.17498 | 2968.7 | 0.16488 | 2032.38 | 0.21392 | 2083.44 | 0.22433 | 998.39 | 0.27815 | 817.03 | 0.22167 | 0.1439547471 | 445.4 | 0.157775562 | 281.3
4313.83 | 0.15827 | 6544.58385 | 0.14901 | 2780.55 | 0.175 | 2969.18 | 0.16491 | 2032.73 | 0.21397 | 2083.77 | 0.22438 | 998.48 | 0.2782 | 817.1 | 0.22171 | 0.1439839868 | 445.6 | 0.15806796 | 281.3
4314.59 | 0.1583 | 6545.56823 | 0.14903 | 2780.94 | 0.17503 | 2969.98 | 0.16494 | 2033.28 | 0.21401 | 2084.09 | 0.22443 | 998.61 | 0.27825 | 817.23 | 0.22175 | 0.1440132266 | 445.9 | 0.15806796 | 281.3
4315.26 | 0.15832 | 6546.58594 | 0.14905 | 2781.22 | 0.17506 | 2970.65 | 0.16497 | 2033.55 | 0.21405 | 2084.29 | 0.22448 | 998.69 | 0.2783 | 817.37 | 0.22179 | 0.1440717061 | 424.9 | 0.15806796 | 281.3
4315.78 | 0.15835 | 6547.32031 | 0.14907 | 2781.61 | 0.17509 | 2971.23 | 0.16499 | 2033.82 | 0.2141 | 2084.76 | 0.22453 | 998.74 | 0.27835 | 817.6 | 0.22182 | 0.1441009459 | 425 | 0.15806796 | 281.3
4316.35 | 0.15837 | 6548.80521 | 0.1491 | 2782.37 | 0.17511 | 2971.68 | 0.16502 | 2034.2 | 0.21414 | 2085.22 | 0.22458 | 998.99 | 0.2784 | 817.8 | 0.22186 | 0.1441301857 | 425.6 | 0.15806796 | 281.3
4317.38 | 0.1584 | 6549.75625 | 0.14912 | 2782.84 | 0.17514 | 2972.12 | 0.16505 | 2034.57 | 0.21418 | 2085.49 | 0.22463 | 999.16 | 0.27845 | 817.97 | 0.2219 | 0.1441594254 | 426.2 | 0.15806796 | 281.3
4318.92 | 0.15842 | 6551.14115 | 0.14914 | 2783.92 | 0.17517 | 2972.48 | 0.16507 | 2035.1 | 0.21423 | 2085.74 | 0.22468 | 999.23 | 0.2785 | 818.07 | 0.22193 | 0.1441886652 | 426.9 | 0.15806796 | 281.3
4319.97 | 0.15845 | 6552.12552 | 0.14916 | 2784.23 | 0.1752 | 2972.98 | 0.1651 | 2035.37 | 0.21427 | 2086.23 | 0.22473 | 999.29 | 0.27854 | 818.12 | 0.22197 | 0.144217905 | 427.6 | 0.15806796 | 281.3
4320.97 | 0.15847 | 6553.66042 | 0.14918 | 2784.84 | 0.17523 | 2973.52 | 0.16513 | 2035.64 | 0.21431 | 2086.69 | 0.22478 | 999.43 | 0.27859 | 818.17 | 0.22201 | 0.1442763845 | 428.2 | 0.15806796 | 281.3
4322 | 0.1585 | 6554.59479 | 0.14921 | 2785.19 | 0.17526 | 2974.32 | 0.16516 | 2036.09 | 0.21436 | 2087.06 | 0.22483 | 999.56 | 0.27864 | 818.27 | 0.22204 | 0.1443056243 | 428.8 | 0.158360357 | 281.3
4322.54 | 0.15852 | 6555.59583 | 0.14923 | 2785.66 | 0.17529 | 2975.07 | 0.16519 | 2036.82 | 0.2144 | 2087.61 | 0.22488 | 999.69 | 0.27868 | 818.37 | 0.22208 | 0.144334864 | 429.5 | 0.158360357 | 281.3
4323.3 | 0.15855 | 6557.01406 | 0.14925 | 2785.94 | 0.17531 | 2975.57 | 0.16522 | 2037.09 | 0.21444 | 2087.94 | 0.22493 | 999.79 | 0.27873 | 818.43 | 0.22212 | 0.1443641038 | 430.1 | 0.158360357 | 281.3
4324.3 | 0.15857 | 6558.43281 | 0.14928 | 2786.44 | 0.17534 | 2975.99 | 0.16525 | 2037.32 | 0.21448 | 2088.23 | 0.22498 | 999.86 | 0.27878 | 818.5 | 0.22215 | 0.1443933436 | 430.7 | 0.158360357 | 281.3
4325.24 | 0.1586 | 6559.50052 | 0.1493 | 2786.86 | 0.17537 | 2976.44 | 0.16527 | 2037.35 | 0.21453 | 2088.64 | 0.22503 | 1000.03 | 0.27882 | 818.63 | 0.22219 | 0.1444225833 | 431.3 | 0.158360357 | 281.3
4326.62 | 0.15863 | 6560.56823 | 0.14932 | 2787.36 | 0.1754 | 2977 | 0.1653 | 2037.71 | 0.21457 | 2088.88 | 0.22509 | 1000.1 | 0.27887 | 818.73 | 0.22223 | 0.1444518231 | 431.9 | 0.158360357 | 281.3
4327.16 | 0.15865 | 6561.66927 | 0.14935 | 2788.13 | 0.17543 | 2977.37 | 0.16533 | 2038.17 | 0.21461 | 2089.15 | 0.22514 | 1000.23 | 0.27892 | 818.83 | 0.22227 | 0.1444810629 | 432.6 | 0.158360357 | 281.3
4327.96 | 0.15868 | 6563.77187 | 0.14937 | 2788.81 | 0.17546 | 2977.77 | 0.16536 | 2038.67 | 0.21465 | 2089.46 | 0.22519 | 1000.33 | 0.27896 | 818.9 | 0.2223 | 0.1445103026 | 433.1 | 0.158360357 | 281.3
4328.39 | 0.1587 | 6565.3401 | 0.14939 | 2789.26 | 0.17549 | 2978.39 | 0.16539 | 2039.27 | 0.2147 | 2090.05 | 0.22524 | 1000.4 | 0.27901 | 819.05 | 0.22234 | 0.1445687822 | 433.7 | 0.158360357 | 281.3
4328.91 | 0.15873 | 6566.90885 | 0.14942 | 2790.05 | 0.17553 | 2978.72 | 0.16541 | 2039.54 | 0.21474 | 2090.28 | 0.22529 | 1000.53 | 0.27905 | 819.15 | 0.22238 | 0.1445980219 | 434.3 | 0.158652755 | 281.3
4329.58 | 0.15875 | 6568.49375 | 0.14944 | 2790.47 | 0.17556 | 2979.31 | 0.16544 | 2039.87 | 0.21478 | 2090.61 | 0.22534 | 1000.63 | 0.2791 | 819.22 | 0.22242 | 0.1446272617 | 434.8 | 0.158652755 | 281.3
4330.18 | 0.15878 | 6569.37812 | 0.14946 | 2791.37 | 0.17559 | 2980.19 | 0.16547 | 2040.06 | 0.21482 | 2091.2 | 0.22539 | 1000.76 | 0.27914 | 819.32 | 0.22245 | 0.1446565015 | 435.4 | 0.158652755 | 281.3
4331.2 | 0.1588 | 6571.01302 | 0.14949 | 2791.67 | 0.17562 | 2980.89 | 0.1655 | 2040.37 | 0.21486 | 2091.51 | 0.22544 | 1000.83 | 0.27919 | 819.39 | 0.22249 | 0.1446857412 | 435.9 | 0.158652755 | 281.3
4331.85 | 0.15883 | 6572.38125 | 0.14951 | 2792.08 | 0.17565 | 2981.26 | 0.16553 | 2040.73 | 0.2149 | 2091.91 | 0.22549 | 1000.96 | 0.27923 | 819.52 | 0.22253 | 0.144714981 | 436.4 | 0.158652755 | 281.2
4332.66 | 0.15886 | 6574.56719 | 0.14953 | 2792.85 | 0.17568 | 2981.73 | 0.16556 | 2040.99 | 0.21494 | 2092.48 | 0.22554 | 1001.01 | 0.27928 | 819.62 | 0.22257 | 0.1447442207 | 436.8 | 0.158652755 | 281.2
4333.68 | 0.15888 | 6575.56823 | 0.14956 | 2793.1 | 0.17571 | 2982.31 | 0.16559 | 2041.36 | 0.21497 | 2092.78 | 0.22559 | 1001.25 | 0.27933 | 819.72 | 0.2226 | 0.1448027003 | 437.3 | 0.158652755 | 281.2
4335.05 | 0.15891 | 6576.58594 | 0.14958 | 2793.55 | 0.17574 | 2982.83 | 0.16562 | 2041.63 | 0.21501 | 2093.07 | 0.22564 | 1001.36 | 0.27937 | 819.8 | 0.22264 | 0.14483194 | 437.6 | 0.158652755 | 281.2
4336.03 | 0.15894 | 6577.8375 | 0.1496 | 2793.87 | 0.17577 | 2983.34 | 0.16565 | 2041.88 | 0.21505 | 2093.35 | 0.22569 | 1001.53 | 0.27942 | 819.9 | 0.22267 | 0.1448611798 | 438 | 0.158652755 | 281.2
4337.03 | 0.15896 | 6579.00521 | 0.14963 | 2794.29 | 0.1758 | 2984.05 | 0.16568 | 2042.14 | 0.21509 | 2093.73 | 0.22574 | 1001.6 | 0.27946 | 820.02 | 0.22271 | 0.1448904196 | 438.1 | 0.158945153 | 281.2
4337.59 | 0.15899 | 6580.55729 | 0.14965 | 2795.09 | 0.17584 | 2984.51 | 0.1657 | 2042.41 | 0.21512 | 2094.1 | 0.22579 | 1001.75 | 0.27951 | 820.19 | 0.22275 | 0.1449196593 | 438 | 0.158945153 | 281.2
4338.3 | 0.15902 | 6581.47448 | 0.14967 | 2795.77 | 0.17587 | 2985.63 | 0.16573 | 2042.68 | 0.21516 | 2094.33 | 0.22584 | 1001.81 | 0.27955 | 820.3 | 0.22279 | 0.1449488991 | 438.2 | 0.158945153 | 281.2
4339.37 | 0.15904 | 6582.92656 | 0.1497 | 2796.07 | 0.1759 | 2986 | 0.16576 | 2043.08 | 0.2152 | 2094.85 | 0.22589 | 1001.95 | 0.2796 | 820.42 | 0.22282 | 0.1449781389 | 438.5 | 0.158945153 | 281.2
4339.87 | 0.15907 | 6583.86042 | 0.14972 | 2796.74 | 0.17593 | 2986.5 | 0.16579 | 2043.49 | 0.21523 | 2095.32 | 0.22594 | 1002.01 | 0.27965 | 820.54 | 0.22286 | 0.1450073786 | 438.8 | 0.158945153 | 281.2
4340.5 | 0.1591 | 6585.82969 | 0.14974 | 2797.44 | 0.17596 | 2986.91 | 0.16582 | 2043.9 | 0.21527 | 2095.65 | 0.22599 | 1002.03 | 0.27969 | 820.74 | 0.22289 | 0.1450366184 | 439.2 | 0.158945153 | 281.2
4341.19 | 0.15912 | 6586.58021 | 0.14977 | 2797.72 | 0.17599 | 2987.62 | 0.16584 | 2044.2 | 0.21531 | 2096.05 | 0.22603 | 1002.05 | 0.27974 | 820.8 | 0.22293 | 0.1450658582 | 439.4 | 0.158945153 | 281.2
4342.02 | 0.15915 | 6587.43125 | 0.14979 | 2798.16 | 0.17602 | 2988.07 | 0.16587 | 2044.46 | 0.21535 | 2096.57 | 0.22608 | 1002.1 | 0.27979 | 820.87 | 0.22297 | 0.1450950979 | 439.8 | 0.158945153 | 281.2
4342.99 | 0.15918 | 6588.98333 | 0.14981 | 2798.71 | 0.17605 | 2988.6 | 0.1659 | 2045.03 | 0.21539 | 2096.97 | 0.22613 | 1002.23 | 0.27984 | 820.94 | 0.223 | 0.1451535775 | 440 | 0.158945153 | 281.2
4343.52 | 0.1592 | 6590.33437 | 0.14984 | 2799.76 | 0.17609 | 2989.2 | 0.16593 | 2045.25 | 0.21542 | 2097.29 | 0.22618 | 1002.4 | 0.27989 | 821.07 | 0.22304 | 0.1451828172 | 440.4 | 0.15923755 | 281.2
4344.24 | 0.15923 | 6591.4526 | 0.14986 | 2800.54 | 0.17612 | 2989.83 | 0.16596 | 2045.51 | 0.21546 | 2097.6 | 0.22623 | 1002.43 | 0.27993 | 821.2 | 0.22308 | 0.145212057 | 440.8 | 0.15923755 | 281.2
4344.73 | 0.15926 | 6593.95521 | 0.14989 | 2801.09 | 0.17615 | 2990.59 | 0.16598 | 2045.91 | 0.2155 | 2097.95 | 0.22627 | 1002.58 | 0.27998 | 821.3 | 0.22311 | 0.1452412968 | 441 | 0.15923755 | 281.2
4345.66 | 0.15928 | 6595.00625 | 0.14991 | 2801.53 | 0.17618 | 2990.89 | 0.16601 | 2046.35 | 0.21554 | 2098.2 | 0.22632 | 1002.71 | 0.28003 | 821.44 | 0.22315 | 0.1452705365 | 441.4 | 0.15923755 | 281.2
4346.49 | 0.15931 | 6595.95729 | 0.14993 | 2802.09 | 0.17621 | 2991.22 | 0.16604 | 2046.68 | 0.21558 | 2098.6 | 0.22637 | 1002.96 | 0.28008 | 821.62 | 0.22319 | 0.1452997763 | 441.7 | 0.15923755 | 281.1
4347.1 | 0.15934 | 6596.925 | 0.14996 | 2802.66 | 0.17624 | 2992.05 | 0.16607 | 2046.95 | 0.21562 | 2098.87 | 0.22641 | 1003.1 | 0.28013 | 821.72 | 0.22323 | 0.1453290161 | 442 | 0.15923755 | 281.1
4348.16 | 0.15936 | 6598.0599 | 0.14998 | 2803.68 | 0.17628 | 2992.59 | 0.1661 | 2047.33 | 0.21566 | 2099.17 | 0.22646 | 1003.2 | 0.28018 | 821.82 | 0.22326 | 0.1453582558 | 442.2 | 0.15923755 | 281.1
4349.3 | 0.15939 | 6598.82708 | 0.15 | 2804.05 | 0.17631 | 2993.15 | 0.16612 | 2047.53 | 0.2157 | 2099.74 | 0.22651 | 1003.27 | 0.28023 | 821.95 | 0.2233 | 0.1454167354 | 442.4 | 0.15923755 | 281.2
4349.8 | 0.15942 | 6601.16302 | 0.15003 | 2804.58 | 0.17634 | 2993.59 | 0.16615 | 2047.65 | 0.21573 | 2100.07 | 0.22655 | 1003.33 | 0.28028 | 822.02 | 0.22334 | 0.1454459751 | 442.7 | 0.15923755 | 281.2
4350.78 | 0.15944 | 6602.63125 | 0.15005 | 2804.98 | 0.17637 | 2994.26 | 0.16618 | 2048.05 | 0.21577 | 2100.39 | 0.2266 | 1003.47 | 0.28033 | 822.15 | 0.22338 | 0.1454752149 | 442.9 | 0.159529948 | 281.2
4351.72 | 0.15947 | 6603.86615 | 0.15008 | 2805.35 | 0.1764 | 2994.69 | 0.16621 | 2048.58 | 0.21581 | 2100.44 | 0.22664 | 1003.72 | 0.28038 | 822.19 | 0.22341 | 0.1455044547 | 443.1 | 0.159529948 | 281.1
4352.68 | 0.1595 | 6604.95104 | 0.1501 | 2805.78 | 0.17643 | 2995.24 | 0.16624 | 2048.85 | 0.21586 | 2100.71 | 0.22669 | 1003.8 | 0.28043 | 822.34 | 0.22345 | 0.1455336944 | 443.2 | 0.159529948 | 281.1
4353.42 | 0.15952 | 6605.88542 | 0.15013 | 2806.18 | 0.17646 | 2996.04 | 0.16627 | 2049.25 | 0.2159 | 2101.21 | 0.22673 | 1003.88 | 0.28048 | 822.44 | 0.22349 | 0.1455629342 | 443.4 | 0.159529948 | 281.2
4354.49 | 0.15955 | 6607.27031 | 0.15015 | 2806.98 | 0.17649 | 2996.76 | 0.16629 | 2049.72 | 0.21594 | 2101.46 | 0.22677 | 1003.95 | 0.28053 | 822.56 | 0.22353 | 0.145592174 | 443.5 | 0.159529948 | 281.2
4355.6 | 0.15958 | 6607.97083 | 0.15018 | 2807.38 | 0.17652 | 2997.34 | 0.16632 | 2050.17 | 0.21598 | 2101.66 | 0.22682 | 1004.02 | 0.28058 | 822.64 | 0.22357 | 0.1456214137 | 443.7 | 0.159529948 | 281.1
4356.5 | 0.1596 | 6608.70469 | 0.1502 | 2807.93 | 0.17655 | 2997.69 | 0.16635 | 2050.44 | 0.21602 | 2101.93 | 0.22686 | 1004.12 | 0.28063 | 822.72 | 0.22361 | 0.1456506535 | 443.8 | 0.159529948 | 281.2
4358.46 | 0.15963 | 6609.68958 | 0.15023 | 2808.43 | 0.17658 | 2998.28 | 0.16638 | 2050.77 | 0.21606 | 2102.26 | 0.22691 | 1004.25 | 0.28068 | 822.79 | 0.22365 | 0.1456798933 | 444 | 0.159529948 | 281.2
4359.01 | 0.15965 | 6611.14115 | 0.15025 | 2808.77 | 0.17661 | 2998.69 | 0.16641 | 2051.17 | 0.2161 | 2102.53 | 0.22695 | 1004.38 | 0.28073 | 822.92 | 0.22369 | 0.1457383728 | 444.1 | 0.159529948 | 281.1
4359.56 | 0.15968 | 6612.22552 | 0.15028 | 2809.07 | 0.17664 | 2999.06 | 0.16643 | 2051.29 | 0.21615 | 2102.96 | 0.227 | 1004.48 | 0.28079 | 823.01 | 0.22373 | 0.1457676126 | 444.3 | 0.159822346 | 281.1
4360.66 | 0.15971 | 6614.67812 | 0.1503 | 2809.89 | 0.17667 | 2999.56 | 0.16646 | 2051.42 | 0.21619 | 2103.21 | 0.22704 | 1004.58 | 0.28084 | 823.11 | 0.22377 | 0.1457968523 | 444.5 | 0.159822346 | 281.1
4361.81 | 0.15973 | 6616.44688 | 0.15033 | 2810.4 | 0.1767 | 3000.31 | 0.16649 | 2051.69 | 0.21623 | 2103.63 | 0.22709 | 1004.72 | 0.28089 | 823.24 | 0.22381 | 0.1458260921 | 444.7 | 0.159822346 | 281.1
4362.33 | 0.15976 | 6617.63125 | 0.15035 | 2811.07 | 0.17673 | 3000.85 | 0.16652 | 2052.15 | 0.21627 | 2103.89 | 0.22714 | 1004.88 | 0.28095 | 823.34 | 0.22385 | 0.1458553319 | 444.8 | 0.159822346 | 281.1
4362.74 | 0.15979 | 6619.25 | 0.15038 | 2811.59 | 0.17676 | 3001.35 | 0.16654 | 2052.62 | 0.21632 | 2104.33 | 0.22718 | 1005.02 | 0.281 | 823.46 | 0.22389 | 0.1458845716 | 445 | 0.159822346 | 281.1
4363.98 | 0.15981 | 6621.83594 | 0.1504 | 2811.95 | 0.17678 | 3001.95 | 0.16657 | 2052.95 | 0.21636 | 2104.89 | 0.22723 | 1005.15 | 0.28105 | 823.52 | 0.22394 | 0.1459138114 | 445.1 | 0.159822346 | 281.1
4364.55 | 0.15984 | 6623.47135 | 0.15043 | 2812.55 | 0.17681 | 3002.6 | 0.1666 | 2053.29 | 0.2164 | 2105.26 | 0.22728 | 1005.22 | 0.2811 | 823.61 | 0.22398 | 0.1459430512 | 445.2 | 0.159822346 | 281.1
4365.28 | 0.15987 | 6624.58906 | 0.15045 | 2813.14 | 0.17684 | 3003 | 0.16662 | 2053.89 | 0.21644 | 2105.76 | 0.22732 | 1005.32 | 0.28116 | 823.81 | 0.22402 | 0.1460015307 | 445.2 | 0.159822346 | 281.1
4366.37 | 0.15989 | 6625.47344 | 0.15048 | 2813.46 | 0.17687 | 3003.83 | 0.16665 | 2053.92 | 0.21649 | 2106.03 | 0.22737 | 1005.42 | 0.28121 | 823.92 | 0.22406 | 0.1460307705 | 445.4 | 0.159822346 | 281.1
4366.88 | 0.15992 | 6627.44271 | 0.1505 | 2814.04 | 0.1769 | 3004.18 | 0.16668 | 2054.36 | 0.21653 | 2106.4 | 0.22742 | 1005.67 | 0.28126 | 823.99 | 0.2241 | 0.1460600102 | 445.4 | 0.160114743 | 281.1
4367.68 | 0.15994 | 6628.32656 | 0.15053 | 2814.47 | 0.17693 | 3004.48 | 0.1667 | 2054.96 | 0.21657 | 2106.86 | 0.22747 | 1005.82 | 0.28131 | 824.17 | 0.22414 | 0.14608925 | 445.5 | 0.160114743 | 281.1
4368.43 | 0.15997 | 6629.64479 | 0.15056 | 2814.96 | 0.17696 | 3004.88 | 0.16673 | 2055.34 | 0.21661 | 2107.33 | 0.22751 | 1005.88 | 0.28137 | 824.34 | 0.22418 | 0.1461184898 | 445.7 | 0.160114743 | 281.1
4369.32 | 0.15999 | 6631.36354 | 0.15058 | 2815.84 | 0.17698 | 3005.33 | 0.16675 | 2055.61 | 0.21666 | 2107.6 | 0.22756 | 1005.98 | 0.28142 | 824.56 | 0.22422 | 0.1461477295 | 445.9 | 0.160114743 | 281.1
4369.85 | 0.16002 | 6632.79844 | 0.15061 | 2816.31 | 0.17701 | 3006.07 | 0.16678 | 2055.87 | 0.2167 | 2108 | 0.22761 | 1006.05 | 0.28147 | 824.62 | 0.22426 | 0.1461769693 | 445.9 | 0.160114743 | 281.1
4370.3 | 0.16004 | 6633.81615 | 0.15063 | 2816.68 | 0.17704 | 3006.47 | 0.1668 | 2056.14 | 0.21674 | 2108.18 | 0.22766 | 1006.25 | 0.28152 | 824.79 | 0.2243 | 0.1462062091 | 446 | 0.160114743 | 281.1
4370.97 | 0.16007 | 6635.8849 | 0.15066 | 2817.21 | 0.17707 | 3007.47 | 0.16683 | 2056.51 | 0.21678 | 2108.45 | 0.22771 | 1006.32 | 0.28157 | 824.86 | 0.22434 | 0.1462354488 | 446.2 | 0.160114743 | 281.1
4371.74 | 0.1601 | 6637.40365 | 0.15069 | 2817.79 | 0.1771 | 3008.07 | 0.16685 | 2056.71 | 0.21682 | 2108.78 | 0.22776 | 1006.47 | 0.28162 | 824.94 | 0.22438 | 0.1462646886 | 446.2 | 0.160114743 | 281.1
4372.34 | 0.16012 | 6638.30417 | 0.15071 | 2818.16 | 0.17712 | 3008.62 | 0.16688 | 2057.06 | 0.21686 | 2108.98 | 0.22781 | 1006.6 | 0.28168 | 825.06 | 0.22442 | 0.1463231681 | 446.3 | 0.160114743 | 281
4372.84 | 0.16014 | 6639.92292 | 0.15074 | 2818.64 | 0.17715 | 3008.89 | 0.1669 | 2057.19 | 0.2169 | 2109.32 | 0.22786 | 1006.85 | 0.28173 | 825.12 | 0.22447 | 0.1463524079 | 446.3 | 0.160407141 | 281
4373.36 | 0.16017 | 6642.04219 | 0.15076 | 2818.96 | 0.17718 | 3009.39 | 0.16693 | 2057.46 | 0.21694 | 2109.57 | 0.22792 | 1006.95 | 0.28178 | 825.22 | 0.22451 | 0.1463816476 | 446.4 | 0.160407141 | 281.3
4375.09 | 0.16019 | 6644.3776 | 0.15079 | 2819.31 | 0.17721 | 3010.12 | 0.16695 | 2057.71 | 0.21698 | 2109.9 | 0.22797 | 1007.09 | 0.28183 | 825.29 | 0.22455 | 0.1464108874 | 446.4 | 0.160407141 | 281.3
4375.64 | 0.16022 | 6645.49583 | 0.15082 | 2819.8 | 0.17724 | 3010.74 | 0.16698 | 2057.98 | 0.21702 | 2110.33 | 0.22802 | 1007.15 | 0.28188 | 825.47 | 0.22459 | 0.1464401272 | 446.4 | 0.160407141 | 281.3
4376.31 | 0.16024 | 6646.21302 | 0.15084 | 2820.63 | 0.17727 | 3011.17 | 0.167 | 2058.24 | 0.21706 | 2110.58 | 0.22807 | 1007.24 | 0.28193 | 825.64 | 0.22463 | 0.1464693669 | 446.5 | 0.160407141 | 281.3
4376.84 | 0.16026 | 6647.79844 | 0.15087 | 2821.33 | 0.1773 | 3011.64 | 0.16703 | 2058.44 | 0.2171 | 2111.17 | 0.22812 | 1007.39 | 0.28199 | 825.78 | 0.22467 | 0.1464986067 | 446.6 | 0.160407141 | 281.3
4377.38 | 0.16029 | 6649.31667 | 0.15089 | 2821.7 | 0.17733 | 3012.24 | 0.16706 | 2058.71 | 0.21713 | 2111.95 | 0.22817 | 1007.45 | 0.28204 | 825.99 | 0.22471 | 0.1465570862 | 446.7 | 0.160407141 | 281.3
4378.36 | 0.16031 | 6650.55156 | 0.15091 | 2822.1 | 0.17736 | 3012.69 | 0.16708 | 2059.04 | 0.21717 | 2112.62 | 0.22823 | 1007.57 | 0.28209 | 826.13 | 0.22475 | 0.146586326 | 446.9 | 0.160407141 | 281.2
4378.9 | 0.16033 | 6651.53594 | 0.15094 | 2822.42 | 0.17739 | 3013.09 | 0.16711 | 2059.49 | 0.21721 | 2112.82 | 0.22828 | 1007.64 | 0.28214 | 826.23 | 0.2248 | 0.1466155658 | 447 | 0.160699539 | 281.2
4379.81 | 0.16035 | 6652.92083 | 0.15096 | 2823.05 | 0.17742 | 3013.66 | 0.16713 | 2059.74 | 0.21724 | 2113.22 | 0.22834 | 1007.8 | 0.28219 | 826.28 | 0.22484 | 0.1466448055 | 447.1 | 0.160699539 | 281.2
4380.6 | 0.16037 | 6655.03958 | 0.15099 | 2823.6 | 0.17745 | 3013.96 | 0.16716 | 2060.13 | 0.21728 | 2113.55 | 0.22839 | 1007.9 | 0.28224 | 826.41 | 0.22488 | 0.1466740453 | 447.2 | 0.160699539 | 281.2
4381.18 | 0.1604 | 6656.39115 | 0.15101 | 2824.17 | 0.17748 | 3014.23 | 0.16718 | 2060.4 | 0.21732 | 2113.82 | 0.22844 | 1007.97 | 0.28229 | 826.58 | 0.22492 | 0.1467032851 | 447.2 | 0.160699539 | 281.2
4382.62 | 0.16042 | 6658.09323 | 0.15104 | 2824.43 | 0.17751 | 3014.58 | 0.16721 | 2060.66 | 0.21735 | 2114.04 | 0.2285 | 1008.04 | 0.28234 | 826.68 | 0.22496 | 0.1467325248 | 447.3 | 0.160699539 | 281.2
4383.13 | 0.16044 | 6658.79375 | 0.15106 | 2825.1 | 0.17754 | 3014.99 | 0.16723 | 2061.06 | 0.21739 | 2114.3 | 0.22855 | 1008.12 | 0.28239 | 826.74 | 0.225 | 0.1467617646 | 447.3 | 0.160699539 | 281.1
4383.67 | 0.16046 | 6659.52813 | 0.15108 | 2826.12 | 0.17757 | 3015.56 | 0.16726 | 2061.33 | 0.21742 | 2115.14 | 0.2286 | 1008.24 | 0.28244 | 826.88 | 0.22504 | 0.1467910044 | 447.3 | 0.160699539 | 281.1
4384.38 | 0.16049 | 6660.6125 | 0.15111 | 2826.52 | 0.1776 | 3015.96 | 0.16728 | 2061.6 | 0.21745 | 2115.61 | 0.22865 | 1008.37 | 0.28249 | 826.99 | 0.22508 | 0.1468202441 | 447.3 | 0.160699539 | 281.1
4385.49 | 0.16051 | 6661.29635 | 0.15113 | 2827.12 | 0.17763 | 3016.38 | 0.16731 | 2061.86 | 0.21749 | 2115.94 | 0.22871 | 1008.45 | 0.28254 | 827.13 | 0.22512 | 0.1468494839 | 447.2 | 0.160699539 | 281.1
4386 | 0.16053 | 6662.0474 | 0.15115 | 2827.52 | 0.17766 | 3017.21 | 0.16733 | 2062.46 | 0.21752 | 2116.39 | 0.22876 | 1008.59 | 0.28259 | 827.26 | 0.22516 | 0.1469079634 | 447 | 0.160991936 | 281.1
4386.74 | 0.16055 | 6663.09896 | 0.15117 | 2828.02 | 0.17769 | 3017.91 | 0.16736 | 2062.73 | 0.21756 | 2116.79 | 0.22881 | 1008.79 | 0.28265 | 827.38 | 0.2252 | 0.1469372032 | 447 | 0.160991936 | 281.1
4387.54 | 0.16058 | 6663.91615 | 0.15119 | 2828.76 | 0.17772 | 3018.43 | 0.16739 | 2063 | 0.21759 | 2117.17 | 0.22886 | 1008.82 | 0.2827 | 827.44 | 0.22524 | 0.146966443 | 447 | 0.160991936 | 281.1
4388.07 | 0.1606 | 6665.08437 | 0.15122 | 2829.46 | 0.17775 | 3018.93 | 0.16741 | 2063.27 | 0.21762 | 2117.61 | 0.22891 | 1008.92 | 0.28275 | 827.49 | 0.22528 | 0.1469956827 | 447.1 | 0.160991936 | 281.1
4389.12 | 0.16062 | 6666.13542 | 0.15124 | 2829.92 | 0.17778 | 3019.42 | 0.16744 | 2063.52 | 0.21766 | 2117.96 | 0.22896 | 1008.99 | 0.2828 | 827.59 | 0.22532 | 0.1470249225 | 447.3 | 0.160991936 | 281
4389.71 | 0.16064 | 6667.28646 | 0.15126 | 2830.26 | 0.17781 | 3020.02 | 0.16746 | 2063.7 | 0.21769 | 2118.24 | 0.22901 | 1009.17 | 0.28286 | 827.69 | 0.22536 | 0.1470541623 | 447.5 | 0.160991936 | 281
4390.67 | 0.16067 | 6669.38906 | 0.15128 | 2830.77 | 0.17784 | 3020.73 | 0.16749 | 2064.1 | 0.21773 | 2118.49 | 0.22906 | 1009.3 | 0.28291 | 827.76 | 0.2254 | 0.147083402 | 447.6 | 0.160991936 | 281
4391.34 | 0.16069 | 6670.89062 | 0.1513 | 2831.14 | 0.17787 | 3021.12 | 0.16751 | 2064.43 | 0.21776 | 2118.78 | 0.22911 | 1009.4 | 0.28296 | 827.91 | 0.22544 | 0.1471418816 | 447.9 | 0.160991936 | 281
4391.86 | 0.16071 | 6671.90833 | 0.15132 | 2831.59 | 0.17789 | 3021.75 | 0.16754 | 2064.7 | 0.21779 | 2119.11 | 0.22916 | 1009.47 | 0.28301 | 828.01 | 0.22548 | 0.1471711213 | 448 | 0.160991936 | 281
4392.64 | 0.16073 | 6673.71042 | 0.15134 | 2832.28 | 0.17792 | 3022.25 | 0.16757 | 2065.03 | 0.21783 | 2119.46 | 0.22921 | 1009.62 | 0.28306 | 828.18 | 0.22552 | 0.1472003611 | 447.9 | 0.161284334 | 281
4393.18 | 0.16076 | 6675.14531 | 0.15137 | 2833.31 | 0.17795 | 3022.52 | 0.16759 | 2065.3 | 0.21786 | 2119.89 | 0.22925 | 1009.74 | 0.28311 | 828.34 | 0.22556 | 0.1472296009 | 447.1 | 0.161284334 | 281
4393.69 | 0.16078 | 6676.06302 | 0.15139 | 2833.83 | 0.17798 | 3023.07 | 0.16762 | 2065.57 | 0.21789 | 2120.26 | 0.2293 | 1009.86 | 0.28316 | 828.46 | 0.2256 | 0.1472588406 | 446.8 | 0.161284334 | 281
4394.49 | 0.1608 | 6677.51458 | 0.15141 | 2834.41 | 0.17801 | 3023.59 | 0.16765 | 2065.83 | 0.21792 | 2120.46 | 0.22935 | 1009.94 | 0.28321 | 828.54 | 0.22564 | 0.1472880804 | 446.9 | 0.161284334 | 280.9
4395.3 | 0.16083 | 6678.94948 | 0.15143 | 2834.95 | 0.17804 | 3024.17 | 0.16768 | 2066.1 | 0.21796 | 2120.96 | 0.2294 | 1010.07 | 0.28326 | 828.61 | 0.22568 | 0.1473173202 | 447.2 | 0.161284334 | 280.9
4395.8 | 0.16085 | 6680.96823 | 0.15145 | 2835.31 | 0.17807 | 3024.65 | 0.1677 | 2066.37 | 0.21799 | 2121.21 | 0.22944 | 1010.31 | 0.28332 | 828.75 | 0.22572 | 0.1473465599 | 447.6 | 0.161284334 | 280.9
4396.31 | 0.16088 | 6682.00312 | 0.15147 | 2835.9 | 0.1781 | 3025.79 | 0.16773 | 2066.64 | 0.21802 | 2121.68 | 0.22949 | 1010.36 | 0.28337 | 828.85 | 0.22576 | 0.1473757997 | 447.9 | 0.161284334 | 280.9
4396.83 | 0.1609 | 6682.92031 | 0.15149 | 2836.15 | 0.17813 | 3026.16 | 0.16776 | 2067.12 | 0.21806 | 2121.95 | 0.22954 | 1010.52 | 0.28342 | 828.88 | 0.2258 | 0.1474050395 | 448.3 | 0.161284334 | 280.9
4397.35 | 0.16093 | 6684.05521 | 0.15152 | 2836.68 | 0.17816 | 3026.86 | 0.16779 | 2067.3 | 0.21809 | 2122.35 | 0.22959 | 1010.69 | 0.28347 | 829.03 | 0.22584 | 0.1474342792 | 448.5 | 0.161284334 | 280.9
4397.85 | 0.16095 | 6684.90625 | 0.15154 | 2837.36 | 0.17818 | 3027.94 | 0.16782 | 2067.52 | 0.21813 | 2122.75 | 0.22964 | 1010.76 | 0.28352 | 829.16 | 0.22587 | 0.1474927588 | 448.6 | 0.161576732 | 280.9
4399 | 0.16097 | 6686.40781 | 0.15156 | 2837.85 | 0.17821 | 3028.41 | 0.16785 | 2067.77 | 0.21817 | 2123.13 | 0.22969 | 1010.84 | 0.28358 | 829.25 | 0.22591 | 0.1475219985 | 448.5 | 0.161576732 | 280.9
4399.93 | 0.161 | 6687.49219 | 0.15159 | 2838.33 | 0.17824 | 3029.01 | 0.16788 | 2068.04 | 0.2182 | 2123.38 | 0.22973 | 1010.96 | 0.28363 | 829.45 | 0.22595 | 0.1475512383 | 447.7 | 0.161576732 | 280.9
4400.42 | 0.16102 | 6688.1599 | 0.15161 | 2838.82 | 0.17827 | 3029.66 | 0.16791 | 2068.3 | 0.21824 | 2123.81 | 0.22978 | 1011.06 | 0.28368 | 829.56 | 0.22599 | 0.1475804781 | 447.4 | 0.161576732 | 280.9
4401.22 | 0.16105 | 6688.82708 | 0.15163 | 2839.08 | 0.1783 | 3030.16 | 0.16794 | 2068.7 | 0.21828 | 2124.08 | 0.22983 | 1011.26 | 0.28374 | 829.7 | 0.22603 | 0.1476097178 | 447.4 | 0.161576732 | 280.9
4401.75 | 0.16107 | 6689.87812 | 0.15166 | 2839.6 | 0.17833 | 3030.48 | 0.16798 | 2069.04 | 0.21832 | 2124.42 | 0.22988 | 1011.37 | 0.28379 | 829.83 | 0.22607 | 0.1476389576 | 447.7 | 0.161576732 | 280.9
4402.49 | 0.1611 | 6691.58021 | 0.15168 | 2840.27 | 0.17836 | 3031.48 | 0.16801 | 2069.09 | 0.21836 | 2124.75 | 0.22993 | 1011.44 | 0.28385 | 829.91 | 0.22611 | 0.1476681974 | 448 | 0.161576732 | 280.9
4403.82 | 0.16113 | 6692.2974 | 0.1517 | 2840.65 | 0.17839 | 3031.96 | 0.16804 | 2069.36 | 0.2184 | 2125.15 | 0.22998 | 1011.57 | 0.2839 | 830 | 0.22615 | 0.1477266769 | 448.2 | 0.161576732 | 280.8
4404.56 | 0.16115 | 6694.26667 | 0.15173 | 2841.07 | 0.17842 | 3032.93 | 0.16807 | 2069.82 | 0.21845 | 2125.38 | 0.23002 | 1011.77 | 0.28396 | 830.08 | 0.22618 | 0.1477559167 | 448.5 | 0.161576732 | 280.8
4405.69 | 0.16118 | 6695.31771 | 0.15175 | 2841.49 | 0.17845 | 3033.36 | 0.1681 | 2070.21 | 0.21849 | 2125.63 | 0.23007 | 1011.82 | 0.28401 | 830.16 | 0.22622 | 0.1477851564 | 448.6 | 0.161869129 | 280.8
4406.54 | 0.16121 | 6696.76927 | 0.15178 | 2841.82 | 0.17848 | 3033.8 | 0.16813 | 2070.61 | 0.21853 | 2126.03 | 0.23012 | 1011.96 | 0.28407 | 830.3 | 0.22626 | 0.1478143962 | 448.7 | 0.161869129 | 280.8
4407.84 | 0.16123 | 6697.67031 | 0.1518 | 2842.17 | 0.17851 | 3034.35 | 0.16817 | 2071.01 | 0.21857 | 2126.35 | 0.23017 | 1012.04 | 0.28413 | 830.43 | 0.2263 | 0.147843636 | 448.5 | 0.161869129 | 280.8
4408.68 | 0.16126 | 6699.42187 | 0.15183 | 2842.6 | 0.17854 | 3034.75 | 0.1682 | 2071.34 | 0.21862 | 2126.62 | 0.23021 | 1012.11 | 0.28418 | 830.61 | 0.22634 | 0.1478728757 | 448.4 | 0.161869129 | 280.8
4409.84 | 0.16129 | 6700.28958 | 0.15186 | 2843.05 | 0.17857 | 3035.33 | 0.16823 | 2071.71 | 0.21866 | 2127.15 | 0.23026 | 1012.24 | 0.28424 | 830.73 | 0.22638 | 0.1479021155 | 448 | 0.161869129 | 280.8
4410.41 | 0.16132 | 6702.125 | 0.15188 | 2843.39 | 0.1786 | 3035.68 | 0.16826 | 2072.17 | 0.2187 | 2127.55 | 0.23031 | 1012.36 | 0.2843 | 830.88 | 0.22642 | 0.1479313553 | 447.9 | 0.161869129 | 280.8
4411.28 | 0.16134 | 6702.82604 | 0.15191 | 2844.1 | 0.17863 | 3036.6 | 0.1683 | 2072.58 | 0.21874 | 2127.89 | 0.23036 | 1012.46 | 0.28436 | 830.98 | 0.22646 | 0.147960595 | 448.1 | 0.161869129 | 280.8
4411.98 | 0.16137 | 6705.31198 | 0.15193 | 2844.87 | 0.17866 | 3037.13 | 0.16833 | 2073.04 | 0.21879 | 2128.15 | 0.2304 | 1012.54 | 0.28441 | 831.11 | 0.2265 | 0.1480190745 | 448.4 | 0.161869129 | 280.7
4412.83 | 0.1614 | 6706.89687 | 0.15196 | 2845.29 | 0.17869 | 3037.95 | 0.16836 | 2073.44 | 0.21883 | 2128.49 | 0.23045 | 1012.66 | 0.28447 | 831.18 | 0.22654 | 0.1480483143 | 448.7 | 0.161869129 | 280.7
4413.3 | 0.16143 | 6707.98125 | 0.15198 | 2845.91 | 0.17873 | 3038.79 | 0.1684 | 2073.69 | 0.21888 | 2128.65 | 0.2305 | 1012.76 | 0.28453 | 831.41 | 0.22659 | 0.1480775541 | 448.9 | 0.162161527 | 280.7
4414.97 | 0.16146 | 6709.55 | 0.15201 | 2846.39 | 0.17876 | 3039.87 | 0.16843 | 2074.21 | 0.21892 | 2128.9 | 0.23055 | 1012.88 | 0.28458 | 831.51 | 0.22663 | 0.1481067938 | 449.1 | 0.162161527 | 280.8
4415.5 | 0.16149 | 6710.86823 | 0.15204 | 2846.99 | 0.17879 | 3040.45 | 0.16846 | 2074.54 | 0.21896 | 2129.1 | 0.2306 | 1013.03 | 0.28464 | 831.6 | 0.22668 | 0.1481360336 | 449.1 | 0.162161527 | 280.7
4416.03 | 0.16152 | 6712.0526 | 0.15206 | 2847.96 | 0.17882 | 3041.12 | 0.1685 | 2075.01 | 0.21901 | 2129.67 | 0.23065 | 1013.19 | 0.28469 | 831.68 | 0.22672 | 0.1481652734 | 447.8 | 0.162161527 | 280.7
4416.55 | 0.16155 | 6713.62135 | 0.15209 | 2848.68 | 0.17885 | 3041.92 | 0.16853 | 2075.21 | 0.21906 | 2130.25 | 0.2307 | 1013.29 | 0.28474 | 831.78 | 0.22676 | 0.1481945131 | 447.3 | 0.162161527 | 280.7
4417.62 | 0.16158 | 6714.60573 | 0.15211 | 2849.11 | 0.17888 | 3042.41 | 0.16857 | 2075.68 | 0.2191 | 2130.72 | 0.23075 | 1013.44 | 0.2848 | 831.85 | 0.22681 | 0.1482529927 | 447.5 | 0.162161527 | 280.7
4418.14 | 0.16161 | 6715.67344 | 0.15214 | 2849.73 | 0.17892 | 3043.04 | 0.1686 | 2076.01 | 0.21915 | 2131.09 | 0.2308 | 1013.59 | 0.28485 | 831.98 | 0.22685 | 0.1482822324 | 447.8 | 0.162161527 | 280.7
4418.9 | 0.16164 | 6717.82604 | 0.15216 | 2850.33 | 0.17895 | 3043.81 | 0.16864 | 2076.28 | 0.2192 | 2131.62 | 0.23085 | 1013.68 | 0.2849 | 832.08 | 0.2269 | 0.1483114722 | 448.1 | 0.162161527 | 280.7
4419.74 | 0.16167 | 6719.96146 | 0.15219 | 2850.73 | 0.17898 | 3044.32 | 0.16867 | 2076.65 | 0.21924 | 2131.82 | 0.2309 | 1013.73 | 0.28495 | 832.12 | 0.22694 | 0.148340712 | 448.5 | 0.162161527 | 280.7
4420.27 | 0.1617 | 6721.12917 | 0.15221 | 2851.18 | 0.17901 | 3044.68 | 0.16871 | 2077.28 | 0.21929 | 2132.27 | 0.23095 | 1013.84 | 0.28501 | 832.25 | 0.22699 | 0.1483699517 | 448.9 | 0.162453925 | 280.7
4420.96 | 0.16174 | 6722.78125 | 0.15224 | 2852.11 | 0.17905 | 3044.96 | 0.16874 | 2077.85 | 0.21934 | 2132.52 | 0.231 | 1013.96 | 0.28506 | 832.4 | 0.22703 | 0.1483991915 | 449.3 | 0.162453925 | 280.7
4421.89 | 0.16177 | 6724.35 | 0.15226 | 2852.51 | 0.17908 | 3045.66 | 0.16878 | 2078.08 | 0.21939 | 2133.01 | 0.23105 | 1014.04 | 0.28511 | 832.63 | 0.22708 | 0.1484284313 | 449.5 | 0.162453925 | 280.7
4422.68 | 0.1618 | 6726.60208 | 0.15228 | 2853.23 | 0.17911 | 3046.81 | 0.16881 | 2078.11 | 0.21943 | 2133.34 | 0.2311 | 1014.11 | 0.28516 | 832.75 | 0.22712 | 0.148457671 | 431.5 | 0.162453925 | 280.7
4423.21 | 0.16183 | 6727.50312 | 0.15231 | 2853.96 | 0.17914 | 3048.11 | 0.16884 | 2078.41 | 0.21948 | 2133.93 | 0.23115 | 1014.31 | 0.28521 | 832.85 | 0.22717 | 0.1484869108 | 432.3 | 0.162453925 | 280.7
4424.43 | 0.16185 | 6728.50417 | 0.15233 | 2854.47 | 0.17918 | 3048.78 | 0.16888 | 2078.85 | 0.21953 | 2134.19 | 0.2312 | 1014.49 | 0.28527 | 832.92 | 0.22721 | 0.1485161506 | 432.6 | 0.162453925 | 280.7
4425.5 | 0.16188 | 6729.7724 | 0.15236 | 2855.12 | 0.17921 | 3049.68 | 0.16891 | 2079.57 | 0.21958 | 2134.74 | 0.23125 | 1014.63 | 0.28532 | 833.02 | 0.22726 | 0.1485453903 | 433.2 | 0.162453925 | 280.7
4426.23 | 0.16191 | 6731.12396 | 0.15238 | 2855.88 | 0.17924 | 3049.95 | 0.16895 | 2079.9 | 0.21963 | 2135.01 | 0.2313 | 1014.81 | 0.28537 | 833.15 | 0.2273 | 0.1486038699 | 433.9 | 0.162453925 | 280.7
4427.03 | 0.16194 | 6731.94167 | 0.1524 | 2856.15 | 0.17927 | 3050.48 | 0.16898 | 2080.3 | 0.21967 | 2135.51 | 0.23135 | 1014.94 | 0.28542 | 833.25 | 0.22734 | 0.1486331096 | 434.3 | 0.162453925 | 280.7
4427.63 | 0.16197 | 6733.97708 | 0.15243 | 2856.68 | 0.17931 | 3051.08 | 0.16902 | 2080.55 | 0.21972 | 2135.86 | 0.2314 | 1015.06 | 0.28547 | 833.4 | 0.22739 | 0.1486623494 | 434.9 | 0.162746322 | 280.7
4428.7 | 0.162 | 6735.04479 | 0.15245 | 2857.08 | 0.17934 | 3051.88 | 0.16905 | 2080.82 | 0.21977 | 2136.13 | 0.23145 | 1015.26 | 0.28552 | 833.55 | 0.22743 | 0.1486915892 | 435.4 | 0.162746322 | 280.7
4429.22 | 0.16203 | 6736.21302 | 0.15247 | 2857.62 | 0.17937 | 3052.42 | 0.16909 | 2081.2 | 0.21982 | 2136.43 | 0.2315 | 1015.38 | 0.28557 | 833.67 | 0.22748 | 0.1487208289 | 436 | 0.162746322 | 280.6
4430.25 | 0.16205 | 6737.18073 | 0.1525 | 2858.05 | 0.1794 | 3052.93 | 0.16912 | 2081.62 | 0.21986 | 2136.69 | 0.23155 | 1015.44 | 0.28562 | 833.85 | 0.22753 | 0.1487500687 | 436.6 | 0.162746322 | 280.6
4430.95 | 0.16208 | 6738.63229 | 0.15252 | 2858.79 | 0.17944 | 3053.28 | 0.16915 | 2081.99 | 0.21991 | 2136.9 | 0.2316 | 1015.53 | 0.28567 | 833.93 | 0.22757 | 0.1487793085 | 437.1 | 0.162746322 | 280.6
4431.79 | 0.16211 | 6739.43333 | 0.15254 | 2859.4 | 0.17947 | 3053.82 | 0.16919 | 2082.29 | 0.21995 | 2137.16 | 0.23165 | 1015.61 | 0.28572 | 834.13 | 0.22762 | 0.1488085482 | 437.6 | 0.162746322 | 280.6
4432.47 | 0.16214 | 6740.10052 | 0.15257 | 2860.04 | 0.1795 | 3054.35 | 0.16922 | 2082.69 | 0.22 | 2137.56 | 0.23169 | 1015.71 | 0.28577 | 834.23 | 0.22766 | 0.1488670278 | 438.2 | 0.162746322 | 280.7
4433.39 | 0.16216 | 6741.45208 | 0.15259 | 2860.46 | 0.17953 | 3054.89 | 0.16925 | 2083.07 | 0.22004 | 2137.81 | 0.23174 | 1015.78 | 0.28582 | 834.43 | 0.22771 | 0.1488962675 | 438.7 | 0.162746322 | 280.6
4434.05 | 0.16219 | 6742.97031 | 0.15261 | 2861.26 | 0.17956 | 3055.69 | 0.16929 | 2083.09 | 0.22009 | 2138.08 | 0.23179 | 1015.96 | 0.28587 | 834.53 | 0.22775 | 0.1489255073 | 439.3 | 0.162746322 | 280.6
4435.79 | 0.16221 | 6744.6724 | 0.15263 | 2861.66 | 0.1796 | 3056.5 | 0.16932 | 2083.52 | 0.22013 | 2138.41 | 0.23184 | 1016.08 | 0.28593 | 834.65 | 0.2278 | 0.1489547471 | 439.8 | 0.16303872 | 280.6
4436.29 | 0.16224 | 6745.47292 | 0.15265 | 2862.06 | 0.17963 | 3057.61 | 0.16936 | 2083.87 | 0.22017 | 2138.68 | 0.23189 | 1016.15 | 0.28598 | 834.9 | 0.22784 | 0.1489839868 | 440.4 | 0.16303872 | 280.6
4437.06 | 0.16227 | 6747.125 | 0.15267 | 2862.34 | 0.17966 | 3058.41 | 0.16939 | 2084.29 | 0.22022 | 2138.96 | 0.23194 | 1016.26 | 0.28603 | 835.03 | 0.22789 | 0.1490132266 | 440.9 | 0.16303872 | 280.6
4437.84 | 0.16229 | 6748.5099 | 0.15269 | 2862.99 | 0.17969 | 3059.17 | 0.16942 | 2084.5 | 0.22026 | 2139.36 | 0.23198 | 1016.33 | 0.28608 | 835.22 | 0.22794 | 0.1490424664 | 441.4 | 0.16303872 | 280.6
4438.51 | 0.16232 | 6749.26042 | 0.15271 | 2863.42 | 0.17972 | 3059.91 | 0.16946 | 2084.84 | 0.2203 | 2139.7 | 0.23203 | 1016.38 | 0.28613 | 835.37 | 0.22798 | 0.1490717061 | 442 | 0.16303872 | 280.6
4439.13 | 0.16234 | 6750.21146 | 0.15273 | 2864.06 | 0.17975 | 3060.98 | 0.16949 | 2085.21 | 0.22034 | 2140.2 | 0.23208 | 1016.48 | 0.28618 | 835.57 | 0.22803 | 0.1491009459 | 442.5 | 0.16303872 | 280.6
4439.89 | 0.16237 | 6751.22969 | 0.15275 | 2864.74 | 0.17978 | 3061.78 | 0.16952 | 2085.46 | 0.22038 | 2140.47 | 0.23213 | 1016.55 | 0.28624 | 835.64 | 0.22808 | 0.1491301857 | 443 | 0.16303872 | 280.6
4440.68 | 0.16239 | 6752.1474 | 0.15277 | 2865.58 | 0.17981 | 3062.44 | 0.16955 | 2085.84 | 0.22043 | 2140.8 | 0.23217 | 1016.63 | 0.28629 | 835.75 | 0.22812 | 0.1491594254 | 443.5 | 0.16303872 | 280.6
4441.48 | 0.16241 | 6752.84792 | 0.15279 | 2865.84 | 0.17984 | 3062.84 | 0.16958 | 2086.04 | 0.22047 | 2141.17 | 0.23222 | 1016.7 | 0.28634 | 835.79 | 0.22817 | 0.1491886652 | 444.1 | 0.16303872 | 280.6
4442.01 | 0.16244 | 6753.89948 | 0.15282 | 2866.18 | 0.17987 | 3063.24 | 0.16961 | 2086.06 | 0.22051 | 2141.7 | 0.23227 | 1016.83 | 0.28639 | 835.9 | 0.22822 | 0.1492471447 | 444.6 | 0.163331118 | 280.6
4442.51 | 0.16246 | 6755.23385 | 0.15284 | 2866.58 | 0.1799 | 3063.64 | 0.16965 | 2086.39 | 0.22056 | 2142.1 | 0.23232 | 1016.91 | 0.28644 | 836.02 | 0.22826 | 0.1492763845 | 445.1 | 0.163331118 | 280.6
4443.05 | 0.16249 | 6756.81927 | 0.15286 | 2866.88 | 0.17993 | 3064.45 | 0.16968 | 2086.71 | 0.2206 | 2142.37 | 0.23237 | 1017.05 | 0.2865 | 836.09 | 0.22831 | 0.1493056243 | 445.6 | 0.163331118 | 280.6
4443.81 | 0.16251 | 6757.61979 | 0.15288 | 2867.25 | 0.17996 | 3065.51 | 0.16971 | 2087.12 | 0.22064 | 2142.77 | 0.23242 | 1017.11 | 0.28655 | 836.29 | 0.22836 | 0.149334864 | 446.1 | 0.163331118 | 280.6
4444.72 | 0.16254 | 6759.12135 | 0.1529 | 2867.98 | 0.17999 | 3065.95 | 0.16974 | 2087.64 | 0.22068 | 2143.12 | 0.23246 | 1017.18 | 0.2866 | 836.37 | 0.2284 | 0.1493641038 | 446.6 | 0.163331118 | 280.6
4445.5 | 0.16256 | 6760.6401 | 0.15292 | 2868.4 | 0.18001 | 3066.28 | 0.16977 | 2088.19 | 0.22072 | 2143.67 | 0.23251 | 1017.31 | 0.28665 | 836.47 | 0.22845 | 0.1493933436 | 447 | 0.163331118 | 280.6
4446.17 | 0.16259 | 6761.65781 | 0.15294 | 2868.85 | 0.18004 | 3066.66 | 0.1698 | 2088.39 | 0.22076 | 2144 | 0.23256 | 1017.45 | 0.28671 | 836.55 | 0.2285 | 0.1494225833 | 447.4 | 0.163331118 | 280.6
4446.92 | 0.16261 | 6762.87552 | 0.15296 | 2869.23 | 0.18007 | 3067.05 | 0.16983 | 2088.84 | 0.2208 | 2144.27 | 0.23261 | 1017.71 | 0.28676 | 836.62 | 0.22854 | 0.1494518231 | 447.9 | 0.163331118 | 280.6
4447.85 | 0.16263 | 6763.84323 | 0.15298 | 2869.7 | 0.1801 | 3067.65 | 0.16986 | 2089.28 | 0.22084 | 2144.64 | 0.23266 | 1017.8 | 0.28681 | 836.77 | 0.22859 | 0.1495103026 | 448.3 | 0.163331118 | 280.5
4448.65 | 0.16266 | 6765.31146 | 0.153 | 2870.2 | 0.18012 | 3068.12 | 0.16989 | 2089.61 | 0.22088 | 2144.9 | 0.23271 | 1017.98 | 0.28687 | 836.82 | 0.22864 | 0.1495395424 | 448.6 | 0.163623515 | 280.6
4449.07 | 0.16268 | 6767.28073 | 0.15302 | 2871.07 | 0.18015 | 3068.57 | 0.16992 | 2090.01 | 0.22092 | 2145.17 | 0.23276 | 1018.16 | 0.28692 | 836.95 | 0.22868 | 0.1495687822 | 448.8 | 0.163623515 | 280.6
4449.67 | 0.16271 | 6768.28177 | 0.15305 | 2871.82 | 0.18018 | 3069.17 | 0.16995 | 2090.31 | 0.22096 | 2145.57 | 0.2328 | 1018.28 | 0.28698 | 837.09 | 0.22873 | 0.1495980219 | 448.7 | 0.163623515 | 280.6
4450.34 | 0.16273 | 6769.08281 | 0.15307 | 2872.33 | 0.18021 | 3069.83 | 0.16998 | 2090.66 | 0.221 | 2146.09 | 0.23285 | 1018.35 | 0.28703 | 837.15 | 0.22877 | 0.1496272617 | 448.1 | 0.163623515 | 280.6
4451.37 | 0.16275 | 6770.15052 | 0.15309 | 2872.87 | 0.18024 | 3070.55 | 0.17001 | 2090.93 | 0.22104 | 2146.35 | 0.2329 | 1018.48 | 0.28709 | 837.34 | 0.22882 | 0.1496565015 | 448.3 | 0.163623515 | 280.6
4451.97 | 0.16278 | 6771.2849 | 0.15311 | 2873.4 | 0.18027 | 3071.05 | 0.17004 | 2091.26 | 0.22108 | 2146.56 | 0.23295 | 1018.56 | 0.28715 | 837.54 | 0.22886 | 0.1496857412 | 448.6 | 0.163623515 | 280.6
4452.91 | 0.1628 | 6772.06927 | 0.15313 | 2874.05 | 0.1803 | 3071.52 | 0.17007 | 2091.43 | 0.22112 | 2147.02 | 0.233 | 1018.71 | 0.28721 | 837.65 | 0.22891 | 0.149714981 | 448.8 | 0.163623515 | 280.6
4453.81 | 0.16282 | 6773.5875 | 0.15316 | 2874.39 | 0.18033 | 3072.29 | 0.1701 | 2091.7 | 0.22115 | 2147.29 | 0.23305 | 1018.93 | 0.28726 | 837.85 | 0.22895 | 0.1497442207 | 449 | 0.163623515 | 280.6
4455.21 | 0.16285 | 6774.63854 | 0.15318 | 2874.79 | 0.18035 | 3072.62 | 0.17012 | 2092.01 | 0.22119 | 2147.52 | 0.2331 | 1019 | 0.28732 | 837.92 | 0.22899 | 0.1497734605 | 449.1 | 0.163623515 | 280.6
4456.11 | 0.16287 | 6776.27396 | 0.1532 | 2875.14 | 0.18038 | 3073.15 | 0.17015 | 2092.5 | 0.22123 | 2147.79 | 0.23315 | 1019.06 | 0.28738 | 838.05 | 0.22904 | 0.14983194 | 449.3 | 0.163915913 | 280.5
4456.78 | 0.1629 | 6777.325 | 0.15322 | 2875.45 | 0.18041 | 3073.96 | 0.17018 | 2093.03 | 0.22127 | 2148.16 | 0.2332 | 1019.18 | 0.28744 | 838.27 | 0.22908 | 0.1498611798 | 449.3 | 0.163915913 | 280.5
4457.38 | 0.16292 | 6778.35937 | 0.15325 | 2876.22 | 0.18044 | 3074.52 | 0.17021 | 2093.36 | 0.22131 | 2148.66 | 0.23325 | 1019.35 | 0.2875 | 838.36 | 0.22912 | 0.1498904196 | 449.3 | 0.163915913 | 280.5
4457.88 | 0.16295 | 6779.76094 | 0.15327 | 2876.97 | 0.18047 | 3075.21 | 0.17024 | 2093.66 | 0.22135 | 2149.26 | 0.23331 | 1019.42 | 0.28755 | 838.47 | 0.22916 | 0.1499196593 | 449.3 | 0.163915913 | 280.5
4458.71 | 0.16298 | 6780.61198 | 0.15329 | 2877.34 | 0.1805 | 3075.89 | 0.17026 | 2094.01 | 0.22139 | 2149.54 | 0.23336 | 1019.55 | 0.28761 | 838.57 | 0.2292 | 0.1499488991 | 449.3 | 0.163915913 | 280.5
4459.46 | 0.163 | 6781.67969 | 0.15332 | 2877.64 | 0.18053 | 3076.34 | 0.17029 | 2094.28 | 0.22143 | 2149.88 | 0.23341 | 1019.7 | 0.28767 | 838.79 | 0.22925 | 0.1499781389 | 449.4 | 0.163915913 | 280.5
4460.8 | 0.16303 | 6782.69792 | 0.15334 | 2878.41 | 0.18056 | 3077.04 | 0.17032 | 2094.65 | 0.22147 | 2150.18 | 0.23346 | 1019.83 | 0.28772 | 838.89 | 0.22929 | 0.1500073786 | 449.6 | 0.163915913 | 280.6
4461.27 | 0.16306 | 6784.45 | 0.15337 | 2878.81 | 0.18059 | 3077.66 | 0.17035 | 2094.95 | 0.22151 | 2150.38 | 0.23351 | 1019.97 | 0.28778 | 839.06 | 0.22933 | 0.1500658582 | 449.7 | 0.163915913 | 280.6
4462.48 | 0.16308 | 6785.9849 | 0.15339 | 2879.41 | 0.18062 | 3077.99 | 0.17038 | 2095.45 | 0.22155 | 2150.81 | 0.23356 | 1020.08 | 0.28784 | 839.12 | 0.22937 | 0.1500950979 | 449.8 | 0.163915913 | 280.6
4463 | 0.16311 | 6788.17031 | 0.15341 | 2879.68 | 0.18066 | 3078.59 | 0.1704 | 2095.88 | 0.22159 | 2151.21 | 0.23362 | 1020.2 | 0.2879 | 839.22 | 0.22941 | 0.1501243377 | 449.9 | 0.164208311 | 280.5
4463.84 | 0.16314 | 6789.37188 | 0.15344 | 2880.41 | 0.18069 | 3079.04 | 0.17043 | 2096.23 | 0.22164 | 2151.63 | 0.23367 | 1020.35 | 0.28795 | 839.29 | 0.22945 | 0.1501535775 | 449.9 | 0.164208311 | 280.5
4464.52 | 0.16317 | 6791.04063 | 0.15346 | 2880.96 | 0.18072 | 3079.38 | 0.17046 | 2096.5 | 0.22168 | 2151.99 | 0.23372 | 1020.47 | 0.28801 | 839.54 | 0.22949 | 0.1501828172 | 449.9 | 0.164208311 | 280.5
4465.22 | 0.16319 | 6792.00781 | 0.15348 | 2881.34 | 0.18075 | 3080.1 | 0.17048 | 2096.77 | 0.22172 | 2152.61 | 0.23377 | 1020.53 | 0.28807 | 839.64 | 0.22953 | 0.150212057 | 449.9 | 0.164208311 | 280.5
4466.29 | 0.16322 | 6793.32604 | 0.15351 | 2881.91 | 0.18078 | 3080.85 | 0.17051 | 2097.35 | 0.22177 | 2152.74 | 0.23382 | 1020.68 | 0.28813 | 839.74 | 0.22957 | 0.1502412968 | 449.8 | 0.164208311 | 280.5
4467.21 | 0.16325 | 6795.44531 | 0.15353 | 2882.48 | 0.18081 | 3081.31 | 0.17054 | 2097.58 | 0.22181 | 2153.28 | 0.23388 | 1020.82 | 0.28818 | 839.87 | 0.22961 | 0.1502705365 | 448 | 0.164208311 | 280.5
4467.99 | 0.16328 | 6796.2625 | 0.15355 | 2882.88 | 0.18084 | 3082.06 | 0.17056 | 2097.94 | 0.22185 | 2153.7 | 0.23393 | 1020.97 | 0.28824 | 839.92 | 0.22965 | 0.1502997763 | 447.9 | 0.164208311 | 280.5
4468.92 | 0.16331 | 6798.08125 | 0.15358 | 2883.41 | 0.18087 | 3082.43 | 0.17059 | 2098.37 | 0.2219 | 2154.15 | 0.23398 | 1021.03 | 0.28829 | 839.99 | 0.22969 | 0.1503290161 | 448.2 | 0.164208311 | 280.5
4470.04 | 0.16333 | 6799.19948 | 0.1536 | 2883.88 | 0.1809 | 3082.7 | 0.17062 | 2098.7 | 0.22194 | 2154.63 | 0.23403 | 1021.13 | 0.28834 | 840.11 | 0.22973 | 0.1503582558 | 448.5 | 0.164208311 | 280.5
4470.73 | 0.16336 | 6800.31719 | 0.15363 | 2884.61 | 0.18093 | 3083.13 | 0.17064 | 2099.09 | 0.22198 | 2154.95 | 0.23408 | 1021.25 | 0.2884 | 840.24 | 0.22977 | 0.1504167354 | 449 | 0.164500708 | 280.5
4471.79 | 0.16339 | 6801.21823 | 0.15365 | 2884.93 | 0.18096 | 3083.63 | 0.17067 | 2099.27 | 0.22203 | 2155.35 | 0.23414 | 1021.3 | 0.28845 | 840.36 | 0.22981 | 0.1504459751 | 449.4 | 0.164500708 | 280.5
4472.39 | 0.16342 | 6802.46979 | 0.15367 | 2885.46 | 0.18099 | 3084.38 | 0.17069 | 2099.54 | 0.22207 | 2155.68 | 0.23419 | 1021.38 | 0.2885 | 840.46 | 0.22985 | 0.1504752149 | 449.8 | 0.164500708 | 280.5
4473.38 | 0.16345 | 6803.55417 | 0.1537 | 2885.87 | 0.18102 | 3084.77 | 0.17072 | 2099.79 | 0.22211 | 2156.03 | 0.23424 | 1021.57 | 0.28855 | 840.52 | 0.22989 | 0.1505044547 | 450.1 | 0.164500708 | 280.5
4474.06 | 0.16348 | 6804.52187 | 0.15372 | 2886.17 | 0.18105 | 3085.18 | 0.17075 | 2100.14 | 0.22216 | 2156.28 | 0.2343 | 1021.72 | 0.28861 | 840.62 | 0.22992 | 0.1505336944 | 450.4 | 0.164500708 | 280.5
4474.65 | 0.16351 | 6805.70625 | 0.15374 | 2886.58 | 0.18108 | 3085.77 | 0.17078 | 2100.47 | 0.22221 | 2156.63 | 0.23435 | 1021.85 | 0.28866 | 840.72 | 0.22996 | 0.1505629342 | 450.8 | 0.164500708 | 280.5
4475.92 | 0.16353 | 6807.04115 | 0.15376 | 2886.85 | 0.18111 | 3086.57 | 0.1708 | 2100.9 | 0.22225 | 2156.92 | 0.23441 | 1021.95 | 0.28871 | 840.79 | 0.23 | 0.150592174 | 451 | 0.164500708 | 280.5
4476.35 | 0.16356 | 6807.75885 | 0.15379 | 2887.38 | 0.18114 | 3087.22 | 0.17083 | 2101.21 | 0.2223 | 2157.25 | 0.23446 | 1022.05 | 0.28876 | 840.89 | 0.23004 | 0.1506506535 | 451 | 0.164500708 | 280.4
4477.07 | 0.16359 | 6809.11042 | 0.15381 | 2888.38 | 0.18117 | 3088.15 | 0.17085 | 2101.49 | 0.22234 | 2157.58 | 0.23452 | 1022.17 | 0.2888 | 840.96 | 0.23008 | 0.1506798933 | 450.4 | 0.164500708 | 280.4
4477.85 | 0.16362 | 6809.81094 | 0.15383 | 2889.2 | 0.1812 | 3088.4 | 0.17088 | 2101.72 | 0.22239 | 2157.97 | 0.23457 | 1022.32 | 0.28885 | 841.09 | 0.23012 | 0.150709133 | 450.2 | 0.164793106 | 280.4
4479.37 | 0.16364 | 6811.59635 | 0.15385 | 2890.5 | 0.18124 | 3088.77 | 0.17091 | 2101.99 | 0.22243 | 2158.27 | 0.23463 | 1022.42 | 0.2889 | 841.17 | 0.23016 | 0.1507383728 | 450.2 | 0.164793106 | 280.4
4480.22 | 0.16367 | 6812.33073 | 0.15387 | 2891.04 | 0.18127 | 3089.2 | 0.17093 | 2102.56 | 0.22248 | 2158.52 | 0.23468 | 1022.49 | 0.28894 | 841.27 | 0.2302 | 0.1507676126 | 450.3 | 0.164793106 | 280.4
4480.75 | 0.1637 | 6813.73229 | 0.1539 | 2891.44 | 0.1813 | 3089.71 | 0.17096 | 2102.82 | 0.22252 | 2158.88 | 0.23474 | 1022.54 | 0.28899 | 841.34 | 0.23023 | 0.1507968523 | 450.6 | 0.164793106 | 280.4
4481.22 | 0.16372 | 6815.23385 | 0.15392 | 2891.97 | 0.18133 | 3090.06 | 0.17098 | 2103.11 | 0.22257 | 2159.52 | 0.23479 | 1022.62 | 0.28904 | 841.44 | 0.23027 | 0.1508260921 | 450.7 | 0.164793106 | 280.4
4481.94 | 0.16375 | 6816.73542 | 0.15394 | 2892.67 | 0.18136 | 3090.36 | 0.17101 | 2103.37 | 0.22261 | 2160 | 0.23485 | 1022.74 | 0.28908 | 841.61 | 0.2303 | 0.1508553319 | 450.8 | 0.164793106 | 280.4
4482.92 | 0.16378 | 6817.63646 | 0.15396 | 2892.94 | 0.18139 | 3090.92 | 0.17104 | 2103.77 | 0.22266 | 2160.35 | 0.23491 | 1022.82 | 0.28913 | 841.71 | 0.23034 | 0.1508845716 | 450.5 | 0.164793106 | 280.4
4484.12 | 0.1638 | 6818.4375 | 0.15398 | 2893.56 | 0.18142 | 3091.39 | 0.17106 | 2103.82 | 0.2227 | 2160.6 | 0.23496 | 1022.94 | 0.28918 | 841.88 | 0.23038 | 0.1509138114 | 449.8 | 0.164793106 | 280.4
4485.89 | 0.16383 | 6819.95573 | 0.15401 | 2894.02 | 0.18145 | 3091.71 | 0.17109 | 2103.87 | 0.22275 | 2161.17 | 0.23502 | 1023 | 0.28922 | 841.96 | 0.23041 | 0.1509430512 | 449.7 | 0.164793106 | 280.4
4487.01 | 0.16385 | 6820.95677 | 0.15403 | 2894.29 | 0.18148 | 3092.34 | 0.17111 | 2104.14 | 0.22279 | 2161.7 | 0.23507 | 1023.07 | 0.28927 | 842.03 | 0.23045 | 0.1510015307 | 449.9 | 0.165085504 | 280.4
4487.54 | 0.16388 | 6822.49167 | 0.15405 | 2894.57 | 0.18151 | 3092.91 | 0.17114 | 2104.54 | 0.22284 | 2162.29 | 0.23513 | 1023.17 | 0.28932 | 842.09 | 0.23049 | 0.1510307705 | 450.2 | 0.165085504 | 280.4
4488.43 | 0.16391 | 6823.92656 | 0.15408 | 2895.01 | 0.18154 | 3093.33 | 0.17116 | 2104.93 | 0.22288 | 2162.57 | 0.23518 | 1023.25 | 0.28936 | 842.18 | 0.23053 | 0.1510600102 | 450.4 | 0.165085504 | 280.4
4489.23 | 0.16393 | 6825.36146 | 0.1541 | 2895.53 | 0.18157 | 3093.76 | 0.17118 | 2105.19 | 0.22292 | 2162.89 | 0.23523 | 1023.32 | 0.28941 | 842.34 | 0.23056 | 0.15108925 | 450.7 | 0.165085504 | 280.4
4489.81 | 0.16396 | 6826.37917 | 0.15412 | 2896.06 | 0.1816 | 3094.31 | 0.17121 | 2105.94 | 0.22297 | 2163.22 | 0.23529 | 1023.42 | 0.28946 | 842.41 | 0.2306 | 0.1511184898 | 451 | 0.165085504 | 280.4
4490.5 | 0.16398 | 6827.98125 | 0.15414 | 2896.54 | 0.18163 | 3094.74 | 0.17123 | 2106.13 | 0.22301 | 2163.61 | 0.23534 | 1023.49 | 0.28951 | 842.51 | 0.23064 | 0.1511477295 | 451.1 | 0.165085504 | 280.4
4491.37 | 0.164 | 6828.94896 | 0.15416 | 2897.04 | 0.18166 | 3095.53 | 0.17126 | 2106.56 | 0.22305 | 2163.84 | 0.2354 | 1023.64 | 0.28956 | 842.68 | 0.23068 | 0.1511769693 | 451.1 | 0.165085504 | 280.4
4491.88 | 0.16403 | 6829.96667 | 0.15419 | 2897.61 | 0.18169 | 3096.01 | 0.17128 | 2107.03 | 0.2231 | 2164.07 | 0.23545 | 1023.7 | 0.2896 | 842.88 | 0.23072 | 0.1512062091 | 450.7 | 0.165085504 | 280.4
4492.38 | 0.16405 | 6830.76771 | 0.15421 | 2898.09 | 0.18172 | 3096.5 | 0.17131 | 2107.43 | 0.22314 | 2164.56 | 0.2355 | 1023.89 | 0.28965 | 842.93 | 0.23076 | 0.1512646886 | 450 | 0.165085504 | 280.4
4492.92 | 0.16407 | 6831.71875 | 0.15423 | 2898.76 | 0.18175 | 3097 | 0.17133 | 2107.65 | 0.22318 | 2164.94 | 0.23555 | 1024.09 | 0.2897 | 842.99 | 0.2308 | 0.1512939284 | 449.9 | 0.165377901 | 280.4
4493.73 | 0.1641 | 6832.95365 | 0.15425 | 2899.15 | 0.18178 | 3097.5 | 0.17136 | 2107.91 | 0.22322 | 2165.36 | 0.2356 | 1024.17 | 0.28975 | 843.09 | 0.23084 | 0.1513231681 | 450.1 | 0.165377901 | 280.4
4494.23 | 0.16412 | 6834.42187 | 0.15427 | 2899.7 | 0.18182 | 3098.11 | 0.17139 | 2108.51 | 0.22327 | 2165.84 | 0.23566 | 1024.27 | 0.2898 | 843.16 | 0.23088 | 0.1513524079 | 450.4 | 0.165377901 | 280.4
4495.04 | 0.16414 | 6835.20573 | 0.15429 | 2900.23 | 0.18185 | 3098.9 | 0.17141 | 2108.88 | 0.22331 | 2166.09 | 0.23571 | 1024.37 | 0.28985 | 843.36 | 0.23092 | 0.1513816476 | 450.7 | 0.165377901 | 280.4
4495.64 | 0.16417 | 6836.25729 | 0.15432 | 2900.63 | 0.18188 | 3099.45 | 0.17144 | 2109.41 | 0.22335 | 2166.73 | 0.23576 | 1024.5 | 0.2899 | 843.46 | 0.23096 | 0.1514108874 | 451 | 0.165377901 | 280.4
4496.15 | 0.16419 | 6837.19167 | 0.15434 | 2901.36 | 0.18191 | 3099.93 | 0.17146 | 2109.83 | 0.2234 | 2167.21 | 0.23581 | 1024.59 | 0.28995 | 843.56 | 0.231 | 0.1514401272 | 451.3 | 0.165377901 | 280.4
4496.65 | 0.16421 | 6837.89219 | 0.15436 | 2901.98 | 0.18194 | 3100.52 | 0.17149 | 2110.1 | 0.22344 | 2167.56 | 0.23586 | 1024.74 | 0.29001 | 843.69 | 0.23104 | 0.1514693669 | 451.6 | 0.165377901 | 280.3
4497.2 | 0.16423 | 6839.79427 | 0.15438 | 2902.73 | 0.18197 | 3100.9 | 0.17152 | 2110.5 | 0.22349 | 2167.81 | 0.23591 | 1024.8 | 0.29006 | 843.79 | 0.23108 | 0.1514986067 | 451.4 | 0.165377901 | 280.3
4497.89 | 0.16425 | 6840.71198 | 0.15441 | 2903.2 | 0.182 | 3101.37 | 0.17155 | 2110.77 | 0.22353 | 2168.13 | 0.23597 | 1024.9 | 0.29011 | 843.88 | 0.23112 | 0.1515278465 | 449.5 | 0.165377901 | 280.4
4498.89 | 0.16427 | 6842.16354 | 0.15443 | 2903.98 | 0.18203 | 3101.73 | 0.17157 | 2111.27 | 0.22357 | 2168.53 | 0.23602 | 1024.94 | 0.29016 | 844.08 | 0.23116 | 0.151586326 | 449.6 | 0.165670299 | 280.4
4499.82 | 0.16429 | 6843.99896 | 0.15445 | 2904.45 | 0.18206 | 3102.44 | 0.1716 | 2111.63 | 0.22362 | 2168.93 | 0.23606 | 1025.07 | 0.29021 | 844.18 | 0.2312 | 0.1516155658 | 449.9 | 0.165670299 | 280.3
4500.34 | 0.16432 | 6845.25052 | 0.15447 | 2904.95 | 0.18209 | 3102.84 | 0.17163 | 2111.9 | 0.22366 | 2169.31 | 0.23611 | 1025.17 | 0.29027 | 844.24 | 0.23124 | 0.1516448055 | 450.3 | 0.165670299 | 280.3
4500.86 | 0.16434 | 6846.3349 | 0.1545 | 2905.35 | 0.18212 | 3103.15 | 0.17165 | 2112.2 | 0.2237 | 2169.51 | 0.23616 | 1025.29 | 0.29032 | 844.38 | 0.23128 | 0.1516740453 | 450.7 | 0.165670299 | 280.3
4501.39 | 0.16436 | 6847.31927 | 0.15452 | 2905.89 | 0.18215 | 3103.64 | 0.17168 | 2112.47 | 0.22375 | 2169.76 | 0.23621 | 1025.42 | 0.29037 | 844.48 | 0.23132 | 0.1517032851 | 451.1 | 0.165670299 | 280.3
4502.03 | 0.16438 | 6848.4875 | 0.15454 | 2906.57 | 0.18218 | 3104.64 | 0.17171 | 2112.73 | 0.22379 | 2170.01 | 0.23625 | 1025.56 | 0.29042 | 844.56 | 0.23136 | 0.1517325248 | 451.4 | 0.165670299 | 280.3
4502.54 | 0.1644 | 6850.72292 | 0.15457 | 2906.99 | 0.18221 | 3105.21 | 0.17174 | 2113.33 | 0.22383 | 2170.28 | 0.2363 | 1025.67 | 0.29048 | 844.68 | 0.2314 | 0.1517617646 | 451.7 | 0.165670299 | 280.3
4503.34 | 0.16442 | 6851.74115 | 0.15459 | 2907.47 | 0.18225 | 3105.54 | 0.17176 | 2113.8 | 0.22388 | 2170.5 | 0.23635 | 1025.76 | 0.29053 | 844.83 | 0.23144 | 0.1518202441 | 452 | 0.165670299 | 280.3
4503.94 | 0.16444 | 6852.44167 | 0.15461 | 2907.95 | 0.18228 | 3106.29 | 0.17179 | 2114.05 | 0.22392 | 2170.85 | 0.23639 | 1025.82 | 0.29058 | 844.91 | 0.23149 | 0.1518494839 | 452 | 0.165670299 | 280.3
4504.73 | 0.16446 | 6853.19271 | 0.15464 | 2908.74 | 0.18231 | 3106.79 | 0.17182 | 2114.35 | 0.22397 | 2171.2 | 0.23644 | 1025.97 | 0.29064 | 844.96 | 0.23153 | 0.1518787237 | 450.7 | 0.165962697 | 280.3
4505.25 | 0.16448 | 6854.21042 | 0.15466 | 2909.11 | 0.18234 | 3107.32 | 0.17185 | 2114.62 | 0.22401 | 2171.63 | 0.23649 | 1026.07 | 0.29069 | 845.03 | 0.23157 | 0.1519079634 | 450.3 | 0.165962697 | 280.3
4506.06 | 0.1645 | 6855.71198 | 0.15468 | 2909.64 | 0.18237 | 3107.79 | 0.17188 | 2114.89 | 0.22406 | 2171.88 | 0.23653 | 1026.16 | 0.29074 | 845.2 | 0.23161 | 0.1519372032 | 450.6 | 0.165962697 | 280.3
4506.6 | 0.16453 | 6857.31354 | 0.15471 | 2910.07 | 0.1824 | 3108.39 | 0.17191 | 2115.29 | 0.2241 | 2172.22 | 0.23658 | 1026.27 | 0.29079 | 845.31 | 0.23165 | 0.151966443 | 451 | 0.165962697 | 280.3
4507.13 | 0.16455 | 6859.46615 | 0.15473 | 2910.44 | 0.18243 | 3109.08 | 0.17193 | 2115.79 | 0.22414 | 2172.48 | 0.23662 | 1026.46 | 0.29085 | 845.4 | 0.23169 | 0.1519956827 | 451.3 | 0.165962697 | 280.3
4507.67 | 0.16457 | 6861.05156 | 0.15476 | 2911.07 | 0.18246 | 3109.56 | 0.17196 | 2116.12 | 0.22419 | 2172.68 | 0.23667 | 1026.52 | 0.2909 | 845.53 | 0.23173 | 0.1520249225 | 451.7 | 0.165962697 | 280.3
4508.6 | 0.16459 | 6862.61979 | 0.15478 | 2911.61 | 0.18249 | 3110.04 | 0.17199 | 2116.39 | 0.22423 | 2173.05 | 0.23671 | 1026.62 | 0.29096 | 845.7 | 0.23177 | 0.1520541623 | 452 | 0.165962697 | 280.3
4509.4 | 0.16461 | 6863.75417 | 0.1548 | 2912.14 | 0.18253 | 3110.71 | 0.17202 | 2116.5 | 0.22427 | 2173.43 | 0.23675 | 1026.79 | 0.29101 | 845.8 | 0.23181 | 0.152083402 | 452.3 | 0.165962697 | 280.2
4509.92 | 0.16464 | 6864.80521 | 0.15483 | 2912.64 | 0.18256 | 3111.56 | 0.17205 | 2116.94 | 0.22432 | 2173.83 | 0.2368 | 1026.96 | 0.29107 | 845.88 | 0.23184 | 0.1521126418 | 452.1 | 0.165962697 | 280.2
4510.45 | 0.16466 | 6866.39062 | 0.15485 | 2913.71 | 0.18259 | 3112.01 | 0.17208 | 2117.21 | 0.22436 | 2173.98 | 0.23684 | 1027.09 | 0.29112 | 845.96 | 0.23188 | 0.1521711213 | 450.1 | 0.166255094 | 280.2
4510.99 | 0.16468 | 6868.35937 | 0.15488 | 2914.06 | 0.18262 | 3112.41 | 0.17212 | 2117.77 | 0.22441 | 2174.23 | 0.23688 | 1027.21 | 0.29117 | 846.08 | 0.23192 | 0.1522003611 | 450.2 | 0.166255094 | 280.2
4512.05 | 0.1647 | 6869.37708 | 0.1549 | 2914.33 | 0.18265 | 3112.8 | 0.17215 | 2118.04 | 0.22445 | 2174.75 | 0.23693 | 1027.37 | 0.29123 | 846.21 | 0.23196 | 0.1522296009 | 450.6 | 0.166255094 | 280.2
4512.8 | 0.16473 | 6870.44479 | 0.15492 | 2915 | 0.18269 | 3113.26 | 0.17218 | 2118.31 | 0.2245 | 2174.97 | 0.23697 | 1027.44 | 0.29128 | 846.43 | 0.232 | 0.1522588406 | 451 | 0.166255094 | 280.2
4513.34 | 0.16475 | 6871.3125 | 0.15495 | 2915.61 | 0.18272 | 3113.6 | 0.17221 | 2118.59 | 0.22455 | 2175.24 | 0.23702 | 1027.52 | 0.29133 | 846.5 | 0.23204 | 0.1522880804 | 451.4 | 0.166255094 | 280.2
4513.86 | 0.16477 | 6872.63073 | 0.15497 | 2916.15 | 0.18275 | 3114.67 | 0.17224 | 2118.99 | 0.22459 | 2175.47 | 0.23706 | 1027.62 | 0.29139 | 846.68 | 0.23208 | 0.1523173202 | 451.8 | 0.166255094 | 280.2
4514.64 | 0.1648 | 6874.16615 | 0.155 | 2916.65 | 0.18279 | 3115.7 | 0.17227 | 2119.26 | 0.22464 | 2175.87 | 0.23711 | 1027.79 | 0.29144 | 846.71 | 0.23212 | 0.1523757997 | 452.2 | 0.166255094 | 280.2
4515.31 | 0.16482 | 6874.91667 | 0.15502 | 2917.16 | 0.18282 | 3116.03 | 0.1723 | 2119.66 | 0.22468 | 2176.14 | 0.23716 | 1027.89 | 0.29149 | 846.8 | 0.23215 | 0.1524050395 | 452.5 | 0.166255094 | 280.2
4516.31 | 0.16485 | 6876.51823 | 0.15504 | 2917.97 | 0.18285 | 3116.28 | 0.17233 | 2120.06 | 0.22473 | 2176.6 | 0.2372 | 1028.04 | 0.29155 | 846.88 | 0.23219 | 0.1524342792 | 452.7 | 0.166255094 | 280.2
4517.11 | 0.16487 | 6877.38594 | 0.15507 | 2918.48 | 0.18288 | 3117.03 | 0.17236 | 2120.33 | 0.22477 | 2177.09 | 0.23725 | 1028.14 | 0.2916 | 846.96 | 0.23223 | 0.152463519 | 451.9 | 0.166547492 | 280.2
4517.63 | 0.16489 | 6878.25365 | 0.15509 | 2918.75 | 0.18292 | 3117.9 | 0.17239 | 2120.79 | 0.22482 | 2177.34 | 0.2373 | 1028.19 | 0.29165 | 847.1 | 0.23227 | 0.1524927588 | 451.6 | 0.166547492 | 280.2
4518.54 | 0.16492 | 6879.82188 | 0.15512 | 2919.55 | 0.18295 | 3118.74 | 0.17242 | 2121.13 | 0.22486 | 2177.62 | 0.23735 | 1028.26 | 0.29171 | 847.15 | 0.2323 | 0.1525219985 | 451.6 | 0.166547492 | 280.2
4519.19 | 0.16495 | 6881.2401 | 0.15514 | 2920.08 | 0.18298 | 3119.7 | 0.17245 | 2121.68 | 0.2249 | 2177.97 | 0.2374 | 1028.34 | 0.29176 | 847.25 | 0.23234 | 0.1525512383 | 451.9 | 0.166547492 | 280.2
4519.86 | 0.16497 | 6882.80885 | 0.15517 | 2920.75 | 0.18301 | 3120 | 0.17248 | 2122.14 | 0.22494 | 2178.24 | 0.23744 | 1028.44 | 0.29181 | 847.31 | 0.23238 | 0.1525804781 | 452.2 | 0.166547492 | 280.2
4520.73 | 0.165 | 6884.49375 | 0.15519 | 2921.4 | 0.18304 | 3120.34 | 0.17252 | 2122.18 | 0.22498 | 2178.57 | 0.23749 | 1028.51 | 0.29186 | 847.43 | 0.23241 | 0.1526097178 | 452.5 | 0.166547492 | 280.2
4521.6 | 0.16502 | 6886.07917 | 0.15522 | 2921.92 | 0.18307 | 3120.84 | 0.17255 | 2122.48 | 0.22502 | 2178.82 | 0.23754 | 1028.64 | 0.29191 | 847.56 | 0.23245 | 0.1526389576 | 452.7 | 0.166547492 | 280.2
4522.53 | 0.16505 | 6887.24688 | 0.15525 | 2922.32 | 0.18311 | 3121.47 | 0.17258 | 2122.74 | 0.22507 | 2179.09 | 0.23759 | 1028.71 | 0.29197 | 847.68 | 0.23249 | 0.1526681974 | 452.8 | 0.166547492 | 280.2
4523.57 | 0.16507 | 6889.16563 | 0.15527 | 2922.84 | 0.18314 | 3121.94 | 0.17261 | 2123.01 | 0.22511 | 2179.27 | 0.23764 | 1028.76 | 0.29202 | 847.73 | 0.23253 | 0.1526974371 | 452.3 | 0.166547492 | 280.2
4524.28 | 0.1651 | 6890.23385 | 0.1553 | 2923.1 | 0.18317 | 3122.59 | 0.17264 | 2123.35 | 0.22515 | 2179.76 | 0.23769 | 1028.88 | 0.29207 | 847.83 | 0.23256 | 0.1527559167 | 451.7 | 0.16683989 | 280.2
4525.08 | 0.16512 | 6891.30156 | 0.15532 | 2923.64 | 0.1832 | 3123.14 | 0.17268 | 2123.61 | 0.22519 | 2180.16 | 0.23775 | 1028.96 | 0.29213 | 848 | 0.2326 | 0.1527851564 | 451.7 | 0.16683989 | 280.2
4525.58 | 0.16515 | 6892.48594 | 0.15535 | 2923.99 | 0.18324 | 3123.56 | 0.17271 | 2124.08 | 0.22523 | 2180.42 | 0.2378 | 1029.11 | 0.29218 | 848.17 | 0.23264 | 0.1528143962 | 451.9 | 0.16683989 | 280.2
4527 | 0.16517 | 6893.32031 | 0.15537 | 2925.06 | 0.18327 | 3123.96 | 0.17274 | 2124.48 | 0.22527 | 2180.76 | 0.23785 | 1029.21 | 0.29223 | 848.23 | 0.23268 | 0.152843636 | 452.2 | 0.16683989 | 280.2
4527.65 | 0.1652 | 6895.1724 | 0.1554 | 2925.51 | 0.1833 | 3124.38 | 0.17277 | 2124.75 | 0.22531 | 2181.16 | 0.2379 | 1029.29 | 0.29229 | 848.33 | 0.23272 | 0.1528728757 | 452.5 | 0.16683989 | 280.2
4528.79 | 0.16522 | 6896.67396 | 0.15542 | 2925.84 | 0.18333 | 3125.31 | 0.17281 | 2125.01 | 0.22535 | 2181.43 | 0.23795 | 1029.54 | 0.29234 | 848.47 | 0.23275 | 0.1529021155 | 452.8 | 0.16683989 | 280.1
4529.5 | 0.16525 | 6897.50833 | 0.15545 | 2926.44 | 0.18336 | 3125.96 | 0.17284 | 2125.28 | 0.22539 | 2181.69 | 0.23801 | 1029.61 | 0.29239 | 848.6 | 0.23279 | 0.1529313553 | 452.9 | 0.16683989 | 280.1
4530.04 | 0.16528 | 6898.25938 | 0.15547 | 2927.16 | 0.1834 | 3126.88 | 0.17287 | 2125.66 | 0.22543 | 2182.23 | 0.23806 | 1029.68 | 0.29245 | 848.68 | 0.23283 | 0.1529898348 | 453.1 | 0.16683989 | 280.1
4531.24 | 0.1653 | 6900.47813 | 0.1555 | 2927.48 | 0.18343 | 3127.58 | 0.17291 | 2125.93 | 0.22547 | 2182.74 | 0.23811 | 1029.79 | 0.2925 | 848.77 | 0.23287 | 0.1530190745 | 452.6 | 0.16683989 | 280.1
4531.79 | 0.16533 | 6902.16354 | 0.15553 | 2927.88 | 0.18346 | 3128.23 | 0.17294 | 2126.23 | 0.22551 | 2183.13 | 0.23817 | 1029.99 | 0.29255 | 848.95 | 0.23291 | 0.1530483143 | 451.9 | 0.167132287 | 280.1
4532.31 | 0.16535 | 6904.04896 | 0.15555 | 2928.88 | 0.18349 | 3128.73 | 0.17297 | 2126.48 | 0.22555 | 2183.53 | 0.23822 | 1030.09 | 0.29261 | 849.02 | 0.23295 | 0.1530775541 | 451.9 | 0.167132287 | 280.1
4532.98 | 0.16538 | 6905.25 | 0.15558 | 2929.28 | 0.18352 | 3129.46 | 0.17301 | 2126.75 | 0.22559 | 2183.91 | 0.23827 | 1030.19 | 0.29266 | 849.1 | 0.23298 | 0.1531067938 | 452.1 | 0.167132287 | 280.1
4533.48 | 0.1654 | 6906.65156 | 0.15561 | 2929.88 | 0.18355 | 3130.13 | 0.17304 | 2127.02 | 0.22563 | 2184.5 | 0.23833 | 1030.44 | 0.29271 | 849.15 | 0.23302 | 0.1531360336 | 452.4 | 0.167132287 | 280.1
4534.03 | 0.16543 | 6907.66927 | 0.15563 | 2930.45 | 0.18358 | 3130.58 | 0.17307 | 2127.28 | 0.22567 | 2185 | 0.23838 | 1030.51 | 0.29276 | 849.23 | 0.23306 | 0.1531652734 | 452.8 | 0.167132287 | 280
4534.79 | 0.16545 | 6908.57031 | 0.15566 | 2930.85 | 0.18362 | 3131.38 | 0.17311 | 2127.55 | 0.22571 | 2185.23 | 0.23843 | 1030.58 | 0.29282 | 849.32 | 0.2331 | 0.1531945131 | 453.1 | 0.167132287 | 280.1
4535.74 | 0.16547 | 6910.03854 | 0.15568 | 2931.11 | 0.18365 | 3132.03 | 0.17314 | 2128.08 | 0.22575 | 2185.5 | 0.23849 | 1030.69 | 0.29287 | 849.47 | 0.23314 | 0.1532237529 | 453.3 | 0.167132287 | 280
4536.61 | 0.1655 | 6911.02292 | 0.15571 | 2931.8 | 0.18368 | 3132.57 | 0.17317 | 2128.35 | 0.22579 | 2185.76 | 0.23854 | 1030.76 | 0.29292 | 849.55 | 0.23318 | 0.1532529927 | 453.5 | 0.167132287 | 280
4537.2 | 0.16552 | 6911.79063 | 0.15573 | 2932.58 | 0.18371 | 3132.98 | 0.1732 | 2128.62 | 0.22584 | 2185.98 | 0.23859 | 1030.89 | 0.29298 | 849.62 | 0.23322 | 0.1532822324 | 453.3 | 0.167132287 | 280
4537.9 | 0.16555 | 6913.9599 | 0.15576 | 2932.96 | 0.18374 | 3133.79 | 0.17324 | 2129.02 | 0.22588 | 2186.45 | 0.23864 | 1030.96 | 0.29303 | 849.72 | 0.23326 | 0.1533114722 | 451.8 | 0.167424685 | 280
4538.4 | 0.16557 | 6916.04531 | 0.15578 | 2933.75 | 0.18377 | 3134.3 | 0.17327 | 2129.28 | 0.22592 | 2186.8 | 0.2387 | 1031.14 | 0.29308 | 849.87 | 0.2333 | 0.1533699517 | 451.7 | 0.167424685 | 280
4539.1 | 0.16559 | 6917.44688 | 0.15581 | 2934.2 | 0.1838 | 3135.09 | 0.1733 | 2129.82 | 0.22596 | 2187.16 | 0.23875 | 1031.21 | 0.29313 | 849.97 | 0.23334 | 0.1533991915 | 452 | 0.167424685 | 280
4539.97 | 0.16562 | 6918.86562 | 0.15583 | 2934.55 | 0.18384 | 3135.8 | 0.17333 | 2130.09 | 0.226 | 2187.56 | 0.2388 | 1031.38 | 0.29319 | 850.1 | 0.23338 | 0.1534284313 | 452.3 | 0.167424685 | 280
4540.65 | 0.16564 | 6920.28333 | 0.15586 | 2935.32 | 0.18387 | 3136.14 | 0.17337 | 2130.34 | 0.22605 | 2187.95 | 0.23885 | 1031.48 | 0.29324 | 850.22 | 0.23342 | 0.153457671 | 452.7 | 0.167424685 | 280
4541.17 | 0.16566 | 6921.21771 | 0.15588 | 2935.72 | 0.1839 | 3136.67 | 0.1734 | 2130.65 | 0.22609 | 2188.55 | 0.2389 | 1031.56 | 0.29329 | 850.33 | 0.23346 | 0.1534869108 | 453.1 | 0.167424685 | 280
4542.39 | 0.16569 | 6922.90313 | 0.15591 | 2936.57 | 0.18393 | 3137.41 | 0.17343 | 2130.77 | 0.22614 | 2188.92 | 0.23895 | 1031.61 | 0.29335 | 850.43 | 0.2335 | 0.1535161506 | 453.4 | 0.167424685 | 280
4543.12 | 0.16571 | 6924.90521 | 0.15593 | 2936.94 | 0.18396 | 3137.92 | 0.17347 | 2130.87 | 0.22618 | 2189.32 | 0.239 | 1031.73 | 0.2934 | 850.55 | 0.23354 | 0.1535746301 | 453.7 | 0.167424685 | 280
4543.64 | 0.16573 | 6926.00625 | 0.15596 | 2937.39 | 0.18399 | 3138.69 | 0.1735 | 2131.14 | 0.22623 | 2189.52 | 0.23905 | 1031.86 | 0.29345 | 850.68 | 0.23358 | 0.1536038699 | 454 | 0.167424685 | 280
4544.14 | 0.16575 | 6927.40781 | 0.15598 | 2938.05 | 0.18402 | 3139.29 | 0.17353 | 2131.4 | 0.22627 | 2189.72 | 0.2391 | 1031.91 | 0.29351 | 850.77 | 0.23362 | 0.1536331096 | 453.8 | 0.167717083 | 280
4545.56 | 0.16578 | 6929.66042 | 0.15601 | 2938.47 | 0.18405 | 3139.76 | 0.17356 | 2132.07 | 0.22632 | 2189.98 | 0.23916 | 1032.15 | 0.29356 | 850.83 | 0.23366 | 0.1536623494 | 453.5 | 0.167717083 | 280
4546.64 | 0.1658 | 6930.72813 | 0.15603 | 2938.99 | 0.18408 | 3140.83 | 0.1736 | 2132.34 | 0.22637 | 2190.17 | 0.23921 | 1032.2 | 0.29361 | 851.02 | 0.2337 | 0.1536915892 | 453 | 0.167717083 | 280
4547.14 | 0.16582 | 6931.59583 | 0.15605 | 2939.32 | 0.18411 | 3141.89 | 0.17363 | 2132.87 | 0.22641 | 2190.37 | 0.23926 | 1032.31 | 0.29367 | 851.14 | 0.23374 | 0.1537208289 | 452.8 | 0.167717083 | 280
4547.67 | 0.16585 | 6932.66354 | 0.15608 | 2939.75 | 0.18414 | 3142.43 | 0.17366 | 2133.27 | 0.22646 | 2190.63 | 0.23931 | 1032.45 | 0.29372 | 851.24 | 0.23378 | 0.1537500687 | 452.7 | 0.167717083 | 280
4548.19 | 0.16587 | 6933.63125 | 0.1561 | 2940.14 | 0.18417 | 3142.93 | 0.1737 | 2133.74 | 0.22651 | 2191 | 0.23936 | 1032.51 | 0.29377 | 851.3 | 0.23382 | 0.1537793085 | 452.5 | 0.167717083 | 280
4548.68 | 0.16589 | 6935.66719 | 0.15612 | 2940.57 | 0.1842 | 3143.73 | 0.17373 | 2134.01 | 0.22656 | 2191.59 | 0.23941 | 1032.6 | 0.29382 | 851.44 | 0.23386 | 0.1538085482 | 452.5 | 0.167717083 | 280
4549.21 | 0.16592 | 6936.43438 | 0.15614 | 2941.22 | 0.18423 | 3144.13 | 0.17376 | 2134.96 | 0.22661 | 2191.99 | 0.23946 | 1032.66 | 0.29387 | 851.52 | 0.23391 | 0.153837788 | 452.7 | 0.167717083 | 280
4550.56 | 0.16594 | 6937.15208 | 0.15617 | 2942.27 | 0.18427 | 3145 | 0.1738 | 2135.66 | 0.22666 | 2192.3 | 0.23951 | 1032.8 | 0.29392 | 851.69 | 0.23395 | 0.1538670278 | 452.9 | 0.167717083 | 280
4551.34 | 0.16596 | 6937.81927 | 0.15619 | 2942.56 | 0.1843 | 3145.53 | 0.17383 | 2135.92 | 0.22672 | 2192.65 | 0.23956 | 1032.9 | 0.29398 | 851.8 | 0.23399 | 0.1539255073 | 453 | 0.16800948 | 280
4552.23 | 0.16599 | 6939.83854 | 0.15621 | 2942.89 | 0.18433 | 3146.33 | 0.17387 | 2136.29 | 0.22677 | 2193.04 | 0.23961 | 1032.96 | 0.29403 | 851.99 | 0.23403 | 0.1539547471 | 453.2 | 0.16800948 | 280
4552.75 | 0.16601 | 6941.3901 | 0.15623 | 2943.43 | 0.18436 | 3146.83 | 0.1739 | 2136.66 | 0.22682 | 2193.3 | 0.23966 | 1033.13 | 0.29408 | 852.07 | 0.23407 | 0.1539839868 | 453.5 | 0.16800948 | 280
4553.56 | 0.16604 | 6942.39115 | 0.15626 | 2943.91 | 0.18439 | 3147.37 | 0.17394 | 2136.71 | 0.22687 | 2193.57 | 0.23971 | 1033.18 | 0.29413 | 852.2 | 0.23411 | 0.1540132266 | 453.6 | 0.16800948 | 280
4554.3 | 0.16607 | 6943.14219 | 0.15628 | 2944.49 | 0.18442 | 3147.9 | 0.17397 | 2136.73 | 0.22692 | 2193.82 | 0.23976 | 1033.35 | 0.29418 | 852.25 | 0.23415 | 0.1540424664 | 453.8 | 0.16800948 | 280
4554.88 | 0.16609 | 6944.79375 | 0.1563 | 2945.04 | 0.18445 | 3148.42 | 0.17401 | 2137.06 | 0.22697 | 2194.29 | 0.23982 | 1033.56 | 0.29423 | 852.35 | 0.23419 | 0.1541009459 | 453.9 | 0.16800948 | 279.9
4555.48 | 0.16612 | 6946.3625 | 0.15632 | 2945.39 | 0.18448 | 3149.18 | 0.17404 | 2137.43 | 0.22702 | 2194.69 | 0.23987 | 1033.63 | 0.29428 | 852.44 | 0.23423 | 0.1541301857 | 454 | 0.16800948 | 280
4556.02 | 0.16615 | 6947.43021 | 0.15634 | 2945.94 | 0.18451 | 3149.97 | 0.17408 | 2137.73 | 0.22707 | 2194.89 | 0.23992 | 1033.7 | 0.29432 | 852.49 | 0.23427 | 0.1541594254 | 454 | 0.16800948 | 280
4556.55 | 0.16617 | 6948.31458 | 0.15637 | 2946.26 | 0.18454 | 3150.47 | 0.17411 | 2138.03 | 0.22712 | 2195.29 | 0.23997 | 1033.76 | 0.29437 | 852.57 | 0.23431 | 0.1541886652 | 454 | 0.16800948 | 280
4557.15 | 0.1662 | 6949.08229 | 0.15639 | 2946.96 | 0.18458 | 3151.27 | 0.17415 | 2138.49 | 0.22717 | 2195.56 | 0.24002 | 1033.83 | 0.29442 | 852.65 | 0.23435 | 0.154217905 | 453.9 | 0.168301878 | 280
4557.75 | 0.16623 | 6950.36667 | 0.15641 | 2947.36 | 0.18461 | 3152.3 | 0.17418 | 2139.06 | 0.22722 | 2195.82 | 0.24007 | 1033.9 | 0.29447 | 852.79 | 0.23439 | 0.1542471447 | 453.9 | 0.168301878 | 280
4558.35 | 0.16626 | 6951.43438 | 0.15643 | 2948.11 | 0.18464 | 3152.85 | 0.17422 | 2139.5 | 0.22727 | 2196.12 | 0.24012 | 1034 | 0.29451 | 852.85 | 0.23444 | 0.1542763845 | 453.8 | 0.168301878 | 280
4559.27 | 0.16629 | 6952.48594 | 0.15645 | 2948.51 | 0.18467 | 3153.26 | 0.17425 | 2139.75 | 0.22732 | 2196.51 | 0.24017 | 1034.06 | 0.29456 | 853 | 0.23448 | 0.1543056243 | 453.8 | 0.168301878 | 279.9
4560.02 | 0.16632 | 6953.68698 | 0.15647 | 2949.38 | 0.1847 | 3153.66 | 0.17428 | 2140.03 | 0.22737 | 2196.97 | 0.24023 | 1034.18 | 0.29461 | 853.2 | 0.23452 | 0.154334864 | 453.9 | 0.168301878 | 279.9
4561.41 | 0.16635 | 6954.75469 | 0.15649 | 2949.78 | 0.18473 | 3154.19 | 0.17432 | 2140.45 | 0.22742 | 2197.38 | 0.24028 | 1034.3 | 0.29465 | 853.25 | 0.23456 | 0.1543641038 | 454 | 0.168301878 | 279.9
4562.32 | 0.16637 | 6955.5224 | 0.15651 | 2950.38 | 0.18476 | 3154.72 | 0.17435 | 2140.9 | 0.22747 | 2197.98 | 0.24033 | 1034.36 | 0.2947 | 853.37 | 0.2346 | 0.1543933436 | 454.1 | 0.168301878 | 279.9
4562.84 | 0.1664 | 6956.2901 | 0.15654 | 2950.88 | 0.18479 | 3155.46 | 0.17439 | 2141.38 | 0.22752 | 2198.23 | 0.24039 | 1034.46 | 0.29475 | 853.45 | 0.23465 | 0.1544225833 | 454.2 | 0.168301878 | 279.9
4564.34 | 0.16644 | 6957.14115 | 0.15656 | 2951.75 | 0.18482 | 3155.99 | 0.17442 | 2141.88 | 0.22757 | 2198.49 | 0.24044 | 1034.6 | 0.2948 | 853.65 | 0.23469 | 0.1544518231 | 454.2 | 0.168301878 | 279.9
4565.99 | 0.16647 | 6957.925 | 0.15658 | 2952.1 | 0.18485 | 3156.74 | 0.17446 | 2142.48 | 0.22762 | 2198.93 | 0.2405 | 1034.75 | 0.29485 | 853.72 | 0.23473 | 0.1545103026 | 454.3 | 0.168594276 | 279.9
4566.86 | 0.1665 | 6959.9776 | 0.1566 | 2952.52 | 0.18488 | 3157.56 | 0.17449 | 2142.87 | 0.22767 | 2199.33 | 0.24055 | 1034.85 | 0.29489 | 853.79 | 0.23477 | 0.1545395424 | 454.3 | 0.168594276 | 279.9
4568.68 | 0.16653 | 6961.01198 | 0.15662 | 2952.89 | 0.18491 | 3158.54 | 0.17453 | 2143.13 | 0.22772 | 2199.66 | 0.24061 | 1034.9 | 0.29494 | 853.85 | 0.23481 | 0.1545687822 | 454.2 | 0.168594276 | 279.9
4569.53 | 0.16656 | 6961.94635 | 0.15664 | 2953.17 | 0.18494 | 3159.61 | 0.17456 | 2143.4 | 0.22777 | 2199.93 | 0.24066 | 1034.96 | 0.29499 | 853.92 | 0.23485 | 0.1545980219 | 454 | 0.168594276 | 279.9
4570.35 | 0.16659 | 6963.8651 | 0.15666 | 2953.64 | 0.18497 | 3160.11 | 0.1746 | 2143.73 | 0.22782 | 2200.45 | 0.24072 | 1035.06 | 0.29504 | 854.05 | 0.23489 | 0.1546272617 | 453.9 | 0.168594276 | 279.9
4571.28 | 0.16662 | 6964.91615 | 0.15669 | 2953.94 | 0.185 | 3160.58 | 0.17463 | 2144.32 | 0.22787 | 2200.85 | 0.24077 | 1035.2 | 0.29508 | 854.24 | 0.23493 | 0.1546565015 | 454 | 0.168594276 | 279.9
4571.75 | 0.16665 | 6966.30104 | 0.15671 | 2954.54 | 0.18502 | 3161.53 | 0.17467 | 2144.6 | 0.22792 | 2201.21 | 0.24083 | 1035.3 | 0.29513 | 854.34 | 0.23497 | 0.154714981 | 454.1 | 0.168594276 | 279.9
4572.62 | 0.16668 | 6968.03646 | 0.15673 | 2955.17 | 0.18505 | 3162.33 | 0.1747 | 2144.97 | 0.22797 | 2201.33 | 0.24089 | 1035.37 | 0.29517 | 854.49 | 0.23501 | 0.1547442207 | 454.3 | 0.168594276 | 279.9
4573.77 | 0.16671 | 6969.05417 | 0.15675 | 2955.47 | 0.18508 | 3163.13 | 0.17473 | 2145.43 | 0.22802 | 2201.91 | 0.24095 | 1035.43 | 0.29522 | 854.61 | 0.23505 | 0.1547734605 | 454.5 | 0.168594276 | 279.9
4574.45 | 0.16674 | 6970.58906 | 0.15677 | 2956.21 | 0.18511 | 3164.07 | 0.17477 | 2145.72 | 0.22807 | 2202.31 | 0.241 | 1035.55 | 0.29527 | 854.69 | 0.23509 | 0.1548027003 | 454.7 | 0.168886673 | 279.9
4575.1 | 0.16677 | 6971.42344 | 0.1568 | 2956.52 | 0.18514 | 3164.83 | 0.1748 | 2146.14 | 0.22813 | 2202.78 | 0.24106 | 1035.67 | 0.29531 | 854.74 | 0.23513 | 0.15483194 | 454.8 | 0.168886673 | 279.9
4575.7 | 0.1668 | 6972.09115 | 0.15682 | 2957.31 | 0.18517 | 3165.43 | 0.17484 | 2146.34 | 0.22818 | 2203.31 | 0.24112 | 1035.77 | 0.29536 | 854.87 | 0.23517 | 0.1548611798 | 454.7 | 0.168886673 | 279.9
4576.45 | 0.16683 | 6973.10885 | 0.15684 | 2957.87 | 0.1852 | 3166.09 | 0.17487 | 2146.94 | 0.22823 | 2203.58 | 0.24117 | 1035.83 | 0.29541 | 854.99 | 0.23521 | 0.1548904196 | 454.1 | 0.168886673 | 279.9
4577.89 | 0.16686 | 6974.57708 | 0.15686 | 2958.52 | 0.18523 | 3166.92 | 0.17491 | 2147.49 | 0.22828 | 2204.12 | 0.24123 | 1035.9 | 0.29545 | 855.11 | 0.23525 | 0.1549196593 | 453.5 | 0.168886673 | 279.9
4579.61 | 0.16689 | 6976.62917 | 0.15689 | 2958.99 | 0.18525 | 3167.45 | 0.17494 | 2147.79 | 0.22833 | 2204.42 | 0.24129 | 1035.97 | 0.2955 | 855.21 | 0.23529 | 0.1549488991 | 453.5 | 0.168886673 | 279.9
4580.24 | 0.16692 | 6977.78073 | 0.15691 | 2959.39 | 0.18528 | 3167.74 | 0.17497 | 2148 | 0.22839 | 2204.67 | 0.24135 | 1036.13 | 0.29555 | 855.39 | 0.23533 | 0.1549781389 | 453.8 | 0.168886673 | 279.9
4581.13 | 0.16695 | 6978.78177 | 0.15694 | 2960.01 | 0.18531 | 3168.27 | 0.17501 | 2148.24 | 0.22844 | 2205.1 | 0.2414 | 1036.18 | 0.29559 | 855.49 | 0.23537 | 0.1550073786 | 454 | 0.168886673 | 279.9
4582.26 | 0.16698 | 6980.21667 | 0.15696 | 2960.59 | 0.18534 | 3168.8 | 0.17504 | 2148.97 | 0.22849 | 2205.45 | 0.24146 | 1036.35 | 0.29564 | 855.56 | 0.23541 | 0.1550366184 | 454.3 | 0.168886673 | 279.9
4583.23 | 0.16701 | 6982.20208 | 0.15699 | 2961.18 | 0.18537 | 3169.61 | 0.17507 | 2149.42 | 0.22854 | 2205.62 | 0.24152 | 1036.45 | 0.29569 | 855.64 | 0.23545 | 0.1550950979 | 454.6 | 0.169179071 | 279.9
4583.98 | 0.16704 | 6983.78698 | 0.15701 | 2961.54 | 0.1854 | 3170.14 | 0.17511 | 2149.87 | 0.2286 | 2205.93 | 0.24158 | 1036.52 | 0.29573 | 855.79 | 0.23549 | 0.1551243377 | 454.9 | 0.169179071 | 279.9
4584.73 | 0.16707 | 6984.82188 | 0.15704 | 2962.16 | 0.18543 | 3171.11 | 0.17514 | 2150.41 | 0.22865 | 2206.35 | 0.24163 | 1036.63 | 0.29578 | 855.86 | 0.23553 | 0.1551535775 | 455 | 0.169179071 | 279.9
4585.48 | 0.16709 | 6986.2401 | 0.15706 | 2962.75 | 0.18546 | 3171.67 | 0.17517 | 2150.86 | 0.22871 | 2206.72 | 0.24169 | 1036.73 | 0.29583 | 855.91 | 0.23557 | 0.1551828172 | 454.8 | 0.169179071 | 279.9
4586.43 | 0.16712 | 6987.07448 | 0.15709 | 2963.08 | 0.18549 | 3172.21 | 0.17521 | 2151.21 | 0.22876 | 2207.2 | 0.24174 | 1036.8 | 0.29587 | 856.02 | 0.23561 | 0.155212057 | 454.1 | 0.169179071 | 279.8
4587.2 | 0.16715 | 6989.17656 | 0.15712 | 2963.4 | 0.18552 | 3172.74 | 0.17524 | 2151.66 | 0.22882 | 2207.55 | 0.24179 | 1036.93 | 0.29592 | 856.26 | 0.23565 | 0.1552412968 | 454 | 0.169179071 | 279.8
4587.93 | 0.16718 | 6990.57812 | 0.15714 | 2963.91 | 0.18555 | 3173.28 | 0.17527 | 2152.01 | 0.22887 | 2208.15 | 0.24185 | 1037 | 0.29597 | 856.37 | 0.23569 | 0.1552997763 | 454.1 | 0.169179071 | 279.8
4588.57 | 0.1672 | 6991.94635 | 0.15717 | 2964.35 | 0.18558 | 3174.01 | 0.17531 | 2152.44 | 0.22893 | 2208.75 | 0.2419 | 1037.1 | 0.29602 | 856.52 | 0.23573 | 0.1553290161 | 454.4 | 0.169179071 | 279.8
4589 | 0.16723 | 6992.73073 | 0.15719 | 2964.9 | 0.18561 | 3174.38 | 0.17534 | 2153.01 | 0.22899 | 2209.2 | 0.24196 | 1037.17 | 0.29607 | 856.57 | 0.23577 | 0.1553582558 | 454.6 | 0.169179071 | 279.8
4590.34 | 0.16725 | 6994.06562 | 0.15722 | 2965.38 | 0.18564 | 3175.18 | 0.17537 | 2153.39 | 0.22905 | 2209.42 | 0.24201 | 1037.23 | 0.29611 | 856.66 | 0.23582 | 0.1553874956 | 454.9 | 0.169471469 | 279.8
4590.8 | 0.16728 | 6995.31667 | 0.15725 | 2965.68 | 0.18568 | 3175.43 | 0.17541 | 2153.79 | 0.2291 | 2209.79 | 0.24207 | 1037.3 | 0.29616 | 856.77 | 0.23586 | 0.1554167354 | 455.2 | 0.169471469 | 279.8
4591.34 | 0.1673 | 6996.51823 | 0.15727 | 2966.13 | 0.18571 | 3175.96 | 0.17544 | 2153.94 | 0.22916 | 2210.04 | 0.24212 | 1037.37 | 0.29621 | 856.84 | 0.2359 | 0.1554459751 | 455.4 | 0.169471469 | 279.8
4591.92 | 0.16733 | 6997.5026 | 0.1573 | 2966.55 | 0.18574 | 3176.76 | 0.17547 | 2154.43 | 0.22922 | 2210.36 | 0.24218 | 1037.45 | 0.29626 | 856.91 | 0.23594 | 0.1554752149 | 455.5 | 0.169471469 | 279.8
4592.44 | 0.16735 | 6998.83698 | 0.15733 | 2967.15 | 0.18577 | 3177.3 | 0.1755 | 2154.84 | 0.22928 | 2210.71 | 0.24223 | 1037.6 | 0.29631 | 856.97 | 0.23599 | 0.1555044547 | 455.2 | 0.169471469 | 279.8
4593.41 | 0.16737 | 7001.22292 | 0.15735 | 2967.9 | 0.1858 | 3178.36 | 0.17553 | 2155.31 | 0.22933 | 2210.87 | 0.24229 | 1037.73 | 0.29636 | 857.12 | 0.23603 | 0.1555336944 | 454.7 | 0.169471469 | 279.8
4593.91 | 0.1674 | 7003.67604 | 0.15738 | 2968.17 | 0.18583 | 3178.87 | 0.17557 | 2155.81 | 0.22939 | 2211.17 | 0.24234 | 1037.83 | 0.29641 | 857.22 | 0.23607 | 0.1555629342 | 454.6 | 0.169471469 | 279.8
4594.44 | 0.16742 | 7004.74375 | 0.15741 | 2968.69 | 0.18586 | 3179.65 | 0.1756 | 2156.18 | 0.22945 | 2211.42 | 0.24239 | 1038 | 0.29646 | 857.34 | 0.23611 | 0.155592174 | 454.6 | 0.169471469 | 279.8
4594.97 | 0.16744 | 7006.27865 | 0.15744 | 2969.4 | 0.18589 | 3180.32 | 0.17563 | 2156.6 | 0.22951 | 2211.87 | 0.24245 | 1038.13 | 0.29652 | 857.46 | 0.23615 | 0.1556214137 | 454.8 | 0.169471469 | 279.8
4595.49 | 0.16746 | 7007.76354 | 0.15747 | 2969.75 | 0.18592 | 3180.85 | 0.17566 | 2157.13 | 0.22956 | 2212.37 | 0.2425 | 1038.23 | 0.29657 | 857.54 | 0.23619 | 0.1556798933 | 455 | 0.169763866 | 279.8
4596.73 | 0.16748 | 7008.8151 | 0.15749 | 2970.39 | 0.18595 | 3181.25 | 0.17569 | 2157.36 | 0.22962 | 2212.79 | 0.24255 | 1038.34 | 0.29662 | 857.61 | 0.23623 | 0.155709133 | 455.3 | 0.169763866 | 279.8
4597.26 | 0.1675 | 7009.86615 | 0.15752 | 2970.8 | 0.18598 | 3181.9 | 0.17572 | 2157.76 | 0.22967 | 2213.04 | 0.2426 | 1038.44 | 0.29667 | 857.83 | 0.23627 | 0.1557383728 | 455.4 | 0.169763866 | 279.8
4597.93 | 0.16752 | 7011.90156 | 0.15755 | 2971.59 | 0.18602 | 3183.02 | 0.17575 | 2158.45 | 0.22973 | 2213.34 | 0.24266 | 1038.5 | 0.29673 | 857.91 | 0.23631 | 0.1557676126 | 455.4 | 0.169763866 | 279.8
4598.71 | 0.16754 | 7012.93594 | 0.15758 | 2972.27 | 0.18605 | 3183.55 | 0.17578 | 2158.83 | 0.22978 | 2213.68 | 0.24271 | 1038.57 | 0.29678 | 858.03 | 0.23635 | 0.1557968523 | 455.2 | 0.169763866 | 279.7
4599.23 | 0.16756 | 7014.3875 | 0.15761 | 2972.92 | 0.18608 | 3184.29 | 0.17581 | 2159.08 | 0.22984 | 2213.88 | 0.24276 | 1038.64 | 0.29683 | 858.19 | 0.23639 | 0.1558260921 | 454.9 | 0.169763866 | 279.7
4599.76 | 0.16758 | 7017.20729 | 0.15764 | 2973.27 | 0.18611 | 3184.62 | 0.17585 | 2159.57 | 0.22989 | 2214.43 | 0.24281 | 1038.8 | 0.29688 | 858.33 | 0.23643 | 0.1558845716 | 454.8 | 0.169763866 | 279.7
4600.53 | 0.1676 | 7018.89271 | 0.15767 | 2973.91 | 0.18614 | 3185.09 | 0.17588 | 2160.02 | 0.22995 | 2214.74 | 0.24286 | 1038.87 | 0.29694 | 858.48 | 0.23647 | 0.1559138114 | 454.9 | 0.169763866 | 279.7
4601.2 | 0.16762 | 7019.96042 | 0.15769 | 2974.57 | 0.18618 | 3185.49 | 0.17591 | 2160.37 | 0.23 | 2215.04 | 0.24292 | 1038.94 | 0.29699 | 858.54 | 0.23651 | 0.1559430512 | 455.1 | 0.169763866 | 279.7
4601.71 | 0.16764 | 7020.84479 | 0.15772 | 2975.06 | 0.18621 | 3185.82 | 0.17594 | 2160.92 | 0.23005 | 2215.28 | 0.24297 | 1039.07 | 0.29704 | 858.68 | 0.23655 | 0.1559722909 | 455.3 | 0.170056264 | 279.7
4602.25 | 0.16766 | 7022.41302 | 0.15775 | 2975.48 | 0.18624 | 3186.42 | 0.17597 | 2161.32 | 0.2301 | 2215.74 | 0.24302 | 1039.14 | 0.2971 | 858.78 | 0.2366 | 0.1560015307 | 455.4 | 0.170056264 | 279.7
4603.12 | 0.16768 | 7023.43125 | 0.15778 | 2976.31 | 0.18627 | 3187.01 | 0.176 | 2161.52 | 0.23015 | 2216.23 | 0.24307 | 1039.29 | 0.29715 | 858.94 | 0.23664 | 0.1560307705 | 455.7 | 0.170056264 | 279.7
4603.78 | 0.1677 | 7024.31562 | 0.1578 | 2976.84 | 0.18631 | 3187.88 | 0.17603 | 2161.82 | 0.2302 | 2216.51 | 0.24312 | 1039.54 | 0.2972 | 859.03 | 0.23668 | 0.1560600102 | 455.9 | 0.170056264 | 279.7
4604.22 | 0.16772 | 7026.95156 | 0.15783 | 2977.48 | 0.18634 | 3188.68 | 0.17606 | 2162.15 | 0.23025 | 2216.88 | 0.24317 | 1039.64 | 0.29726 | 859.08 | 0.23672 | 0.15608925 | 455.9 | 0.170056264 | 279.7
4605 | 0.16774 | 7028.00312 | 0.15786 | 2978.13 | 0.18637 | 3189.68 | 0.17609 | 2162.47 | 0.2303 | 2217.15 | 0.24322 | 1039.7 | 0.29731 | 859.16 | 0.23676 | 0.1561184898 | 455.6 | 0.170056264 | 279.7
4605.54 | 0.16776 | 7029.00417 | 0.15789 | 2978.85 | 0.1864 | 3190.24 | 0.17612 | 2162.8 | 0.23035 | 2217.4 | 0.24327 | 1039.84 | 0.29736 | 859.24 | 0.2368 | 0.1561477295 | 455.3 | 0.170056264 | 279.7
4606.07 | 0.16779 | 7031.70677 | 0.15791 | 2979.38 | 0.18644 | 3190.58 | 0.17615 | 2163.27 | 0.23039 | 2217.61 | 0.24333 | 1039.9 | 0.29742 | 859.33 | 0.23684 | 0.1561769693 | 455.2 | 0.170056264 | 279.7
4606.6 | 0.16781 | 7032.84167 | 0.15794 | 2980 | 0.18647 | 3191.01 | 0.17619 | 2163.7 | 0.23044 | 2217.9 | 0.24338 | 1039.97 | 0.29747 | 859.44 | 0.23688 | 0.1562062091 | 455.3 | 0.170056264 | 279.7
4607.39 | 0.16783 | 7033.89271 | 0.15797 | 2980.53 | 0.1865 | 3191.66 | 0.17622 | 2164.32 | 0.23049 | 2218.33 | 0.24343 | 1040.1 | 0.29752 | 859.58 | 0.23692 | 0.1562646886 | 455.5 | 0.170348662 | 279.7
4607.92 | 0.16785 | 7035.49427 | 0.15799 | 2980.86 | 0.18653 | 3192.1 | 0.17625 | 2164.72 | 0.23053 | 2218.83 | 0.24348 | 1040.17 | 0.29757 | 859.71 | 0.23696 | 0.1562939284 | 455.7 | 0.170348662 | 279.7
4608.45 | 0.16787 | 7037.51302 | 0.15802 | 2981.11 | 0.18657 | 3192.36 | 0.17628 | 2165.07 | 0.23058 | 2219.13 | 0.24353 | 1040.24 | 0.29763 | 859.84 | 0.237 | 0.1563231681 | 455.9 | 0.170348662 | 279.7
4609.47 | 0.16789 | 7038.59792 | 0.15805 | 2981.48 | 0.1866 | 3192.7 | 0.17632 | 2165.29 | 0.23063 | 2219.6 | 0.24358 | 1040.34 | 0.29768 | 859.93 | 0.23704 | 0.1563524079 | 456.1 | 0.170348662 | 279.7
4609.97 | 0.16791 | 7039.51562 | 0.15807 | 2982.23 | 0.18663 | 3193.08 | 0.17635 | 2165.56 | 0.23067 | 2219.82 | 0.24364 | 1040.47 | 0.29773 | 860.06 | 0.23708 | 0.1563816476 | 456.1 | 0.170348662 | 279.7
4610.51 | 0.16794 | 7040.58333 | 0.1581 | 2982.73 | 0.18666 | 3194.3 | 0.17638 | 2165.92 | 0.23072 | 2220.4 | 0.24369 | 1040.64 | 0.29778 | 860.16 | 0.23711 | 0.1564108874 | 455.8 | 0.170348662 | 279.9
4611.29 | 0.16796 | 7041.61771 | 0.15812 | 2983.12 | 0.1867 | 3195.45 | 0.17642 | 2166.29 | 0.23076 | 2220.7 | 0.24374 | 1040.7 | 0.29783 | 860.29 | 0.23715 | 0.1564693669 | 455.5 | 0.170348662 | 279.9
4611.98 | 0.16798 | 7042.93594 | 0.15815 | 2983.72 | 0.18673 | 3196.07 | 0.17645 | 2166.62 | 0.23081 | 2220.95 | 0.2438 | 1040.87 | 0.29788 | 860.41 | 0.23719 | 0.1564986067 | 455.5 | 0.170348662 | 279.9
4612.51 | 0.168 | 7044.22083 | 0.15817 | 2984.12 | 0.18676 | 3196.58 | 0.17648 | 2166.97 | 0.23086 | 2221.5 | 0.24385 | 1040.97 | 0.29793 | 860.55 | 0.23723 | 0.1565278465 | 455.7 | 0.170348662 | 279.9
4613.14 | 0.16803 | 7046.97396 | 0.1582 | 2984.38 | 0.18679 | 3197 | 0.17651 | 2167.17 | 0.2309 | 2221.78 | 0.2439 | 1041.1 | 0.29799 | 860.6 | 0.23727 | 0.1565570862 | 455.9 | 0.170641059 | 279.9
4613.79 | 0.16805 | 7048.025 | 0.15822 | 2984.7 | 0.18682 | 3197.67 | 0.17654 | 2167.49 | 0.23095 | 2222.17 | 0.24395 | 1041.17 | 0.29804 | 860.68 | 0.23731 | 0.156586326 | 456.1 | 0.170641059 | 279.9
4614.71 | 0.16808 | 7049.62708 | 0.15825 | 2985.24 | 0.18686 | 3198.2 | 0.17658 | 2167.83 | 0.231 | 2222.45 | 0.244 | 1041.27 | 0.29809 | 860.78 | 0.23735 | 0.1566155658 | 456.2 | 0.170641059 | 279.8
4615.28 | 0.1681 | 7051.09531 | 0.15827 | 2985.85 | 0.18689 | 3198.6 | 0.17661 | 2168.49 | 0.23104 | 2222.75 | 0.24406 | 1041.34 | 0.29814 | 860.85 | 0.23739 | 0.1566448055 | 456.3 | 0.170641059 | 279.8
4616.01 | 0.16812 | 7052.16302 | 0.1583 | 2986.14 | 0.18692 | 3199.1 | 0.17664 | 2168.76 | 0.23109 | 2223.19 | 0.24411 | 1041.44 | 0.29819 | 860.91 | 0.23742 | 0.1566740453 | 456 | 0.170641059 | 279.8
4616.68 | 0.16815 | 7053.1974 | 0.15832 | 2987.05 | 0.18695 | 3199.77 | 0.17667 | 2169.08 | 0.23114 | 2223.37 | 0.24416 | 1041.52 | 0.29824 | 861 | 0.23746 | 0.1567032851 | 455.7 | 0.170641059 | 279.8
4617.21 | 0.16817 | 7054.26562 | 0.15834 | 2987.42 | 0.18698 | 3200.35 | 0.17671 | 2169.46 | 0.23119 | 2223.64 | 0.24422 | 1041.62 | 0.29829 | 861.08 | 0.2375 | 0.1567325248 | 455.6 | 0.170641059 | 279.8
4617.75 | 0.16819 | 7055.86719 | 0.15837 | 2987.79 | 0.18701 | 3200.76 | 0.17674 | 2169.69 | 0.23124 | 2224.07 | 0.24427 | 1041.72 | 0.29834 | 861.16 | 0.23754 | 0.1567617646 | 455.7 | 0.170641059 | 279.7
4619.02 | 0.16822 | 7057.28542 | 0.15839 | 2988.06 | 0.18703 | 3201.67 | 0.17677 | 2169.88 | 0.23129 | 2224.29 | 0.24433 | 1041.79 | 0.29838 | 861.31 | 0.23758 | 0.1567910044 | 455.9 | 0.170641059 | 279.8
4619.55 | 0.16824 | 7058.18646 | 0.15841 | 2989.01 | 0.18706 | 3202.02 | 0.1768 | 2170.09 | 0.23134 | 2224.52 | 0.24438 | 1041.92 | 0.29843 | 861.35 | 0.23762 | 0.1568494839 | 456.2 | 0.170933457 | 279.7
4620.15 | 0.16827 | 7059.25417 | 0.15844 | 2989.77 | 0.18709 | 3202.99 | 0.17683 | 2170.51 | 0.23139 | 2224.84 | 0.24444 | 1041.99 | 0.29848 | 861.45 | 0.23765 | 0.1568787237 | 456.4 | 0.170933457 | 279.7
4621.49 | 0.16829 | 7060.12188 | 0.15846 | 2990.89 | 0.18712 | 3203.37 | 0.17686 | 2171.11 | 0.23144 | 2225.29 | 0.24449 | 1042.09 | 0.29853 | 861.63 | 0.23769 | 0.1569079634 | 456.6 | 0.170933457 | 279.7
4622.25 | 0.16832 | 7061.15625 | 0.15848 | 2991.68 | 0.18715 | 3203.99 | 0.1769 | 2171.88 | 0.23149 | 2225.62 | 0.24455 | 1042.16 | 0.29857 | 861.71 | 0.23773 | 0.1569372032 | 456.7 | 0.170933457 | 279.7
4622.79 | 0.16834 | 7062.17396 | 0.15851 | 2992.08 | 0.18718 | 3204.79 | 0.17693 | 2172.26 | 0.23155 | 2226.16 | 0.2446 | 1042.26 | 0.29862 | 861.81 | 0.23777 | 0.156966443 | 456.5 | 0.170933457 | 279.7
4624.66 | 0.16836 | 7063.15885 | 0.15853 | 2992.39 | 0.1872 | 3205.34 | 0.17696 | 2172.56 | 0.2316 | 2226.42 | 0.24466 | 1042.32 | 0.29867 | 861.98 | 0.23781 | 0.1569956827 | 455.8 | 0.170933457 | 279.6
4625.37 | 0.16839 | 7064.97708 | 0.15855 | 2992.83 | 0.18723 | 3205.69 | 0.17699 | 2172.63 | 0.23166 | 2226.82 | 0.24471 | 1042.46 | 0.29871 | 862.1 | 0.23784 | 0.1570541623 | 455.7 | 0.170933457 | 279.6
4625.96 | 0.16841 | 7065.86146 | 0.15858 | 2993.49 | 0.18726 | 3206.04 | 0.17702 | 2172.95 | 0.23172 | 2227.11 | 0.24476 | 1042.52 | 0.29876 | 862.18 | 0.23788 | 0.157083402 | 455.9 | 0.170933457 | 279.6
4626.67 | 0.16844 | 7066.5625 | 0.1586 | 2993.89 | 0.18729 | 3206.83 | 0.17705 | 2173.16 | 0.23177 | 2227.51 | 0.24481 | 1042.59 | 0.29881 | 862.3 | 0.23792 | 0.1571126418 | 456.1 | 0.170933457 | 279.6
4627.17 | 0.16846 | 7067.44635 | 0.15862 | 2994.31 | 0.18732 | 3208 | 0.17708 | 2173.43 | 0.23183 | 2227.86 | 0.24487 | 1042.66 | 0.29885 | 862.48 | 0.23796 | 0.1571418816 | 456.4 | 0.171225855 | 279.6
4627.76 | 0.16849 | 7068.16406 | 0.15865 | 2994.68 | 0.18735 | 3208.71 | 0.17711 | 2174.03 | 0.23189 | 2228.16 | 0.24492 | 1042.72 | 0.2989 | 862.51 | 0.238 | 0.1571711213 | 456.7 | 0.171225855 | 279.6
4628.29 | 0.16851 | 7069.03177 | 0.15867 | 2994.98 | 0.18738 | 3209.36 | 0.17714 | 2174.42 | 0.23195 | 2228.72 | 0.24497 | 1042.79 | 0.29895 | 862.63 | 0.23804 | 0.1572003611 | 456.9 | 0.171225855 | 279.6
4629.08 | 0.16853 | 7070.5 | 0.15869 | 2995.31 | 0.1874 | 3210.01 | 0.17717 | 2175.1 | 0.232 | 2229.11 | 0.24502 | 1042.92 | 0.29899 | 862.78 | 0.23807 | 0.1572296009 | 457.1 | 0.171225855 | 279.6
4629.71 | 0.16856 | 7072.33542 | 0.15872 | 2995.78 | 0.18743 | 3210.35 | 0.1772 | 2175.58 | 0.23206 | 2229.36 | 0.24507 | 1043.06 | 0.29904 | 862.83 | 0.23811 | 0.1572588406 | 457.1 | 0.171225855 | 279.5
4630.31 | 0.16858 | 7073.50312 | 0.15874 | 2996.28 | 0.18746 | 3210.92 | 0.17723 | 2176.45 | 0.23212 | 2229.73 | 0.24512 | 1043.12 | 0.29908 | 862.91 | 0.23815 | 0.1572880804 | 456.1 | 0.171225855 | 279.5
4631.3 | 0.16861 | 7074.55469 | 0.15876 | 2996.9 | 0.18749 | 3211.37 | 0.17726 | 2176.8 | 0.23217 | 2229.99 | 0.24517 | 1043.24 | 0.29913 | 863.03 | 0.23819 | 0.1573173202 | 455.6 | 0.171225855 | 279.5
4631.86 | 0.16863 | 7076.65677 | 0.15879 | 2997.3 | 0.18752 | 3211.75 | 0.17729 | 2176.93 | 0.23223 | 2230.36 | 0.24523 | 1043.34 | 0.29917 | 863.1 | 0.23823 | 0.1573465599 | 455.7 | 0.171225855 | 279.5
4632.85 | 0.16865 | 7078.32552 | 0.15881 | 2997.57 | 0.18755 | 3212.13 | 0.17732 | 2177.34 | 0.23229 | 2230.79 | 0.24528 | 1043.44 | 0.29922 | 863.13 | 0.23827 | 0.1573757997 | 455.9 | 0.171225855 | 279.5
4633.36 | 0.16868 | 7079.3599 | 0.15883 | 2997.97 | 0.18758 | 3212.95 | 0.17735 | 2177.85 | 0.23235 | 2231.16 | 0.24533 | 1043.51 | 0.29926 | 863.3 | 0.23831 | 0.1574342792 | 456.2 | 0.171518252 | 279.5
4634.25 | 0.1687 | 7080.92812 | 0.15886 | 2998.5 | 0.1876 | 3213.57 | 0.17738 | 2178.39 | 0.2324 | 2231.41 | 0.24538 | 1043.57 | 0.29931 | 863.38 | 0.23835 | 0.157463519 | 456.5 | 0.171518252 | 279.5
4634.75 | 0.16873 | 7081.97917 | 0.15888 | 2998.87 | 0.18763 | 3213.95 | 0.17741 | 2178.94 | 0.23246 | 2231.73 | 0.24543 | 1043.67 | 0.29936 | 863.43 | 0.23839 | 0.1574927588 | 456.7 | 0.171518252 | 279.4
4635.25 | 0.16875 | 7082.66354 | 0.15891 | 2999.2 | 0.18766 | 3214.65 | 0.17744 | 2179.2 | 0.23252 | 2232.04 | 0.24549 | 1043.84 | 0.2994 | 863.51 | 0.23843 | 0.1575219985 | 456.9 | 0.171518252 | 279.4
4635.68 | 0.16877 | 7084.19896 | 0.15893 | 2999.9 | 0.18769 | 3215.07 | 0.17747 | 2179.87 | 0.23257 | 2232.46 | 0.24554 | 1043.87 | 0.29945 | 863.7 | 0.23847 | 0.1575512383 | 457.1 | 0.171518252 | 279.4
4636.2 | 0.1688 | 7086.21771 | 0.15895 | 3000.37 | 0.18772 | 3215.54 | 0.1775 | 2180.12 | 0.23263 | 2232.95 | 0.24559 | 1043.97 | 0.2995 | 863.82 | 0.23851 | 0.1575804781 | 457.3 | 0.171518252 | 279.4
4636.72 | 0.16882 | 7087.11823 | 0.15898 | 3000.9 | 0.18775 | 3215.89 | 0.17753 | 2180.37 | 0.23268 | 2233.15 | 0.24564 | 1044.07 | 0.29954 | 863.92 | 0.23855 | 0.1576097178 | 457.2 | 0.171518252 | 279.4
4637.23 | 0.16884 | 7087.9026 | 0.159 | 3001.42 | 0.18778 | 3216.29 | 0.17755 | 2180.66 | 0.23274 | 2233.45 | 0.24569 | 1044.21 | 0.29959 | 864.02 | 0.23859 | 0.1576681974 | 457.1 | 0.171518252 | 279.4
4638.14 | 0.16887 | 7089.50417 | 0.15903 | 3001.84 | 0.18781 | 3216.64 | 0.17758 | 2180.96 | 0.23279 | 2233.56 | 0.24574 | 1044.34 | 0.29964 | 864.18 | 0.23864 | 0.1576974371 | 456.9 | 0.171518252 | 279.4
4639.52 | 0.16889 | 7091.12292 | 0.15905 | 3002.35 | 0.18784 | 3217.07 | 0.17761 | 2181.41 | 0.23285 | 2233.93 | 0.2458 | 1044.44 | 0.29969 | 864.35 | 0.23868 | 0.1577266769 | 456.9 | 0.17181065 | 279.4
4640.22 | 0.16891 | 7092.15729 | 0.15908 | 3002.6 | 0.18787 | 3217.79 | 0.17764 | 2181.79 | 0.2329 | 2234.48 | 0.24585 | 1044.47 | 0.29974 | 864.4 | 0.23872 | 0.1577559167 | 457 | 0.17181065 | 279.3
4640.74 | 0.16893 | 7093.92604 | 0.15911 | 3003.14 | 0.18789 | 3218.12 | 0.17766 | 2182.27 | 0.23296 | 2234.65 | 0.2459 | 1044.54 | 0.29979 | 864.43 | 0.23876 | 0.1577851564 | 457 | 0.17181065 | 279.3
4641.89 | 0.16896 | 7094.96042 | 0.15913 | 3003.69 | 0.18792 | 3218.74 | 0.17769 | 2182.64 | 0.23301 | 2235.03 | 0.24595 | 1044.64 | 0.29984 | 864.5 | 0.2388 | 0.1578143962 | 457.1 | 0.17181065 | 279.3
4642.42 | 0.16898 | 7096.57917 | 0.15916 | 3004.22 | 0.18795 | 3219.24 | 0.17772 | 2183.04 | 0.23307 | 2235.47 | 0.246 | 1044.74 | 0.29989 | 864.58 | 0.23884 | 0.157843636 | 457.2 | 0.17181065 | 279.3
4642.96 | 0.169 | 7097.88073 | 0.15918 | 3004.49 | 0.18798 | 3219.89 | 0.17774 | 2183.58 | 0.23312 | 2235.73 | 0.24606 | 1044.88 | 0.29994 | 864.75 | 0.23888 | 0.1578728757 | 457.3 | 0.17181065 | 279.3
4643.48 | 0.16903 | 7098.66458 | 0.15921 | 3005.42 | 0.18801 | 3220.31 | 0.17777 | 2183.98 | 0.23317 | 2235.95 | 0.24611 | 1044.94 | 0.29999 | 864.88 | 0.23893 | 0.1579021155 | 457.4 | 0.17181065 | 279.3
4644.01 | 0.16905 | 7101.30104 | 0.15924 | 3006.07 | 0.18804 | 3220.76 | 0.17779 | 2184.21 | 0.23323 | 2236.38 | 0.24616 | 1045.09 | 0.30005 | 865 | 0.23897 | 0.1579313553 | 457.3 | 0.17181065 | 279.2
4644.81 | 0.16907 | 7102.21875 | 0.15926 | 3006.61 | 0.18806 | 3221.39 | 0.17782 | 2184.66 | 0.23328 | 2236.72 | 0.24622 | 1045.14 | 0.3001 | 865.17 | 0.23901 | 0.157960595 | 457 | 0.17181065 | 279.2
4645.74 | 0.1691 | 7103.98698 | 0.15929 | 3006.98 | 0.18809 | 3221.83 | 0.17785 | 2184.98 | 0.23333 | 2236.9 | 0.24627 | 1045.21 | 0.30015 | 865.27 | 0.23905 | 0.1580190745 | 456.7 | 0.172103048 | 279.2
4646.24 | 0.16912 | 7104.98802 | 0.15931 | 3007.51 | 0.18812 | 3222.69 | 0.17787 | 2185.26 | 0.23339 | 2237.22 | 0.24633 | 1045.33 | 0.30021 | 865.37 | 0.23909 | 0.1580483143 | 456.3 | 0.172103048 | 279.2
4647.15 | 0.16914 | 7106.4901 | 0.15934 | 3007.84 | 0.18815 | 3223.06 | 0.1779 | 2185.93 | 0.23344 | 2237.58 | 0.24638 | 1045.41 | 0.30027 | 865.52 | 0.23914 | 0.1580775541 | 456.2 | 0.172103048 | 279.2
4647.65 | 0.16916 | 7108.05833 | 0.15937 | 3008.58 | 0.18818 | 3223.4 | 0.17792 | 2186.24 | 0.23349 | 2237.97 | 0.24644 | 1045.51 | 0.30032 | 865.68 | 0.23918 | 0.1581067938 | 456.3 | 0.172103048 | 279.2
4648.18 | 0.16919 | 7109.04271 | 0.15939 | 3009.03 | 0.18821 | 3223.91 | 0.17795 | 2186.43 | 0.23354 | 2238.08 | 0.24649 | 1045.61 | 0.30038 | 865.82 | 0.23922 | 0.1581360336 | 456.5 | 0.172103048 | 279.2
4649.35 | 0.16921 | 7110.04375 | 0.15942 | 3009.49 | 0.18824 | 3224.3 | 0.17797 | 2186.49 | 0.23359 | 2238.35 | 0.24654 | 1045.71 | 0.30043 | 865.92 | 0.23926 | 0.1581652734 | 456.7 | 0.172103048 | 279.1
4649.88 | 0.16923 | 7111.36198 | 0.15944 | 3010.31 | 0.18827 | 3224.68 | 0.178 | 2186.83 | 0.23364 | 2238.59 | 0.2466 | 1045.86 | 0.30049 | 865.97 | 0.2393 | 0.1581945131 | 456.9 | 0.172103048 | 279.1
4650.52 | 0.16926 | 7112.47969 | 0.15947 | 3010.75 | 0.1883 | 3225.66 | 0.17802 | 2187.25 | 0.23368 | 2238.92 | 0.24665 | 1046.03 | 0.30054 | 866.05 | 0.23934 | 0.1582237529 | 457.2 | 0.172103048 | 279.1
4651.57 | 0.16928 | 7113.51458 | 0.15949 | 3011.28 | 0.18832 | 3226.1 | 0.17805 | 2187.5 | 0.23373 | 2239.29 | 0.24671 | 1046.13 | 0.3006 | 866.1 | 0.23938 | 0.1582822324 | 457.4 | 0.172103048 | 279.1
4652.1 | 0.1693 | 7114.54896 | 0.15952 | 3011.81 | 0.18836 | 3226.63 | 0.17808 | 2187.86 | 0.23378 | 2239.87 | 0.24676 | 1046.23 | 0.30065 | 866.18 | 0.23942 | 0.1583114722 | 457.6 | 0.172395445 | 279.1
4652.82 | 0.16933 | 7116.08385 | 0.15954 | 3012.08 | 0.18839 | 3227.13 | 0.1781 | 2188.08 | 0.23383 | 2240.57 | 0.24682 | 1046.29 | 0.30071 | 866.32 | 0.23946 | 0.158340712 | 457.8 | 0.172395445 | 279.1
4653.54 | 0.16935 | 7117.78594 | 0.15957 | 3012.48 | 0.18842 | 3227.5 | 0.17813 | 2188.46 | 0.23387 | 2240.87 | 0.24687 | 1046.39 | 0.30077 | 866.43 | 0.23951 | 0.1583699517 | 457.8 | 0.172395445 | 279.1
4654.29 | 0.16938 | 7119.30417 | 0.15959 | 3013.01 | 0.18845 | 3228.28 | 0.17815 | 2189.03 | 0.23392 | 2241.25 | 0.24693 | 1046.51 | 0.30082 | 866.6 | 0.23955 | 0.1583991915 | 457.5 | 0.172395445 | 279
4654.82 | 0.1694 | 7121.20625 | 0.15962 | 3013.42 | 0.18848 | 3228.8 | 0.17818 | 2189.36 | 0.23397 | 2241.6 | 0.24699 | 1046.56 | 0.30088 | 866.67 | 0.23959 | 0.1584284313 | 457 | 0.172395445 | 279
4655.85 | 0.16942 | 7122.25729 | 0.15964 | 3013.95 | 0.18851 | 3229.15 | 0.17821 | 2189.91 | 0.23401 | 2241.96 | 0.24704 | 1046.71 | 0.30093 | 866.73 | 0.23963 | 0.158457671 | 456.9 | 0.172395445 | 279
4656.49 | 0.16945 | 7124.3599 | 0.15967 | 3014.22 | 0.18854 | 3229.65 | 0.17824 | 2190.15 | 0.23406 | 2242.27 | 0.2471 | 1046.86 | 0.30099 | 866.87 | 0.23968 | 0.1584869108 | 457 | 0.172395445 | 279
4656.99 | 0.16947 | 7125.7276 | 0.15969 | 3014.55 | 0.18858 | 3230.17 | 0.17826 | 2190.42 | 0.2341 | 2242.52 | 0.24715 | 1046.99 | 0.30105 | 866.92 | 0.23972 | 0.1585161506 | 457.2 | 0.172395445 | 279
4658.27 | 0.1695 | 7126.77917 | 0.15972 | 3014.88 | 0.18861 | 3230.57 | 0.17829 | 2191 | 0.23415 | 2243.12 | 0.24721 | 1047.18 | 0.3011 | 867.14 | 0.23977 | 0.1585453903 | 457.4 | 0.172395445 | 279
4658.87 | 0.16952 | 7128.36406 | 0.15974 | 3015.42 | 0.18864 | 3231.15 | 0.17832 | 2191.25 | 0.23419 | 2243.62 | 0.24727 | 1047.31 | 0.30116 | 867.25 | 0.23981 | 0.1585746301 | 457.6 | 0.172687843 | 279
4659.78 | 0.16955 | 7129.31562 | 0.15977 | 3016.35 | 0.18867 | 3231.54 | 0.17835 | 2191.55 | 0.23424 | 2244.01 | 0.24732 | 1047.38 | 0.30122 | 867.35 | 0.23986 | 0.1586331096 | 457.8 | 0.172687843 | 278.9
4660.38 | 0.16957 | 7130.36667 | 0.15979 | 3016.89 | 0.1887 | 3231.84 | 0.17837 | 2192.15 | 0.23428 | 2244.26 | 0.24738 | 1047.49 | 0.30127 | 867.47 | 0.2399 | 0.1586623494 | 458 | 0.172687843 | 278.9
4660.91 | 0.1696 | 7131.41771 | 0.15982 | 3017.59 | 0.18873 | 3232.62 | 0.1784 | 2192.55 | 0.23433 | 2244.76 | 0.24744 | 1047.59 | 0.30133 | 867.64 | 0.23995 | 0.1586915892 | 458 | 0.172687843 | 278.9
4661.36 | 0.16962 | 7132.83594 | 0.15984 | 3017.99 | 0.18877 | 3233.02 | 0.17843 | 2192.8 | 0.23437 | 2244.99 | 0.24749 | 1047.73 | 0.30139 | 867.77 | 0.23999 | 0.1587208289 | 458 | 0.172687843 | 278.9
4662.26 | 0.16965 | 7134.40417 | 0.15987 | 3018.64 | 0.1888 | 3233.39 | 0.17846 | 2193.05 | 0.23442 | 2245.33 | 0.24755 | 1047.81 | 0.30144 | 867.82 | 0.24004 | 0.1587500687 | 457.9 | 0.172687843 | 278.9
4663.03 | 0.16967 | 7136.47292 | 0.15989 | 3019.17 | 0.18883 | 3234.19 | 0.17849 | 2193.49 | 0.23446 | 2245.71 | 0.24761 | 1047.95 | 0.3015 | 867.92 | 0.24008 | 0.1587793085 | 457.9 | 0.172687843 | 278.9
4663.86 | 0.1697 | 7137.25729 | 0.15992 | 3019.71 | 0.18886 | 3234.72 | 0.17852 | 2193.85 | 0.23451 | 2245.91 | 0.24766 | 1048.03 | 0.30156 | 868.07 | 0.24013 | 0.1588085482 | 457.9 | 0.172687843 | 278.9
4664.46 | 0.16972 | 7138.80938 | 0.15994 | 3020.22 | 0.18889 | 3235.24 | 0.17855 | 2194.09 | 0.23456 | 2246.23 | 0.24772 | 1048.1 | 0.30162 | 868.12 | 0.24017 | 0.1588670278 | 457.9 | 0.172687843 | 278.9
4665.4 | 0.16975 | 7139.94375 | 0.15997 | 3020.81 | 0.18892 | 3236.04 | 0.17857 | 2194.42 | 0.23461 | 2246.48 | 0.24778 | 1048.23 | 0.30168 | 868.2 | 0.24022 | 0.1588962675 | 458 | 0.172980241 | 278.9
4666.58 | 0.16977 | 7141.72917 | 0.15999 | 3021.34 | 0.18896 | 3236.51 | 0.1786 | 2194.65 | 0.23465 | 2246.79 | 0.24783 | 1048.31 | 0.30174 | 868.42 | 0.24026 | 0.1589255073 | 458.1 | 0.172980241 | 278.8
4667.08 | 0.1698 | 7142.79687 | 0.16002 | 3021.81 | 0.18899 | 3236.81 | 0.17863 | 2195.02 | 0.2347 | 2247.33 | 0.24789 | 1048.5 | 0.3018 | 868.52 | 0.2403 | 0.1589547471 | 458.2 | 0.172980241 | 278.8
4667.62 | 0.16982 | 7143.83125 | 0.16005 | 3022.34 | 0.18902 | 3237.33 | 0.17866 | 2195.52 | 0.23475 | 2247.73 | 0.24794 | 1048.63 | 0.30185 | 868.67 | 0.24035 | 0.1589839868 | 458.1 | 0.172980241 | 278.8
4668.33 | 0.16985 | 7144.88281 | 0.16007 | 3022.88 | 0.18905 | 3237.79 | 0.17869 | 2195.82 | 0.2348 | 2248.13 | 0.248 | 1048.76 | 0.30191 | 868.74 | 0.24039 | 0.1590132266 | 458 | 0.172980241 | 278.8
4669.07 | 0.16987 | 7146.43438 | 0.1601 | 3023.14 | 0.18908 | 3238.53 | 0.17872 | 2196.2 | 0.23485 | 2248.61 | 0.24805 | 1048.88 | 0.30197 | 868.85 | 0.24044 | 0.1590424664 | 458 | 0.172980241 | 278.8
4669.59 | 0.1699 | 7147.48542 | 0.16012 | 3023.54 | 0.18912 | 3239.31 | 0.17875 | 2196.49 | 0.23489 | 2248.93 | 0.24811 | 1049 | 0.30203 | 868.92 | 0.24048 | 0.1590717061 | 457.9 | 0.172980241 | 278.8
4670.34 | 0.16992 | 7149.62083 | 0.16015 | 3024.68 | 0.18915 | 3239.91 | 0.17878 | 2196.84 | 0.23494 | 2249.36 | 0.24816 | 1049.1 | 0.30209 | 868.99 | 0.24052 | 0.1591009459 | 458 | 0.172980241 | 278.7
4671.3 | 0.16995 | 7150.37188 | 0.16018 | 3024.94 | 0.18918 | 3240.65 | 0.17881 | 2197.04 | 0.23499 | 2249.53 | 0.24822 | 1049.15 | 0.30215 | 869.15 | 0.24057 | 0.1591301857 | 458.2 | 0.172980241 | 278.8
4672.41 | 0.16997 | 7151.40625 | 0.1602 | 3025.29 | 0.18921 | 3241.16 | 0.17884 | 2197.49 | 0.23504 | 2250.18 | 0.24827 | 1049.25 | 0.30221 | 869.25 | 0.24061 | 0.1591594254 | 458.3 | 0.173272638 | 278.8
4673.22 | 0.17 | 7152.975 | 0.16023 | 3025.83 | 0.18925 | 3241.91 | 0.17887 | 2197.82 | 0.23508 | 2250.28 | 0.24833 | 1049.35 | 0.30227 | 869.37 | 0.24066 | 0.159217905 | 458.4 | 0.173272638 | 278.7
4673.86 | 0.17003 | 7154.02604 | 0.16026 | 3026.61 | 0.18928 | 3242.52 | 0.1789 | 2198.17 | 0.23513 | 2250.55 | 0.24838 | 1049.46 | 0.30233 | 869.45 | 0.2407 | 0.1592471447 | 458.4 | 0.173272638 | 278.7
4674.61 | 0.17005 | 7155.64427 | 0.16028 | 3026.88 | 0.18931 | 3243.02 | 0.17893 | 2198.54 | 0.23518 | 2250.85 | 0.24844 | 1049.48 | 0.30238 | 869.69 | 0.24074 | 0.1592763845 | 458.3 | 0.173272638 | 278.7
4675.21 | 0.17008 | 7157.2125 | 0.16031 | 3027.91 | 0.18935 | 3243.38 | 0.17897 | 2198.84 | 0.23523 | 2251.06 | 0.24849 | 1049.56 | 0.30244 | 869.75 | 0.24079 | 0.1593056243 | 458.1 | 0.173272638 | 278.7
4675.86 | 0.17011 | 7158.1974 | 0.16034 | 3028.7 | 0.18938 | 3244.45 | 0.179 | 2198.91 | 0.23528 | 2251.4 | 0.24855 | 1049.63 | 0.3025 | 869.87 | 0.24083 | 0.159334864 | 458.1 | 0.173272638 | 278.7
4677.24 | 0.17013 | 7159.19844 | 0.16037 | 3029.23 | 0.18941 | 3244.93 | 0.17903 | 2199.44 | 0.23533 | 2251.67 | 0.2486 | 1049.75 | 0.30255 | 870 | 0.24087 | 0.1593641038 | 458.1 | 0.173272638 | 278.6
4677.74 | 0.17016 | 7161.15052 | 0.16039 | 3029.72 | 0.18945 | 3245.77 | 0.17907 | 2200.18 | 0.23538 | 2252.12 | 0.24866 | 1049.93 | 0.30261 | 870.12 | 0.24091 | 0.1593933436 | 458.2 | 0.173272638 | 278.6
4678.34 | 0.17019 | 7162.70208 | 0.16042 | 3030.25 | 0.18948 | 3246.4 | 0.1791 | 2200.23 | 0.23543 | 2252.37 | 0.24871 | 1050.08 | 0.30266 | 870.27 | 0.24095 | 0.1594225833 | 458.4 | 0.173272638 | 278.6
4678.91 | 0.17021 | 7163.56979 | 0.16045 | 3030.63 | 0.18951 | 3246.89 | 0.17913 | 2200.24 | 0.23547 | 2252.95 | 0.24877 | 1050.18 | 0.30272 | 870.37 | 0.241 | 0.1594810629 | 458.5 | 0.173565036 | 278.6
4680.1 | 0.17024 | 7164.6375 | 0.16048 | 3031.03 | 0.18955 | 3247.95 | 0.17917 | 2200.26 | 0.23552 | 2253.17 | 0.24882 | 1050.28 | 0.30277 | 870.61 | 0.24104 | 0.1595103026 | 458.7 | 0.173565036 | 278.6
4680.95 | 0.17027 | 7166.52448 | 0.16051 | 3031.67 | 0.18958 | 3248.45 | 0.1792 | 2200.69 | 0.23557 | 2253.42 | 0.24887 | 1050.38 | 0.30283 | 870.72 | 0.24108 | 0.1595395424 | 458.8 | 0.173565036 | 278.6
4681.48 | 0.17029 | 7167.22552 | 0.16054 | 3032.2 | 0.18962 | 3248.99 | 0.17924 | 2201.36 | 0.23562 | 2253.68 | 0.24893 | 1050.5 | 0.30288 | 870.89 | 0.24112 | 0.1595687822 | 458.8 | 0.173565036 | 278.6
4682.48 | 0.17032 | 7168.27656 | 0.16056 | 3032.7 | 0.18965 | 3249.52 | 0.17927 | 2201.83 | 0.23567 | 2254.02 | 0.24898 | 1050.6 | 0.30294 | 870.96 | 0.24117 | 0.1595980219 | 458.8 | 0.173565036 | 278.6
4683 | 0.17034 | 7169.3276 | 0.16059 | 3033.37 | 0.18968 | 3250.32 | 0.17931 | 2202.21 | 0.23572 | 2254.38 | 0.24903 | 1050.7 | 0.30299 | 871.09 | 0.24121 | 0.1596272617 | 458.7 | 0.173565036 | 278.6
4684.05 | 0.17037 | 7171.49635 | 0.16062 | 3033.92 | 0.18972 | 3250.82 | 0.17934 | 2202.61 | 0.23577 | 2254.99 | 0.24909 | 1050.83 | 0.30305 | 871.22 | 0.24125 | 0.1596565015 | 458.5 | 0.173565036 | 278.6
4684.6 | 0.17039 | 7172.56406 | 0.16065 | 3034.45 | 0.18975 | 3251.34 | 0.17938 | 2202.98 | 0.23582 | 2255.32 | 0.24914 | 1051.03 | 0.3031 | 871.29 | 0.24129 | 0.1596857412 | 458.4 | 0.173565036 | 278.6
4685.22 | 0.17042 | 7174.14948 | 0.16068 | 3034.99 | 0.18978 | 3251.76 | 0.17941 | 2203.38 | 0.23587 | 2255.57 | 0.24919 | 1051.2 | 0.30316 | 871.37 | 0.24134 | 0.159714981 | 458.5 | 0.173565036 | 278.6
4686.27 | 0.17045 | 7175.21719 | 0.16071 | 3035.39 | 0.18982 | 3252.29 | 0.17944 | 2203.76 | 0.23592 | 2255.84 | 0.24924 | 1051.3 | 0.30321 | 871.44 | 0.24138 | 0.1597442207 | 458.6 | 0.173857433 | 278.5
4687.42 | 0.17047 | 7177.33594 | 0.16074 | 3035.99 | 0.18985 | 3253.03 | 0.17948 | 2204.1 | 0.23597 | 2256.22 | 0.2493 | 1051.47 | 0.30327 | 871.52 | 0.24142 | 0.1597734605 | 458.8 | 0.173857433 | 278.5
4687.94 | 0.1705 | 7178.8875 | 0.16077 | 3036.66 | 0.18988 | 3253.83 | 0.17951 | 2204.5 | 0.23602 | 2256.6 | 0.24935 | 1051.5 | 0.30332 | 871.59 | 0.24146 | 0.15983194 | 458.9 | 0.173857433 | 278.5
4688.44 | 0.17052 | 7179.98906 | 0.16079 | 3036.92 | 0.18991 | 3254.24 | 0.17955 | 2204.76 | 0.23607 | 2256.8 | 0.2494 | 1051.58 | 0.30338 | 871.67 | 0.2415 | 0.1598611798 | 459.1 | 0.173857433 | 278.5
4689.27 | 0.17055 | 7180.67292 | 0.16082 | 3037.52 | 0.18995 | 3254.78 | 0.17958 | 2205.11 | 0.23612 | 2257.12 | 0.24946 | 1051.68 | 0.30344 | 871.72 | 0.24154 | 0.1598904196 | 459.3 | 0.173857433 | 278.5
4690.09 | 0.17057 | 7181.72396 | 0.16085 | 3038.24 | 0.18998 | 3255.41 | 0.17962 | 2205.36 | 0.23617 | 2257.5 | 0.24951 | 1051.72 | 0.30349 | 871.77 | 0.24159 | 0.1599196593 | 459.2 | 0.173857433 | 278.4
4690.87 | 0.1706 | 7183.82604 | 0.16088 | 3038.59 | 0.19001 | 3255.95 | 0.17965 | 2205.73 | 0.23621 | 2258.01 | 0.24957 | 1051.85 | 0.30355 | 871.87 | 0.24163 | 0.1599488991 | 458.8 | 0.173857433 | 278.4
4692.24 | 0.17062 | 7184.89427 | 0.16091 | 3039.06 | 0.19004 | 3256.75 | 0.17969 | 2205.97 | 0.23626 | 2258.52 | 0.24962 | 1051.93 | 0.3036 | 871.94 | 0.24167 | 0.1599781389 | 458.4 | 0.173857433 | 278.4
4692.98 | 0.17065 | 7185.92865 | 0.16094 | 3039.49 | 0.19007 | 3257.28 | 0.17972 | 2206.47 | 0.23631 | 2258.86 | 0.24968 | 1052.07 | 0.30366 | 872.04 | 0.24171 | 0.1600073786 | 458.5 | 0.173857433 | 278.4
4693.51 | 0.17067 | 7187.53021 | 0.16096 | 3040.13 | 0.1901 | 3258.08 | 0.17976 | 2206.93 | 0.23636 | 2259.19 | 0.24973 | 1052.18 | 0.30372 | 872.17 | 0.24175 | 0.1600658582 | 458.6 | 0.174149831 | 278.4
4694.58 | 0.1707 | 7188.28073 | 0.16099 | 3040.54 | 0.19013 | 3259.42 | 0.17979 | 2207.27 | 0.23641 | 2259.39 | 0.24979 | 1052.27 | 0.30377 | 872.24 | 0.24179 | 0.1600950979 | 458.8 | 0.174149831 | 278.4
4695.1 | 0.17072 | 7190.36615 | 0.16102 | 3041.04 | 0.19016 | 3259.97 | 0.17983 | 2207.7 | 0.23646 | 2259.66 | 0.24984 | 1052.37 | 0.30383 | 872.31 | 0.24183 | 0.1601243377 | 459 | 0.174149831 | 278.3
4696.11 | 0.17075 | 7191.95156 | 0.16105 | 3041.88 | 0.1902 | 3260.77 | 0.17986 | 2207.97 | 0.2365 | 2259.94 | 0.2499 | 1052.48 | 0.30389 | 872.49 | 0.24188 | 0.1601535775 | 459.1 | 0.174149831 | 278.3
4696.63 | 0.17077 | 7193.53646 | 0.16107 | 3042.35 | 0.19023 | 3261.3 | 0.1799 | 2208.3 | 0.23655 | 2260.29 | 0.24995 | 1052.53 | 0.30394 | 872.56 | 0.24192 | 0.1601828172 | 459.3 | 0.174149831 | 278.3
4697.16 | 0.1708 | 7195.63854 | 0.1611 | 3043 | 0.19026 | 3261.84 | 0.17993 | 2208.72 | 0.2366 | 2260.79 | 0.25001 | 1052.6 | 0.304 | 872.66 | 0.24196 | 0.160212057 | 459.4 | 0.174149831 | 278.3
4698.03 | 0.17082 | 7197.15677 | 0.16113 | 3043.66 | 0.19029 | 3262.64 | 0.17997 | 2209.09 | 0.23664 | 2261.06 | 0.25006 | 1052.7 | 0.30406 | 872.82 | 0.242 | 0.1602412968 | 459.1 | 0.174149831 | 278.3
4698.57 | 0.17085 | 7199.29271 | 0.16115 | 3044.2 | 0.19032 | 3263.44 | 0.18 | 2209.49 | 0.23669 | 2261.63 | 0.25012 | 1052.8 | 0.30411 | 872.91 | 0.24203 | 0.1602705365 | 458.7 | 0.174149831 | 278.3
4699.35 | 0.17087 | 7200.34375 | 0.16118 | 3044.76 | 0.19035 | 3264.1 | 0.18004 | 2209.75 | 0.23674 | 2262.03 | 0.25017 | 1052.9 | 0.30417 | 873.07 | 0.24207 | 0.1602997763 | 458.5 | 0.174149831 | 278.3
4700.15 | 0.1709 | 7201.0776 | 0.1612 | 3045.23 | 0.19038 | 3264.91 | 0.18007 | 2209.97 | 0.23678 | 2262.44 | 0.25023 | 1053 | 0.30422 | 873.19 | 0.24211 | 0.1603582558 | 458.5 | 0.174442229 | 278.3
4700.6 | 0.17092 | 7202.67917 | 0.16123 | 3045.62 | 0.19041 | 3265.44 | 0.18011 | 2210.32 | 0.23683 | 2262.81 | 0.25028 | 1053.08 | 0.30428 | 873.28 | 0.24215 | 0.1603874956 | 458.7 | 0.174442229 | 278.2
4701.14 | 0.17095 | 7204.28125 | 0.16125 | 3046.42 | 0.19045 | 3265.84 | 0.18014 | 2210.52 | 0.23688 | 2263.13 | 0.25034 | 1053.17 | 0.30433 | 873.34 | 0.24219 | 0.1604167354 | 458.9 | 0.174442229 | 278.2
4702.52 | 0.17097 | 7205.74948 | 0.16128 | 3046.73 | 0.19048 | 3266.22 | 0.18017 | 2210.82 | 0.23692 | 2263.26 | 0.25039 | 1053.33 | 0.30438 | 873.46 | 0.24223 | 0.1604459751 | 459.1 | 0.174442229 | 278.3
4703.3 | 0.171 | 7207.08385 | 0.1613 | 3047.1 | 0.19051 | 3267.02 | 0.18021 | 2211.14 | 0.23697 | 2263.66 | 0.25045 | 1053.45 | 0.30444 | 873.64 | 0.24227 | 0.1604752149 | 459.5 | 0.174442229 | 278.2
4703.82 | 0.17102 | 7208.1349 | 0.16132 | 3047.68 | 0.19054 | 3267.42 | 0.18024 | 2211.6 | 0.23701 | 2263.83 | 0.2505 | 1053.53 | 0.30449 | 873.76 | 0.24231 | 0.1605044547 | 459.6 | 0.174442229 | 278.2
4704.62 | 0.17105 | 7209.18646 | 0.16135 | 3048.08 | 0.19057 | 3267.83 | 0.18027 | 2211.87 | 0.23706 | 2264.26 | 0.25056 | 1053.65 | 0.30455 | 873.84 | 0.24235 | 0.1605336944 | 459.7 | 0.174442229 | 278.2
4705.12 | 0.17108 | 7210.27083 | 0.16137 | 3048.72 | 0.1906 | 3268.53 | 0.1803 | 2212.34 | 0.2371 | 2264.51 | 0.25061 | 1053.73 | 0.3046 | 873.96 | 0.24238 | 0.160592174 | 459.6 | 0.174442229 | 278.2
4705.64 | 0.1711 | 7211.32188 | 0.16139 | 3049.17 | 0.19063 | 3269.13 | 0.18033 | 2212.59 | 0.23714 | 2264.71 | 0.25066 | 1053.78 | 0.30465 | 874.03 | 0.24242 | 0.1606214137 | 459.5 | 0.174442229 | 278.2
4706.32 | 0.17113 | 7212.10573 | 0.16141 | 3049.95 | 0.19066 | 3269.53 | 0.18036 | 2212.86 | 0.23718 | 2264.98 | 0.25072 | 1053.9 | 0.30471 | 874.16 | 0.24246 | 0.1606506535 | 459.2 | 0.174734626 | 278.2
4707.23 | 0.17115 | 7213.69115 | 0.16144 | 3050.25 | 0.19069 | 3269.93 | 0.1804 | 2212.87 | 0.23723 | 2265.38 | 0.25077 | 1054.07 | 0.30476 | 874.23 | 0.2425 | 0.1606798933 | 459.1 | 0.174734626 | 278.1
4708.03 | 0.17118 | 7214.92552 | 0.16146 | 3050.75 | 0.19072 | 3270.46 | 0.18043 | 2213.04 | 0.23727 | 2265.68 | 0.25082 | 1054.17 | 0.30481 | 874.36 | 0.24254 | 0.160709133 | 459.2 | 0.174734626 | 278.1
4708.81 | 0.17121 | 7215.9599 | 0.16148 | 3051.05 | 0.19075 | 3270.93 | 0.18046 | 2213.42 | 0.23731 | 2265.95 | 0.25088 | 1054.34 | 0.30486 | 874.53 | 0.24258 | 0.1607383728 | 459.5 | 0.174734626 | 278.1
4709.58 | 0.17123 | 7217.01094 | 0.16151 | 3051.42 | 0.19078 | 3271.66 | 0.18049 | 2213.69 | 0.23735 | 2266.21 | 0.25093 | 1054.49 | 0.30491 | 874.66 | 0.24261 | 0.1607676126 | 459.5 | 0.174734626 | 278.1
4710.11 | 0.17126 | 7218.47917 | 0.16153 | 3051.94 | 0.19081 | 3272.31 | 0.18052 | 2214.04 | 0.23739 | 2266.48 | 0.25098 | 1054.59 | 0.30496 | 874.73 | 0.24265 | 0.1607968523 | 459.7 | 0.174734626 | 278.1
4711.13 | 0.17129 | 7219.44688 | 0.16155 | 3052.26 | 0.19085 | 3272.65 | 0.18055 | 2214.31 | 0.23743 | 2266.98 | 0.25103 | 1054.7 | 0.30501 | 874.83 | 0.24269 | 0.1608260921 | 459.8 | 0.174734626 | 278.1
4711.66 | 0.17132 | 7220.49792 | 0.16157 | 3052.89 | 0.19088 | 3273.08 | 0.18058 | 2214.57 | 0.23747 | 2267.37 | 0.25108 | 1054.77 | 0.30506 | 874.91 | 0.24273 | 0.1608553319 | 459.8 | 0.174734626 | 278.1
4712.85 | 0.17134 | 7221.53229 | 0.1616 | 3053.74 | 0.19091 | 3273.95 | 0.18061 | 2214.94 | 0.23751 | 2267.75 | 0.25113 | 1054.84 | 0.30511 | 875.04 | 0.24277 | 0.1608845716 | 459.8 | 0.174734626 | 278
4713.7 | 0.17137 | 7222.28333 | 0.16162 | 3054.01 | 0.19094 | 3274.42 | 0.18064 | 2215.21 | 0.23755 | 2268.13 | 0.25118 | 1054.92 | 0.30516 | 875.08 | 0.24281 | 0.1609430512 | 459.7 | 0.175027024 | 278
4715.2 | 0.1714 | 7223.20104 | 0.16164 | 3054.31 | 0.19098 | 3274.78 | 0.18067 | 2215.54 | 0.23759 | 2268.42 | 0.25123 | 1055.07 | 0.30521 | 875.16 | 0.24285 | 0.1609722909 | 458.8 | 0.175027024 | 278
4716.53 | 0.17143 | 7224.18542 | 0.16167 | 3054.86 | 0.19101 | 3275.68 | 0.1807 | 2216.14 | 0.23763 | 2268.88 | 0.25128 | 1055.12 | 0.30526 | 875.26 | 0.24288 | 0.1610015307 | 458.1 | 0.175027024 | 278
4717.07 | 0.17146 | 7225.16979 | 0.16169 | 3055.66 | 0.19104 | 3276.38 | 0.18072 | 2216.41 | 0.23767 | 2269.07 | 0.25133 | 1055.22 | 0.30531 | 875.34 | 0.24292 | 0.1610307705 | 458.2 | 0.175027024 | 278
4717.87 | 0.17148 | 7226.2375 | 0.16171 | 3056.26 | 0.19107 | 3276.87 | 0.18075 | 2216.74 | 0.23771 | 2269.33 | 0.25138 | 1055.3 | 0.30536 | 875.41 | 0.24296 | 0.1610600102 | 458.5 | 0.175027024 | 278
4718.59 | 0.17151 | 7227.9224 | 0.16174 | 3056.59 | 0.19111 | 3277.4 | 0.18078 | 2217.01 | 0.23776 | 2269.78 | 0.25143 | 1055.37 | 0.30542 | 875.43 | 0.243 | 0.16108925 | 458.8 | 0.175027024 | 278
4719.2 | 0.17154 | 7229.62448 | 0.16176 | 3056.93 | 0.19114 | 3277.94 | 0.18081 | 2217.28 | 0.2378 | 2270.12 | 0.25148 | 1055.52 | 0.30547 | 875.49 | 0.24304 | 0.1611477295 | 459.1 | 0.175027024 | 278
4719.97 | 0.17157 | 7230.59219 | 0.16179 | 3057.85 | 0.19117 | 3278.52 | 0.18084 | 2217.68 | 0.23784 | 2270.33 | 0.25153 | 1055.62 | 0.30552 | 875.61 | 0.24308 | 0.1611769693 | 459.5 | 0.175027024 | 277.9
4720.67 | 0.1716 | 7231.64323 | 0.16181 | 3058.4 | 0.19121 | 3278.99 | 0.18087 | 2217.86 | 0.23788 | 2270.6 | 0.25158 | 1055.67 | 0.30557 | 875.71 | 0.24312 | 0.1612062091 | 459.8 | 0.175027024 | 277.9
4721.52 | 0.17163 | 7233.24479 | 0.16183 | 3059.06 | 0.19124 | 3279.77 | 0.1809 | 2217.91 | 0.23793 | 2271.17 | 0.25164 | 1055.75 | 0.30562 | 875.83 | 0.24316 | 0.1612354488 | 460 | 0.175319422 | 277.9
4722.52 | 0.17166 | 7235.31354 | 0.16186 | 3060.08 | 0.19128 | 3280.15 | 0.18093 | 2218.39 | 0.23797 | 2271.44 | 0.25169 | 1055.82 | 0.30567 | 875.88 | 0.24319 | 0.1612646886 | 460.2 | 0.175319422 | 277.8
4723.04 | 0.17169 | 7236.38125 | 0.16188 | 3060.83 | 0.19131 | 3280.77 | 0.18095 | 2218.86 | 0.23801 | 2271.77 | 0.25174 | 1055.89 | 0.30572 | 875.99 | 0.24323 | 0.1612939284 | 460.3 | 0.175319422 | 277.8
4723.73 | 0.17171 | 7237.44896 | 0.16191 | 3061.38 | 0.19135 | 3281.16 | 0.18098 | 2219.11 | 0.23806 | 2272.07 | 0.25179 | 1055.99 | 0.30577 | 876.09 | 0.24327 | 0.1613231681 | 460.1 | 0.175319422 | 277.9
4725.06 | 0.17174 | 7238.5 | 0.16193 | 3061.87 | 0.19138 | 3281.61 | 0.18101 | 2219.35 | 0.2381 | 2272.44 | 0.25184 | 1056.05 | 0.30582 | 876.18 | 0.24331 | 0.1613524079 | 459.7 | 0.175319422 | 277.8
4726.63 | 0.17177 | 7239.5349 | 0.16195 | 3062.35 | 0.19142 | 3281.99 | 0.18104 | 2219.61 | 0.23815 | 2272.69 | 0.2519 | 1056.17 | 0.30587 | 876.26 | 0.24335 | 0.1613816476 | 459.7 | 0.175319422 | 277.8
4727.66 | 0.1718 | 7241.03646 | 0.16198 | 3062.83 | 0.19146 | 3282.34 | 0.18107 | 2220.15 | 0.23819 | 2272.95 | 0.25195 | 1056.24 | 0.30592 | 876.34 | 0.24338 | 0.1614108874 | 459.8 | 0.175319422 | 277.8
4728.43 | 0.17183 | 7242.58802 | 0.162 | 3063.28 | 0.19149 | 3282.67 | 0.1811 | 2220.51 | 0.23824 | 2273.29 | 0.252 | 1056.3 | 0.30596 | 876.55 | 0.24342 | 0.1614401272 | 459.9 | 0.175319422 | 277.8
4729.26 | 0.17186 | 7243.65573 | 0.16202 | 3064.29 | 0.19153 | 3283.01 | 0.18113 | 2220.71 | 0.23828 | 2273.55 | 0.25206 | 1056.39 | 0.30601 | 876.61 | 0.24346 | 0.1614693669 | 460.1 | 0.175319422 | 277.8
4729.77 | 0.17189 | 7244.72344 | 0.16205 | 3064.75 | 0.19157 | 3284.01 | 0.18115 | 2220.98 | 0.23833 | 2273.64 | 0.25211 | 1056.45 | 0.30605 | 876.76 | 0.2435 | 0.1615278465 | 460.2 | 0.175611819 | 277.7
4730.5 | 0.17191 | 7246.325 | 0.16207 | 3065.15 | 0.1916 | 3284.36 | 0.18118 | 2221.3 | 0.23838 | 2273.94 | 0.25217 | 1056.52 | 0.3061 | 876.98 | 0.24354 | 0.1615570862 | 460.4 | 0.175611819 | 277.7
4731.63 | 0.17194 | 7247.35937 | 0.1621 | 3065.42 | 0.19164 | 3284.83 | 0.18121 | 2221.56 | 0.23842 | 2274.39 | 0.25223 | 1056.62 | 0.30615 | 877.03 | 0.24358 | 0.161586326 | 460.4 | 0.175611819 | 277.7
4732.47 | 0.17197 | 7248.92812 | 0.16212 | 3065.89 | 0.19167 | 3285.28 | 0.18124 | 2221.83 | 0.23847 | 2274.66 | 0.25228 | 1056.69 | 0.30619 | 877.1 | 0.24362 | 0.1616155658 | 460.4 | 0.175611819 | 277.7
4733.39 | 0.172 | 7251.06354 | 0.16214 | 3066.74 | 0.19171 | 3285.66 | 0.18127 | 2222.1 | 0.23852 | 2274.86 | 0.25234 | 1056.8 | 0.30624 | 877.25 | 0.24366 | 0.1616448055 | 460.3 | 0.175611819 | 277.7
4734.15 | 0.17203 | 7252.69844 | 0.16217 | 3067.32 | 0.19175 | 3286.46 | 0.1813 | 2222.55 | 0.23856 | 2275.31 | 0.25239 | 1056.95 | 0.30628 | 877.31 | 0.2437 | 0.1616740453 | 460.2 | 0.175611819 | 277.7
4734.87 | 0.17205 | 7254.3 | 0.16219 | 3068.09 | 0.19179 | 3287.13 | 0.18133 | 2222.82 | 0.23861 | 2275.57 | 0.25245 | 1057.02 | 0.30633 | 877.41 | 0.24374 | 0.1617325248 | 460.1 | 0.175611819 | 277.7
4735.54 | 0.17208 | 7255.36771 | 0.16222 | 3068.57 | 0.19182 | 3287.71 | 0.18136 | 2223.08 | 0.23866 | 2275.84 | 0.2525 | 1057.15 | 0.30637 | 877.55 | 0.24378 | 0.1617617646 | 460.2 | 0.175611819 | 277.7
4736.22 | 0.17211 | 7256.95312 | 0.16225 | 3069.42 | 0.19186 | 3288.36 | 0.1814 | 2223.37 | 0.23871 | 2276.17 | 0.25256 | 1057.2 | 0.30642 | 877.68 | 0.24382 | 0.1617910044 | 460.3 | 0.175611819 | 277.6
4737.49 | 0.17213 | 7258.53802 | 0.16227 | 3069.86 | 0.1919 | 3288.7 | 0.18143 | 2223.68 | 0.23876 | 2276.44 | 0.25262 | 1057.34 | 0.30646 | 877.76 | 0.24387 | 0.1618202441 | 460.4 | 0.175904217 | 277.6
4738.01 | 0.17216 | 7259.58906 | 0.1623 | 3070.79 | 0.19194 | 3289.8 | 0.18146 | 2224.02 | 0.23881 | 2276.84 | 0.25267 | 1057.4 | 0.30651 | 877.81 | 0.24391 | 0.1618494839 | 460.5 | 0.175904217 | 277.6
4738.79 | 0.17219 | 7261.15729 | 0.16232 | 3071.04 | 0.19197 | 3290.28 | 0.18149 | 2224.35 | 0.23886 | 2277.38 | 0.25273 | 1057.52 | 0.30655 | 877.91 | 0.24395 | 0.1618787237 | 460.6 | 0.175904217 | 277.6
4739.33 | 0.17221 | 7262.45885 | 0.16235 | 3072.49 | 0.19201 | 3291.22 | 0.18152 | 2224.55 | 0.23891 | 2277.91 | 0.25279 | 1057.66 | 0.3066 | 877.96 | 0.24399 | 0.1619079634 | 460.7 | 0.175904217 | 277.6
4739.89 | 0.17224 | 7263.25938 | 0.16237 | 3072.76 | 0.19205 | 3291.67 | 0.18155 | 2224.95 | 0.23896 | 2278.24 | 0.25284 | 1057.72 | 0.30665 | 878.15 | 0.24404 | 0.1619372032 | 460.8 | 0.175904217 | 277.6
4740.58 | 0.17226 | 7264.44427 | 0.1624 | 3073.43 | 0.19209 | 3292.55 | 0.18158 | 2225.22 | 0.23901 | 2278.58 | 0.2529 | 1057.77 | 0.30669 | 878.26 | 0.24408 | 0.161966443 | 460.8 | 0.175904217 | 277.6
4741.48 | 0.17229 | 7265.24479 | 0.16242 | 3073.93 | 0.19212 | 3292.98 | 0.18161 | 2225.87 | 0.23906 | 2278.91 | 0.25296 | 1057.84 | 0.30674 | 878.33 | 0.24413 | 0.1619956827 | 460.7 | 0.175904217 | 277.6
4742.28 | 0.17231 | 7266.17917 | 0.16245 | 3074.43 | 0.19216 | 3293.75 | 0.18164 | 2226.34 | 0.23911 | 2279.24 | 0.25302 | 1057.91 | 0.30679 | 878.43 | 0.24417 | 0.1620249225 | 460.6 | 0.175904217 | 277.6
4742.81 | 0.17234 | 7266.84687 | 0.16247 | 3074.81 | 0.1922 | 3294.3 | 0.18167 | 2226.94 | 0.23916 | 2279.51 | 0.25307 | 1057.97 | 0.30684 | 878.56 | 0.24421 | 0.1620541623 | 460.6 | 0.175904217 | 277.6
4743.95 | 0.17236 | 7267.89792 | 0.1625 | 3075.91 | 0.19224 | 3294.64 | 0.1817 | 2227.55 | 0.23922 | 2280.25 | 0.25313 | 1058.07 | 0.30688 | 878.65 | 0.24426 | 0.1621126418 | 460.6 | 0.176196615 | 277.6
4744.48 | 0.17238 | 7269.64948 | 0.16252 | 3076.5 | 0.19227 | 3295.09 | 0.18174 | 2227.82 | 0.23927 | 2280.76 | 0.25319 | 1058.19 | 0.30693 | 878.75 | 0.2443 | 0.1621418816 | 460.7 | 0.176196615 | 277.6
4744.98 | 0.17241 | 7270.71719 | 0.16255 | 3076.9 | 0.19231 | 3295.59 | 0.18177 | 2228.09 | 0.23932 | 2281.1 | 0.25325 | 1058.26 | 0.30698 | 878.93 | 0.24435 | 0.1621711213 | 460.8 | 0.176196615 | 277.5
4745.52 | 0.17243 | 7271.90208 | 0.16257 | 3077.43 | 0.19235 | 3296.24 | 0.1818 | 2228.49 | 0.23938 | 2281.36 | 0.2533 | 1058.37 | 0.30703 | 879.03 | 0.24439 | 0.1622003611 | 460.8 | 0.176196615 | 277.5
4746.18 | 0.17246 | 7273.52031 | 0.1626 | 3078.1 | 0.19239 | 3297.01 | 0.18183 | 2228.71 | 0.23943 | 2281.56 | 0.25336 | 1058.47 | 0.30708 | 879.28 | 0.24444 | 0.1622296009 | 461 | 0.176196615 | 277.5
4746.72 | 0.17248 | 7275.85625 | 0.16262 | 3078.45 | 0.19242 | 3297.37 | 0.18186 | 2229.21 | 0.23949 | 2281.7 | 0.25342 | 1058.57 | 0.30713 | 879.36 | 0.24448 | 0.1622588406 | 461 | 0.176196615 | 277.5
4747.25 | 0.17251 | 7277.20729 | 0.16265 | 3079.2 | 0.19246 | 3298.07 | 0.18189 | 2229.81 | 0.23954 | 2282.4 | 0.25348 | 1058.64 | 0.30718 | 879.41 | 0.24452 | 0.1622880804 | 461.1 | 0.176196615 | 277.5
4747.92 | 0.17253 | 7277.90833 | 0.16267 | 3079.73 | 0.1925 | 3298.41 | 0.18192 | 2230.01 | 0.2396 | 2282.96 | 0.25354 | 1058.71 | 0.30722 | 879.51 | 0.24457 | 0.1623465599 | 461.1 | 0.176196615 | 277.5
4749.12 | 0.17255 | 7278.62552 | 0.1627 | 3080.27 | 0.19254 | 3298.86 | 0.18195 | 2230.34 | 0.23966 | 2283.38 | 0.2536 | 1058.79 | 0.30727 | 879.56 | 0.24461 | 0.1623757997 | 461.1 | 0.176196615 | 277.4
4750.22 | 0.17258 | 7280.04375 | 0.16272 | 3081.19 | 0.19257 | 3299.21 | 0.18199 | 2230.72 | 0.23971 | 2283.65 | 0.25366 | 1058.87 | 0.30732 | 879.7 | 0.24465 | 0.1624050395 | 461.1 | 0.176489012 | 277.4
4750.75 | 0.1726 | 7281.77917 | 0.16274 | 3081.7 | 0.19261 | 3299.84 | 0.18202 | 2231.06 | 0.23977 | 2283.88 | 0.25372 | 1058.92 | 0.30737 | 879.83 | 0.24469 | 0.1624342792 | 461 | 0.176489012 | 277.4
4751.29 | 0.17263 | 7282.62969 | 0.16277 | 3081.97 | 0.19265 | 3300.66 | 0.18205 | 2231.53 | 0.23983 | 2284.38 | 0.25379 | 1058.99 | 0.30741 | 879.9 | 0.24474 | 0.162463519 | 460.8 | 0.176489012 | 277.4
4751.82 | 0.17265 | 7283.46406 | 0.16279 | 3083 | 0.19268 | 3301.19 | 0.18208 | 2231.94 | 0.23989 | 2284.62 | 0.25385 | 1059.11 | 0.30746 | 880.05 | 0.24478 | 0.1624927588 | 460.5 | 0.176489012 | 277.4
4752.27 | 0.17268 | 7284.34844 | 0.16281 | 3083.54 | 0.19272 | 3302.14 | 0.18211 | 2232.34 | 0.23994 | 2284.87 | 0.25391 | 1059.17 | 0.30751 | 880.18 | 0.24482 | 0.1625219985 | 460.4 | 0.176489012 | 277.4
4753.67 | 0.17271 | 7285.26615 | 0.16283 | 3084.27 | 0.19276 | 3302.76 | 0.18214 | 2232.61 | 0.24 | 2285.27 | 0.25397 | 1059.27 | 0.30755 | 880.23 | 0.24486 | 0.1625512383 | 460.5 | 0.176489012 | 277.4
4754.21 | 0.17273 | 7286.18333 | 0.16286 | 3084.54 | 0.19279 | 3303.38 | 0.18218 | 2232.99 | 0.24006 | 2285.5 | 0.25403 | 1059.34 | 0.3076 | 880.35 | 0.2449 | 0.1625804781 | 460.6 | 0.176489012 | 277.4
4755.14 | 0.17276 | 7287.2849 | 0.16288 | 3084.81 | 0.19283 | 3303.96 | 0.18221 | 2233.44 | 0.24012 | 2285.77 | 0.25408 | 1059.44 | 0.30765 | 880.47 | 0.24494 | 0.1626097178 | 460.8 | 0.176489012 | 277.3
4756.33 | 0.17278 | 7288.13542 | 0.1629 | 3085.69 | 0.19287 | 3304.48 | 0.18224 | 2233.84 | 0.24017 | 2285.97 | 0.25414 | 1059.51 | 0.3077 | 880.58 | 0.24498 | 0.1626389576 | 461 | 0.176489012 | 277.3
4757.14 | 0.17281 | 7290.78854 | 0.16292 | 3085.96 | 0.19291 | 3304.83 | 0.18227 | 2233.98 | 0.24023 | 2286.22 | 0.2542 | 1059.57 | 0.30774 | 880.75 | 0.24501 | 0.1626974371 | 461.2 | 0.17678141 | 277.3
4757.71 | 0.17283 | 7291.65573 | 0.16295 | 3086.49 | 0.19294 | 3305.11 | 0.1823 | 2234.14 | 0.24029 | 2286.67 | 0.25426 | 1059.76 | 0.30779 | 880.82 | 0.24505 | 0.1627266769 | 461.4 | 0.17678141 | 277.3
4758.43 | 0.17286 | 7293.04063 | 0.16297 | 3087.16 | 0.19298 | 3305.71 | 0.18234 | 2234.41 | 0.24034 | 2287.14 | 0.25431 | 1059.82 | 0.30784 | 880.92 | 0.24509 | 0.1627559167 | 461.6 | 0.17678141 | 277.3
4759.03 | 0.17289 | 7294.79271 | 0.16299 | 3087.56 | 0.19302 | 3306.83 | 0.18237 | 2234.8 | 0.2404 | 2287.32 | 0.25437 | 1059.92 | 0.30789 | 881.03 | 0.24513 | 0.1627851564 | 461.6 | 0.17678141 | 277.3
4759.83 | 0.17291 | 7295.99375 | 0.16302 | 3087.94 | 0.19305 | 3307.8 | 0.1824 | 2235.06 | 0.24046 | 2287.74 | 0.25442 | 1060.06 | 0.30793 | 881.13 | 0.24517 | 0.1628143962 | 461.4 | 0.17678141 | 277.3
4760.41 | 0.17294 | 7297.57865 | 0.16304 | 3089.03 | 0.19309 | 3308.37 | 0.18243 | 2235.66 | 0.24051 | 2288.14 | 0.25448 | 1060.17 | 0.30798 | 881.27 | 0.24521 | 0.162843636 | 461 | 0.17678141 | 277.3
4760.83 | 0.17297 | 7298.69635 | 0.16306 | 3089.83 | 0.19313 | 3308.9 | 0.18246 | 2235.98 | 0.24057 | 2288.37 | 0.25453 | 1060.24 | 0.30802 | 881.33 | 0.24525 | 0.1628728757 | 460.9 | 0.17678141 | 277.3
4761.88 | 0.17299 | 7300.73229 | 0.16308 | 3090.63 | 0.19316 | 3309.29 | 0.18249 | 2236.63 | 0.24062 | 2288.7 | 0.25458 | 1060.36 | 0.30807 | 881.4 | 0.24529 | 0.1629021155 | 460.9 | 0.17678141 | 277.3
4762.63 | 0.17302 | 7301.66615 | 0.16311 | 3091.43 | 0.1932 | 3310.27 | 0.18252 | 2237.13 | 0.24067 | 2289.05 | 0.25464 | 1060.44 | 0.30812 | 881.47 | 0.24532 | 0.162960595 | 461 | 0.17678141 | 277.3
4763.5 | 0.17305 | 7302.58385 | 0.16313 | 3091.96 | 0.19323 | 3310.59 | 0.18255 | 2237.53 | 0.24073 | 2289.44 | 0.25469 | 1060.54 | 0.30817 | 881.57 | 0.24536 | 0.1629898348 | 461.2 | 0.177073808 | 277.3
4764.4 | 0.17308 | 7303.41823 | 0.16315 | 3092.6 | 0.19326 | 3310.92 | 0.18258 | 2237.93 | 0.24078 | 2289.74 | 0.25474 | 1060.61 | 0.30822 | 881.63 | 0.2454 | 0.1630190745 | 461.4 | 0.177073808 | 277.3
4765.37 | 0.1731 | 7304.4026 | 0.16318 | 3093.4 | 0.1933 | 3311.99 | 0.18261 | 2238.2 | 0.24084 | 2290.07 | 0.2548 | 1060.66 | 0.30826 | 881.68 | 0.24544 | 0.1630483143 | 461.6 | 0.177073808 | 277.3
4765.95 | 0.17313 | 7305.22031 | 0.1632 | 3093.9 | 0.19333 | 3312.57 | 0.18265 | 2238.6 | 0.24089 | 2290.46 | 0.25485 | 1060.79 | 0.30831 | 881.75 | 0.24548 | 0.1630775541 | 461.6 | 0.177073808 | 277.3
4767.04 | 0.17316 | 7306.15417 | 0.16323 | 3094.43 | 0.19337 | 3313.26 | 0.18268 | 2239 | 0.24094 | 2290.86 | 0.2549 | 1060.84 | 0.30836 | 881.88 | 0.24551 | 0.1631067938 | 461.6 | 0.177073808 | 277.2
4767.64 | 0.17318 | 7307.50573 | 0.16325 | 3094.97 | 0.1934 | 3313.87 | 0.18271 | 2239.52 | 0.24099 | 2291.49 | 0.25495 | 1060.91 | 0.30841 | 881.95 | 0.24555 | 0.1631360336 | 461.6 | 0.177073808 | 277.2
4768.64 | 0.17321 | 7308.37344 | 0.16328 | 3095.23 | 0.19344 | 3314.39 | 0.18274 | 2239.72 | 0.24104 | 2291.72 | 0.255 | 1060.98 | 0.30846 | 882.05 | 0.24559 | 0.1631652734 | 461.6 | 0.177073808 | 277.2
4769.56 | 0.17324 | 7309.725 | 0.1633 | 3095.77 | 0.19347 | 3314.89 | 0.18277 | 2240.12 | 0.24109 | 2292.04 | 0.25506 | 1061.04 | 0.30851 | 882.15 | 0.24563 | 0.1631945131 | 461.4 | 0.177073808 | 277.2
4770.16 | 0.17327 | 7310.57552 | 0.16332 | 3096.3 | 0.1935 | 3315.24 | 0.18281 | 2240.38 | 0.24114 | 2292.22 | 0.25511 | 1061.14 | 0.30856 | 882.28 | 0.24566 | 0.1632237529 | 461.4 | 0.177073808 | 277.2
4771.11 | 0.17329 | 7311.82708 | 0.16335 | 3097.39 | 0.19354 | 3315.61 | 0.18284 | 2240.85 | 0.24118 | 2292.64 | 0.25516 | 1061.24 | 0.30862 | 882.38 | 0.2457 | 0.1632529927 | 461.5 | 0.177366205 | 277.2
4771.86 | 0.17332 | 7312.59427 | 0.16337 | 3097.77 | 0.19357 | 3316.53 | 0.18287 | 2241.27 | 0.24123 | 2293.08 | 0.25521 | 1061.34 | 0.30867 | 882.45 | 0.24573 | 0.1633114722 | 461.6 | 0.177366205 | 277.2
4772.81 | 0.17335 | 7313.61198 | 0.1634 | 3098.04 | 0.1936 | 3316.96 | 0.18291 | 2241.8 | 0.24128 | 2293.31 | 0.25526 | 1061.39 | 0.30872 | 882.5 | 0.24577 | 0.163340712 | 461.7 | 0.177366205 | 277.2
4773.78 | 0.17337 | 7315.51406 | 0.16342 | 3098.69 | 0.19364 | 3317.34 | 0.18294 | 2242.07 | 0.24132 | 2293.58 | 0.25532 | 1061.46 | 0.30877 | 882.57 | 0.24581 | 0.1633699517 | 461.8 | 0.177366205 | 277.2
4774.56 | 0.1734 | 7316.6151 | 0.16345 | 3099.52 | 0.19367 | 3318.41 | 0.18298 | 2242.34 | 0.24136 | 2293.91 | 0.25537 | 1061.56 | 0.30882 | 882.72 | 0.24585 | 0.1633991915 | 461.9 | 0.177366205 | 277.2
4775.41 | 0.17342 | 7317.39948 | 0.16347 | 3099.91 | 0.19371 | 3319.48 | 0.18301 | 2242.6 | 0.24141 | 2294.18 | 0.25542 | 1061.69 | 0.30887 | 882.78 | 0.24588 | 0.1634284313 | 461.9 | 0.177366205 | 277.2
4776.4 | 0.17345 | 7318.73437 | 0.16349 | 3100.31 | 0.19374 | 3320.11 | 0.18305 | 2242.87 | 0.24145 | 2294.43 | 0.25547 | 1061.76 | 0.30892 | 882.87 | 0.24592 | 0.163457671 | 461.9 | 0.177366205 | 277.2
4777.2 | 0.17347 | 7319.63542 | 0.16352 | 3100.81 | 0.19377 | 3320.7 | 0.18308 | 2243.14 | 0.24149 | 2294.58 | 0.25553 | 1061.83 | 0.30898 | 882.92 | 0.24596 | 0.1634869108 | 461.9 | 0.177366205 | 277.2
4777.72 | 0.1735 | 7320.76979 | 0.16354 | 3101.42 | 0.19381 | 3321.23 | 0.18312 | 2243.34 | 0.24154 | 2294.86 | 0.25558 | 1061.89 | 0.30903 | 883.05 | 0.24599 | 0.1635453903 | 461.9 | 0.177366205 | 277.2
4778.48 | 0.17352 | 7322.30469 | 0.16357 | 3101.89 | 0.19384 | 3321.92 | 0.18315 | 2243.6 | 0.24158 | 2295.08 | 0.25564 | 1062.01 | 0.30908 | 883.2 | 0.24603 | 0.1635746301 | 461.9 | 0.177658603 | 277.2
4778.98 | 0.17355 | 7323.73958 | 0.16359 | 3102.28 | 0.19387 | 3322.73 | 0.18319 | 2243.8 | 0.24162 | 2295.49 | 0.25569 | 1062.11 | 0.30913 | 883.3 | 0.24607 | 0.1636038699 | 462 | 0.177658603 | 277.2
4779.85 | 0.17358 | 7325.07396 | 0.16361 | 3102.66 | 0.19391 | 3323.08 | 0.18323 | 2244.12 | 0.24167 | 2295.69 | 0.25575 | 1062.21 | 0.30919 | 883.39 | 0.2461 | 0.1636331096 | 462 | 0.177658603 | 277.2
4780.37 | 0.1736 | 7325.925 | 0.16364 | 3102.99 | 0.19394 | 3323.62 | 0.18326 | 2244.56 | 0.24171 | 2296.06 | 0.2558 | 1062.34 | 0.30924 | 883.47 | 0.24614 | 0.1636623494 | 462 | 0.177658603 | 277.1
4780.89 | 0.17362 | 7326.97604 | 0.16366 | 3103.33 | 0.19397 | 3324.13 | 0.1833 | 2244.81 | 0.24175 | 2296.45 | 0.25586 | 1062.44 | 0.3093 | 883.59 | 0.24618 | 0.1636915892 | 462 | 0.177658603 | 277.1
4781.4 | 0.17365 | 7329.01146 | 0.16369 | 3104.06 | 0.19401 | 3324.53 | 0.18333 | 2245.07 | 0.24179 | 2296.71 | 0.25592 | 1062.54 | 0.30935 | 883.69 | 0.24622 | 0.1637208289 | 462 | 0.177658603 | 277.1
4781.94 | 0.17367 | 7330.27969 | 0.16371 | 3104.53 | 0.19404 | 3325.34 | 0.18337 | 2245.34 | 0.24183 | 2296.95 | 0.25598 | 1062.64 | 0.30941 | 883.74 | 0.24625 | 0.1637500687 | 462.1 | 0.177658603 | 277.1
4782.8 | 0.1737 | 7331.5474 | 0.16373 | 3105.21 | 0.19407 | 3326.4 | 0.18341 | 2245.54 | 0.24188 | 2297.1 | 0.25603 | 1062.84 | 0.30946 | 883.87 | 0.24629 | 0.1637793085 | 462.1 | 0.177658603 | 277.1
4783.57 | 0.17372 | 7332.98229 | 0.16376 | 3105.58 | 0.19411 | 3326.94 | 0.18344 | 2245.79 | 0.24192 | 2297.3 | 0.25609 | 1062.99 | 0.30952 | 884 | 0.24633 | 0.1638085482 | 462.2 | 0.177658603 | 277.1
4784.31 | 0.17374 | 7335.20156 | 0.16378 | 3106.25 | 0.19414 | 3327.34 | 0.18348 | 2246.06 | 0.24196 | 2298.03 | 0.25615 | 1063.04 | 0.30957 | 884.1 | 0.24637 | 0.163837788 | 462.3 | 0.177951001 | 277.1
4784.86 | 0.17377 | 7337.10365 | 0.16381 | 3107.08 | 0.19417 | 3327.87 | 0.18351 | 2246.32 | 0.242 | 2298.25 | 0.25621 | 1063.18 | 0.30963 | 884.2 | 0.24641 | 0.1638962675 | 462.4 | 0.177951001 | 277.1
4785.66 | 0.17379 | 7337.87083 | 0.16383 | 3107.55 | 0.19421 | 3328.61 | 0.18355 | 2246.86 | 0.24204 | 2298.61 | 0.25627 | 1063.29 | 0.30968 | 884.35 | 0.24644 | 0.1639255073 | 462.4 | 0.177951001 | 277.1
4786.36 | 0.17381 | 7338.55521 | 0.16386 | 3107.85 | 0.19424 | 3329.14 | 0.18359 | 2247.13 | 0.24209 | 2298.96 | 0.25632 | 1063.34 | 0.30974 | 884.47 | 0.24648 | 0.1639547471 | 462.5 | 0.177951001 | 277.1
4786.89 | 0.17384 | 7340.42344 | 0.16388 | 3108.68 | 0.19427 | 3330.19 | 0.18362 | 2247.39 | 0.24213 | 2299.37 | 0.25638 | 1063.41 | 0.30979 | 884.54 | 0.24652 | 0.1639839868 | 462.6 | 0.177951001 | 277.1
4787.59 | 0.17386 | 7341.40781 | 0.1639 | 3109.02 | 0.19431 | 3330.64 | 0.18366 | 2247.66 | 0.24217 | 2299.87 | 0.25644 | 1063.51 | 0.30985 | 884.6 | 0.24656 | 0.1640132266 | 462.7 | 0.177951001 | 277.1
4788.39 | 0.17389 | 7343.00938 | 0.16393 | 3109.37 | 0.19434 | 3331.28 | 0.1837 | 2247.93 | 0.24221 | 2300.28 | 0.2565 | 1063.58 | 0.30991 | 884.67 | 0.2466 | 0.1640424664 | 462.7 | 0.177951001 | 277.1
4789.01 | 0.17391 | 7344.06094 | 0.16395 | 3109.92 | 0.19437 | 3331.81 | 0.18373 | 2247.96 | 0.24225 | 2300.72 | 0.25656 | 1063.68 | 0.30996 | 884.77 | 0.24663 | 0.1640717061 | 462.6 | 0.177951001 | 277.1
4790.08 | 0.17393 | 7345.7125 | 0.16397 | 3110.25 | 0.19441 | 3332.49 | 0.18377 | 2248.03 | 0.2423 | 2300.98 | 0.25662 | 1063.74 | 0.31002 | 884.8 | 0.24667 | 0.1641301857 | 462.5 | 0.177951001 | 277.1
4790.81 | 0.17396 | 7346.51302 | 0.164 | 3110.62 | 0.19444 | 3333.56 | 0.18381 | 2248.29 | 0.24234 | 2301.47 | 0.25668 | 1063.83 | 0.31008 | 884.87 | 0.24671 | 0.1641594254 | 462.5 | 0.178243398 | 277.1
4791.35 | 0.17398 | 7347.58125 | 0.16402 | 3110.97 | 0.19447 | 3334.08 | 0.18384 | 2248.56 | 0.24239 | 2301.92 | 0.25673 | 1064.03 | 0.31013 | 885 | 0.24675 | 0.1641886652 | 462.5 | 0.178243398 | 277.1
4791.88 | 0.17401 | 7348.53229 | 0.16404 | 3111.75 | 0.1945 | 3335 | 0.18388 | 2248.83 | 0.24243 | 2302.3 | 0.25679 | 1064.16 | 0.31019 | 885.07 | 0.24678 | 0.164217905 | 462.4 | 0.178243398 | 277.1
4792.4 | 0.17403 | 7349.33281 | 0.16407 | 3112.17 | 0.19453 | 3335.78 | 0.18392 | 2249.23 | 0.24248 | 2302.45 | 0.25685 | 1064.26 | 0.31025 | 885.19 | 0.24682 | 0.1642471447 | 462.4 | 0.178243398 | 277.1
4793.22 | 0.17405 | 7351.41823 | 0.16409 | 3113.17 | 0.19457 | 3336.31 | 0.18395 | 2249.93 | 0.24252 | 2302.97 | 0.25691 | 1064.36 | 0.31031 | 885.25 | 0.24686 | 0.1642763845 | 462.5 | 0.178243398 | 277.1
4794.02 | 0.17408 | 7352.21927 | 0.16411 | 3114.04 | 0.1946 | 3336.85 | 0.18399 | 2250.2 | 0.24257 | 2303.32 | 0.25697 | 1064.48 | 0.31037 | 885.3 | 0.2469 | 0.1643056243 | 462.7 | 0.178243398 | 277.1
4794.52 | 0.1741 | 7353.12031 | 0.16414 | 3114.75 | 0.19463 | 3337.38 | 0.18402 | 2250.46 | 0.24262 | 2303.67 | 0.25703 | 1064.58 | 0.31043 | 885.45 | 0.24693 | 0.164334864 | 462.9 | 0.178243398 | 277.1
4795.05 | 0.17412 | 7353.92083 | 0.16416 | 3115.41 | 0.19467 | 3338.18 | 0.18406 | 2250.61 | 0.24266 | 2303.94 | 0.25709 | 1064.65 | 0.31048 | 885.62 | 0.24697 | 0.1643641038 | 462.9 | 0.178243398 | 277.1
4795.58 | 0.17415 | 7354.72187 | 0.16418 | 3115.71 | 0.1947 | 3338.98 | 0.1841 | 2250.88 | 0.24271 | 2304.2 | 0.25716 | 1064.71 | 0.31054 | 885.75 | 0.247 | 0.1643933436 | 462.9 | 0.178243398 | 277.1
4796.12 | 0.17417 | 7355.67292 | 0.16421 | 3116.44 | 0.19473 | 3339.43 | 0.18413 | 2251.15 | 0.24276 | 2304.55 | 0.25722 | 1064.78 | 0.3106 | 885.82 | 0.24704 | 0.1644225833 | 463 | 0.178535796 | 277.1
4797.32 | 0.17419 | 7356.47344 | 0.16423 | 3117.04 | 0.19477 | 3339.95 | 0.18417 | 2251.41 | 0.24281 | 2304.79 | 0.25728 | 1064.85 | 0.31066 | 885.9 | 0.24708 | 0.1644810629 | 463 | 0.178535796 | 277.1
4798.12 | 0.17422 | 7357.34115 | 0.16425 | 3117.47 | 0.1948 | 3340.62 | 0.1842 | 2251.68 | 0.24285 | 2305.14 | 0.25734 | 1064.98 | 0.31071 | 886.04 | 0.24712 | 0.1645103026 | 463 | 0.178535796 | 277
4798.64 | 0.17424 | 7358.82604 | 0.16427 | 3117.72 | 0.19484 | 3341.14 | 0.18424 | 2252.01 | 0.2429 | 2305.42 | 0.2574 | 1065.08 | 0.31077 | 886.11 | 0.24715 | 0.1645395424 | 462.9 | 0.178535796 | 277
4799.84 | 0.17426 | 7360.14427 | 0.16429 | 3118.12 | 0.19487 | 3341.94 | 0.18427 | 2252.28 | 0.24295 | 2305.81 | 0.25746 | 1065.18 | 0.31082 | 886.21 | 0.24719 | 0.1645687822 | 462.8 | 0.178535796 | 277
4800.49 | 0.17429 | 7361.46198 | 0.16432 | 3118.48 | 0.1949 | 3342.34 | 0.18431 | 2252.66 | 0.243 | 2306.17 | 0.25753 | 1065.28 | 0.31088 | 886.24 | 0.24723 | 0.1645980219 | 462.7 | 0.178535796 | 277
4801.02 | 0.17431 | 7362.53021 | 0.16434 | 3118.99 | 0.19494 | 3342.87 | 0.18434 | 2253.06 | 0.24305 | 2306.46 | 0.25759 | 1065.38 | 0.31093 | 886.29 | 0.24726 | 0.1646272617 | 462.7 | 0.178535796 | 277
4802.19 | 0.17434 | 7364.14844 | 0.16436 | 3120.04 | 0.19497 | 3343.52 | 0.18438 | 2253.33 | 0.2431 | 2307.21 | 0.25765 | 1065.5 | 0.31098 | 886.41 | 0.2473 | 0.1646565015 | 462.8 | 0.178535796 | 277
4802.98 | 0.17436 | 7365.81667 | 0.16438 | 3120.38 | 0.195 | 3343.92 | 0.18441 | 2253.6 | 0.24315 | 2307.42 | 0.25771 | 1065.6 | 0.31104 | 886.52 | 0.24734 | 0.164714981 | 462.9 | 0.178535796 | 277
4803.84 | 0.17439 | 7367.30156 | 0.16441 | 3121.08 | 0.19503 | 3344.72 | 0.18445 | 2253.87 | 0.2432 | 2307.71 | 0.25777 | 1065.7 | 0.31109 | 886.59 | 0.24738 | 0.1647442207 | 463 | 0.178828194 | 277
4804.71 | 0.17441 | 7368.03594 | 0.16443 | 3121.51 | 0.19507 | 3345.46 | 0.18448 | 2254.07 | 0.24324 | 2308.12 | 0.25783 | 1065.8 | 0.31114 | 886.66 | 0.24741 | 0.1647734605 | 463.1 | 0.178828194 | 277
4805.38 | 0.17444 | 7369.33698 | 0.16445 | 3122.01 | 0.1951 | 3345.79 | 0.18451 | 2254.28 | 0.24329 | 2308.49 | 0.25788 | 1065.93 | 0.31119 | 886.76 | 0.24745 | 0.1648027003 | 463.1 | 0.178828194 | 277
4806.23 | 0.17446 | 7370.02135 | 0.16447 | 3122.53 | 0.19513 | 3346.19 | 0.18454 | 2254.68 | 0.24334 | 2308.83 | 0.25794 | 1066.1 | 0.31124 | 886.82 | 0.24749 | 0.16483194 | 463.2 | 0.178828194 | 277
4806.73 | 0.17449 | 7370.82188 | 0.1645 | 3122.85 | 0.19516 | 3346.93 | 0.18458 | 2255.02 | 0.24338 | 2309.19 | 0.258 | 1066.16 | 0.31129 | 886.91 | 0.24753 | 0.1648611798 | 463.1 | 0.178828194 | 277
4807.23 | 0.17451 | 7372.37344 | 0.16452 | 3123.38 | 0.19519 | 3347.53 | 0.18461 | 2256 | 0.24343 | 2309.51 | 0.25805 | 1066.26 | 0.31134 | 886.96 | 0.24756 | 0.1648904196 | 463 | 0.178828194 | 277
4807.73 | 0.17454 | 7373.65833 | 0.16454 | 3123.63 | 0.19522 | 3348.44 | 0.18464 | 2256.27 | 0.24348 | 2309.78 | 0.25811 | 1066.3 | 0.31139 | 887.02 | 0.2476 | 0.1649196593 | 463 | 0.178828194 | 277
4809.07 | 0.17457 | 7374.97656 | 0.16456 | 3124.3 | 0.19525 | 3349.04 | 0.18467 | 2256.47 | 0.24352 | 2310.01 | 0.25816 | 1066.36 | 0.31144 | 887.12 | 0.24764 | 0.1649488991 | 463 | 0.178828194 | 277
4809.55 | 0.17459 | 7375.77708 | 0.16458 | 3124.87 | 0.19529 | 3349.78 | 0.1847 | 2256.74 | 0.24357 | 2310.28 | 0.25821 | 1066.5 | 0.31149 | 887.29 | 0.24768 | 0.1649781389 | 463.1 | 0.178828194 | 277
4810.5 | 0.17462 | 7377.22865 | 0.16461 | 3125.12 | 0.19532 | 3350.21 | 0.18473 | 2257.07 | 0.24361 | 2310.54 | 0.25826 | 1066.55 | 0.31154 | 887.41 | 0.24771 | 0.1650073786 | 463.2 | 0.179120591 | 277
4811.13 | 0.17465 | 7377.89583 | 0.16463 | 3125.58 | 0.19535 | 3350.75 | 0.18476 | 2257.34 | 0.24365 | 2310.78 | 0.25831 | 1066.61 | 0.31159 | 887.49 | 0.24775 | 0.1650658582 | 463.3 | 0.179120591 | 277
4811.63 | 0.17467 | 7379.1474 | 0.16465 | 3126.37 | 0.19538 | 3351.18 | 0.18479 | 2257.54 | 0.24369 | 2311.09 | 0.25836 | 1066.73 | 0.31164 | 887.56 | 0.24779 | 0.1650950979 | 463.3 | 0.179120591 | 277
4812.13 | 0.1747 | 7380.44896 | 0.16468 | 3126.92 | 0.19541 | 3351.7 | 0.18482 | 2257.87 | 0.24374 | 2311.33 | 0.25841 | 1066.81 | 0.31169 | 887.66 | 0.24783 | 0.1651243377 | 463.3 | 0.179120591 | 277
4812.79 | 0.17473 | 7381.24948 | 0.1647 | 3127.32 | 0.19543 | 3352.1 | 0.18485 | 2258.2 | 0.24378 | 2311.73 | 0.25846 | 1066.88 | 0.31174 | 887.84 | 0.24787 | 0.1651535775 | 463.4 | 0.179120591 | 277
4813.69 | 0.17476 | 7382.05052 | 0.16472 | 3127.65 | 0.19546 | 3352.51 | 0.18488 | 2258.72 | 0.24382 | 2312 | 0.25851 | 1066.98 | 0.31179 | 887.91 | 0.24791 | 0.1651828172 | 463.3 | 0.179120591 | 277
4815 | 0.17478 | 7383.21823 | 0.16475 | 3128.27 | 0.19549 | 3353.26 | 0.1849 | 2259.04 | 0.24387 | 2312.25 | 0.25856 | 1067.03 | 0.31184 | 887.94 | 0.24794 | 0.165212057 | 463.1 | 0.179120591 | 277
4816.26 | 0.17481 | 7383.91927 | 0.16477 | 3128.84 | 0.19552 | 3353.9 | 0.18493 | 2259.1 | 0.24391 | 2312.63 | 0.2586 | 1067.13 | 0.31189 | 888.01 | 0.24798 | 0.1652705365 | 463.1 | 0.179120591 | 277
4816.79 | 0.17484 | 7385.20365 | 0.16479 | 3129.3 | 0.19555 | 3354.47 | 0.18496 | 2259.17 | 0.24395 | 2312.93 | 0.25865 | 1067.23 | 0.31195 | 888.09 | 0.24802 | 0.1652997763 | 463.1 | 0.179120591 | 277
4817.32 | 0.17486 | 7386.17135 | 0.16482 | 3129.69 | 0.19558 | 3354.8 | 0.18499 | 2259.47 | 0.24399 | 2313.31 | 0.2587 | 1067.35 | 0.312 | 888.22 | 0.24806 | 0.1653290161 | 463.2 | 0.179412989 | 277
4817.86 | 0.17489 | 7388.2901 | 0.16484 | 3130.32 | 0.19561 | 3355.17 | 0.18502 | 2259.84 | 0.24403 | 2313.66 | 0.25875 | 1067.43 | 0.31205 | 888.37 | 0.2481 | 0.1653582558 | 463.4 | 0.179412989 | 277
4818.33 | 0.17492 | 7389.49167 | 0.16487 | 3130.57 | 0.19565 | 3356.05 | 0.18504 | 2260.11 | 0.24408 | 2313.93 | 0.25879 | 1067.52 | 0.3121 | 888.44 | 0.24814 | 0.1653874956 | 463.5 | 0.179412989 | 277
4818.88 | 0.17495 | 7390.52604 | 0.16489 | 3131.02 | 0.19568 | 3356.47 | 0.18507 | 2260.51 | 0.24412 | 2314.2 | 0.25884 | 1067.57 | 0.31215 | 888.61 | 0.24818 | 0.1654167354 | 463.6 | 0.179412989 | 277
4819.78 | 0.17497 | 7391.86042 | 0.16492 | 3131.37 | 0.19571 | 3357 | 0.1851 | 2260.74 | 0.24416 | 2314.5 | 0.25888 | 1067.72 | 0.31221 | 888.74 | 0.24822 | 0.1654459751 | 463.7 | 0.179412989 | 277
4820.74 | 0.175 | 7393.06198 | 0.16494 | 3131.79 | 0.19574 | 3357.72 | 0.18513 | 2261.01 | 0.2442 | 2314.9 | 0.25893 | 1067.78 | 0.31226 | 888.84 | 0.24826 | 0.1654752149 | 463.7 | 0.179412989 | 277
4821.34 | 0.17503 | 7394.44688 | 0.16496 | 3132.62 | 0.19577 | 3358.14 | 0.18516 | 2261.21 | 0.24424 | 2315.17 | 0.25898 | 1067.88 | 0.31231 | 888.91 | 0.2483 | 0.1655044547 | 463.7 | 0.179412989 | 277
4821.88 | 0.17505 | 7395.98177 | 0.16499 | 3133.11 | 0.1958 | 3358.89 | 0.18518 | 2261.41 | 0.24428 | 2315.33 | 0.25903 | 1067.93 | 0.31236 | 889.01 | 0.24834 | 0.1655336944 | 463.6 | 0.179412989 | 277
4822.8 | 0.17508 | 7398.18385 | 0.16501 | 3133.37 | 0.19583 | 3359.24 | 0.18521 | 2261.67 | 0.24432 | 2315.6 | 0.25908 | 1068 | 0.31241 | 889.09 | 0.24838 | 0.165592174 | 463.5 | 0.179412989 | 277
4824.05 | 0.17511 | 7399.25156 | 0.16504 | 3133.89 | 0.19586 | 3359.7 | 0.18524 | 2262.04 | 0.24436 | 2315.93 | 0.25913 | 1068.07 | 0.31246 | 889.16 | 0.24842 | 0.1656214137 | 463.6 | 0.179705387 | 277
4825.03 | 0.17513 | 7400.33646 | 0.16506 | 3135.01 | 0.19589 | 3360.21 | 0.18527 | 2262.24 | 0.2444 | 2316.2 | 0.25918 | 1068.15 | 0.31251 | 889.39 | 0.24846 | 0.1656506535 | 463.7 | 0.179705387 | 277
4825.82 | 0.17516 | 7402.27135 | 0.16508 | 3135.31 | 0.19592 | 3360.54 | 0.1853 | 2262.54 | 0.24444 | 2316.47 | 0.25923 | 1068.23 | 0.31256 | 889.51 | 0.2485 | 0.1656798933 | 463.7 | 0.179705387 | 276.9
4827.13 | 0.17519 | 7403.05573 | 0.16511 | 3135.81 | 0.19595 | 3360.92 | 0.18532 | 2262.84 | 0.24448 | 2316.58 | 0.25928 | 1068.3 | 0.31261 | 889.61 | 0.24854 | 0.165709133 | 463.8 | 0.179705387 | 276.9
4827.95 | 0.17521 | 7404.0401 | 0.16513 | 3136.19 | 0.19599 | 3361.44 | 0.18535 | 2262.99 | 0.24453 | 2316.85 | 0.25933 | 1068.38 | 0.31266 | 889.68 | 0.24858 | 0.1657383728 | 463.8 | 0.179705387 | 276.9
4828.62 | 0.17524 | 7405.375 | 0.16515 | 3136.58 | 0.19602 | 3362.06 | 0.18538 | 2263.04 | 0.24457 | 2317.03 | 0.25938 | 1068.5 | 0.31271 | 889.78 | 0.24862 | 0.1657676126 | 463.9 | 0.179705387 | 276.9
4829.5 | 0.17527 | 7406.44271 | 0.16518 | 3137.06 | 0.19605 | 3362.54 | 0.18541 | 2263.13 | 0.24461 | 2317.3 | 0.25943 | 1068.62 | 0.31276 | 889.84 | 0.24866 | 0.1658260921 | 463.9 | 0.179705387 | 276.9
4831.14 | 0.17529 | 7408.27813 | 0.1652 | 3137.41 | 0.19608 | 3362.94 | 0.18544 | 2263.31 | 0.24465 | 2317.6 | 0.25949 | 1068.75 | 0.31281 | 889.91 | 0.2487 | 0.1658553319 | 464 | 0.179705387 | 276.9
4831.67 | 0.17532 | 7409.6125 | 0.16522 | 3137.88 | 0.19612 | 3363.21 | 0.18547 | 2263.86 | 0.2447 | 2317.77 | 0.25954 | 1068.85 | 0.31286 | 889.98 | 0.24874 | 0.1658845716 | 464 | 0.179705387 | 276.9
4832.21 | 0.17535 | 7410.41354 | 0.16525 | 3138.23 | 0.19615 | 3363.91 | 0.1855 | 2264.29 | 0.24474 | 2318.1 | 0.2596 | 1069 | 0.31291 | 890.08 | 0.24878 | 0.1659138114 | 463.9 | 0.179997784 | 276.9
4832.74 | 0.17537 | 7411.13073 | 0.16527 | 3138.66 | 0.19618 | 3364.24 | 0.18552 | 2264.54 | 0.24479 | 2318.34 | 0.25965 | 1069.07 | 0.31296 | 890.18 | 0.24882 | 0.1659430512 | 463.9 | 0.179997784 | 276.9
4834.24 | 0.1754 | 7411.79844 | 0.16529 | 3139.33 | 0.19622 | 3364.76 | 0.18555 | 2264.79 | 0.24484 | 2318.69 | 0.25971 | 1069.15 | 0.31301 | 890.19 | 0.24887 | 0.1659722909 | 463.9 | 0.179997784 | 276.9
4834.76 | 0.17543 | 7412.99948 | 0.16532 | 3139.88 | 0.19625 | 3365.11 | 0.18558 | 2265.01 | 0.24488 | 2318.89 | 0.25976 | 1069.25 | 0.31306 | 890.29 | 0.24891 | 0.1660015307 | 463.9 | 0.179997784 | 276.9
4835.26 | 0.17545 | 7414.11719 | 0.16534 | 3140.26 | 0.19628 | 3365.53 | 0.18561 | 2265.56 | 0.24493 | 2319.29 | 0.25982 | 1069.32 | 0.31311 | 890.43 | 0.24895 | 0.1660307705 | 464 | 0.179997784 | 276.9
4835.79 | 0.17548 | 7415.06823 | 0.16536 | 3140.98 | 0.19632 | 3365.98 | 0.18564 | 2265.86 | 0.24498 | 2319.7 | 0.25988 | 1069.47 | 0.31317 | 890.53 | 0.24899 | 0.1660600102 | 464 | 0.179997784 | 276.9
4836.31 | 0.17551 | 7416.16927 | 0.16539 | 3141.67 | 0.19635 | 3366.88 | 0.18567 | 2266.3 | 0.24503 | 2319.97 | 0.25994 | 1069.55 | 0.31322 | 890.66 | 0.24904 | 0.16608925 | 464.1 | 0.179997784 | 276.9
4837.18 | 0.17553 | 7417.05365 | 0.16541 | 3142.28 | 0.19638 | 3367.48 | 0.1857 | 2266.55 | 0.24508 | 2320.37 | 0.26 | 1069.65 | 0.31327 | 890.71 | 0.24908 | 0.1661184898 | 464.2 | 0.179997784 | 276.9
4838.1 | 0.17556 | 7418.23854 | 0.16543 | 3143.12 | 0.19642 | 3368.1 | 0.18573 | 2267.1 | 0.24513 | 2320.7 | 0.26006 | 1069.72 | 0.31332 | 890.81 | 0.24912 | 0.1661769693 | 464.2 | 0.179997784 | 276.9
4838.76 | 0.17559 | 7419.68958 | 0.16546 | 3143.45 | 0.19645 | 3368.45 | 0.18576 | 2267.63 | 0.24518 | 2321.22 | 0.26012 | 1069.78 | 0.31337 | 891.01 | 0.24916 | 0.1662062091 | 464.3 | 0.180290182 | 276.9
4839.3 | 0.17561 | 7420.79115 | 0.16548 | 3143.99 | 0.19648 | 3369.15 | 0.18579 | 2267.91 | 0.24523 | 2321.61 | 0.26018 | 1069.9 | 0.31342 | 891.06 | 0.2492 | 0.1662354488 | 464.3 | 0.180290182 | 276.9
4839.83 | 0.17564 | 7421.85885 | 0.1655 | 3144.55 | 0.19652 | 3369.88 | 0.18582 | 2268.26 | 0.24529 | 2321.81 | 0.26024 | 1070.02 | 0.31346 | 891.21 | 0.24924 | 0.1662646886 | 464.2 | 0.180290182 | 276.8
4840.83 | 0.17567 | 7422.9099 | 0.16553 | 3145.29 | 0.19655 | 3370.35 | 0.18585 | 2268.96 | 0.24534 | 2322.24 | 0.2603 | 1070.13 | 0.31351 | 891.33 | 0.24928 | 0.1662939284 | 464.2 | 0.180290182 | 276.8
4841.77 | 0.17569 | 7424.51146 | 0.16555 | 3145.82 | 0.19658 | 3371.13 | 0.18588 | 2269.18 | 0.24539 | 2322.57 | 0.26036 | 1070.2 | 0.31356 | 891.44 | 0.24932 | 0.1663231681 | 464.1 | 0.180290182 | 276.8
4842.22 | 0.17572 | 7426.04635 | 0.16558 | 3146.75 | 0.19662 | 3371.67 | 0.18591 | 2269.45 | 0.24544 | 2322.97 | 0.26042 | 1070.29 | 0.31361 | 891.49 | 0.24936 | 0.1663816476 | 464.1 | 0.180290182 | 276.8
4842.73 | 0.17575 | 7427.56458 | 0.1656 | 3147.24 | 0.19665 | 3372.2 | 0.18594 | 2269.72 | 0.2455 | 2323.51 | 0.26048 | 1070.35 | 0.31366 | 891.59 | 0.2494 | 0.1664108874 | 464.2 | 0.180290182 | 276.8
4843.53 | 0.17577 | 7428.43229 | 0.16562 | 3147.82 | 0.19668 | 3373 | 0.18597 | 2270.33 | 0.24555 | 2324.34 | 0.26055 | 1070.4 | 0.31371 | 891.69 | 0.24944 | 0.1664401272 | 464.3 | 0.180290182 | 276.8
4844.07 | 0.1758 | 7429.51667 | 0.16565 | 3148.09 | 0.19672 | 3373.79 | 0.186 | 2270.55 | 0.2456 | 2324.68 | 0.26061 | 1070.5 | 0.31376 | 891.81 | 0.24948 | 0.1664693669 | 464.5 | 0.180290182 | 276.8
4845.14 | 0.17583 | 7430.80156 | 0.16567 | 3148.61 | 0.19675 | 3374.45 | 0.18603 | 2270.82 | 0.24566 | 2324.88 | 0.26067 | 1070.57 | 0.31381 | 891.96 | 0.24952 | 0.1664986067 | 464.6 | 0.18058258 | 276.8
4846.17 | 0.17585 | 7432.06927 | 0.1657 | 3149.07 | 0.19678 | 3374.87 | 0.18607 | 2271.17 | 0.24572 | 2325.14 | 0.26073 | 1070.64 | 0.31386 | 892.03 | 0.24956 | 0.1665278465 | 464.6 | 0.18058258 | 276.8
4846.94 | 0.17588 | 7433.00365 | 0.16572 | 3149.61 | 0.19682 | 3375.12 | 0.1861 | 2271.7 | 0.24577 | 2325.48 | 0.2608 | 1070.72 | 0.31391 | 892.11 | 0.24961 | 0.1665570862 | 464.7 | 0.18058258 | 276.8
4847.47 | 0.17591 | 7434.05469 | 0.16574 | 3150.08 | 0.19685 | 3375.47 | 0.18613 | 2272.15 | 0.24582 | 2325.88 | 0.26086 | 1070.79 | 0.31395 | 892.26 | 0.24965 | 0.166586326 | 464.7 | 0.18058258 | 276.8
4848.01 | 0.17593 | 7435.48958 | 0.16577 | 3150.48 | 0.19688 | 3375.94 | 0.18616 | 2272.45 | 0.24588 | 2326.36 | 0.26092 | 1070.84 | 0.314 | 892.33 | 0.24969 | 0.1666155658 | 464.7 | 0.18058258 | 276.8
4848.56 | 0.17596 | 7436.54063 | 0.16579 | 3151.01 | 0.19692 | 3376.47 | 0.18619 | 2272.75 | 0.24593 | 2326.66 | 0.26099 | 1070.9 | 0.31405 | 892.48 | 0.24973 | 0.1666448055 | 464.6 | 0.18058258 | 276.8
4849.51 | 0.17598 | 7437.90885 | 0.16582 | 3151.48 | 0.19695 | 3377.01 | 0.18622 | 2273.07 | 0.24598 | 2327.03 | 0.26105 | 1070.97 | 0.3141 | 892.55 | 0.24977 | 0.1666740453 | 464.6 | 0.18058258 | 276.8
4850.48 | 0.17601 | 7439.59375 | 0.16584 | 3152.13 | 0.19698 | 3378.07 | 0.18625 | 2273.35 | 0.24603 | 2327.53 | 0.26111 | 1071.04 | 0.31415 | 892.63 | 0.24981 | 0.1667325248 | 464.6 | 0.18058258 | 277
4851.28 | 0.17604 | 7440.61146 | 0.16587 | 3152.39 | 0.19702 | 3378.49 | 0.18628 | 2273.62 | 0.24609 | 2327.9 | 0.26117 | 1071.1 | 0.31419 | 892.73 | 0.24985 | 0.1667617646 | 464.7 | 0.18058258 | 277
4852.06 | 0.17606 | 7441.97969 | 0.16589 | 3152.93 | 0.19705 | 3378.76 | 0.18631 | 2273.99 | 0.24614 | 2328.13 | 0.26124 | 1071.27 | 0.31424 | 892.83 | 0.24989 | 0.1667910044 | 464.7 | 0.180874977 | 277
4852.79 | 0.17609 | 7443.51458 | 0.16592 | 3153.19 | 0.19708 | 3379.33 | 0.18634 | 2274.24 | 0.2462 | 2328.46 | 0.2613 | 1071.34 | 0.31429 | 892.9 | 0.24992 | 0.1668202441 | 464.8 | 0.180874977 | 277
4853.8 | 0.17611 | 7444.53229 | 0.16594 | 3153.93 | 0.19712 | 3379.84 | 0.18637 | 2274.6 | 0.24625 | 2328.98 | 0.26136 | 1071.42 | 0.31434 | 892.98 | 0.24996 | 0.1668494839 | 464.8 | 0.180874977 | 277
4854.73 | 0.17614 | 7446.11719 | 0.16597 | 3154.41 | 0.19715 | 3380.36 | 0.1864 | 2274.97 | 0.2463 | 2329.21 | 0.26143 | 1071.47 | 0.31439 | 893.06 | 0.25 | 0.1668787237 | 464.8 | 0.180874977 | 277
4855.86 | 0.17617 | 7447.60208 | 0.16599 | 3154.95 | 0.19718 | 3380.89 | 0.18643 | 2274.99 | 0.24636 | 2329.73 | 0.26149 | 1071.57 | 0.31443 | 893.21 | 0.25004 | 0.1669079634 | 464.7 | 0.180874977 | 277
4856.65 | 0.17619 | 7448.61979 | 0.16602 | 3155.46 | 0.19722 | 3381.64 | 0.18646 | 2275.25 | 0.24641 | 2329.93 | 0.26155 | 1071.65 | 0.31448 | 893.35 | 0.25008 | 0.1669372032 | 464.5 | 0.180874977 | 277
4857.32 | 0.17622 | 7450.20521 | 0.16604 | 3156.13 | 0.19725 | 3381.91 | 0.18649 | 2275.49 | 0.24646 | 2330.18 | 0.26161 | 1071.77 | 0.31453 | 893.38 | 0.25012 | 0.1669956827 | 464.2 | 0.180874977 | 277
4858.02 | 0.17624 | 7451.50625 | 0.16607 | 3156.7 | 0.19728 | 3382.45 | 0.18652 | 2275.87 | 0.24652 | 2330.5 | 0.26167 | 1071.82 | 0.31457 | 893.55 | 0.25016 | 0.1670249225 | 464.1 | 0.180874977 | 277
4858.6 | 0.17627 | 7453.07448 | 0.1661 | 3157.23 | 0.19731 | 3382.91 | 0.18656 | 2276.31 | 0.24657 | 2330.75 | 0.26174 | 1071.97 | 0.31462 | 893.65 | 0.2502 | 0.1670541623 | 464 | 0.180874977 | 277
4859.12 | 0.1763 | 7454.44271 | 0.16612 | 3157.75 | 0.19735 | 3383.63 | 0.18659 | 2276.51 | 0.24662 | 2331.07 | 0.2618 | 1072.07 | 0.31467 | 893.71 | 0.25024 | 0.167083402 | 464.1 | 0.181167375 | 277
4859.79 | 0.17632 | 7455.89427 | 0.16615 | 3158.02 | 0.19738 | 3384.3 | 0.18662 | 2277.16 | 0.24667 | 2331.27 | 0.26186 | 1072.14 | 0.31471 | 893.83 | 0.25028 | 0.1671126418 | 464.3 | 0.181167375 | 276.9
4860.42 | 0.17635 | 7456.96198 | 0.16618 | 3158.55 | 0.19741 | 3385.1 | 0.18665 | 2277.51 | 0.24673 | 2331.43 | 0.26192 | 1072.22 | 0.31476 | 893.9 | 0.25032 | 0.1671418816 | 464.5 | 0.181167375 | 277
4861.45 | 0.17637 | 7458.02969 | 0.1662 | 3159.35 | 0.19744 | 3385.55 | 0.18668 | 2277.77 | 0.24678 | 2331.72 | 0.26198 | 1072.27 | 0.3148 | 894 | 0.25036 | 0.1671711213 | 464.7 | 0.181167375 | 276.9
4862.45 | 0.1764 | 7459.68177 | 0.16623 | 3159.89 | 0.19748 | 3385.93 | 0.1867 | 2277.81 | 0.24683 | 2332.18 | 0.26204 | 1072.34 | 0.31485 | 894.06 | 0.2504 | 0.1672003611 | 464.8 | 0.181167375 | 276.9
4862.99 | 0.17643 | 7460.61615 | 0.16626 | 3160.17 | 0.19751 | 3386.2 | 0.18673 | 2278.29 | 0.24688 | 2332.42 | 0.2621 | 1072.39 | 0.3149 | 894.15 | 0.25044 | 0.1672296009 | 465 | 0.181167375 | 276.9
4863.74 | 0.17646 | 7461.65052 | 0.16629 | 3160.5 | 0.19754 | 3386.6 | 0.18676 | 2278.52 | 0.24693 | 2332.9 | 0.26216 | 1072.47 | 0.31494 | 894.21 | 0.25048 | 0.1672588406 | 465.2 | 0.181167375 | 276.9
4864.67 | 0.17648 | 7462.71823 | 0.16631 | 3161 | 0.19757 | 3387.4 | 0.18679 | 2278.79 | 0.24698 | 2333.17 | 0.26221 | 1072.57 | 0.31499 | 894.3 | 0.25052 | 0.1672880804 | 465.3 | 0.181167375 | 276.9
4865.84 | 0.17651 | 7464.25312 | 0.16634 | 3161.6 | 0.1976 | 3387.95 | 0.18681 | 2279.01 | 0.24702 | 2333.37 | 0.26227 | 1072.65 | 0.31503 | 894.41 | 0.25056 | 0.1673173202 | 465.3 | 0.181167375 | 276.9
4866.41 | 0.17654 | 7466.55521 | 0.16636 | 3162.14 | 0.19763 | 3388.42 | 0.18684 | 2279.36 | 0.24707 | 2333.78 | 0.26233 | 1072.75 | 0.31508 | 894.45 | 0.2506 | 0.1673757997 | 465.2 | 0.181459773 | 276.9
4866.84 | 0.17656 | 7467.95677 | 0.16639 | 3162.4 | 0.19766 | 3389.09 | 0.18687 | 2279.71 | 0.24712 | 2333.97 | 0.26239 | 1072.8 | 0.31513 | 894.51 | 0.25064 | 0.1674050395 | 465 | 0.181459773 | 276.8
4867.68 | 0.17659 | 7468.84115 | 0.16642 | 3162.85 | 0.19769 | 3389.49 | 0.1869 | 2280.16 | 0.24717 | 2334.32 | 0.26244 | 1072.92 | 0.31518 | 894.65 | 0.25068 | 0.1674342792 | 464.9 | 0.181459773 | 276.9
4868.28 | 0.17662 | 7470.22604 | 0.16644 | 3163.39 | 0.19772 | 3389.87 | 0.18692 | 2280.48 | 0.24722 | 2334.74 | 0.2625 | 1073.02 | 0.31523 | 894.76 | 0.25072 | 0.167463519 | 464.8 | 0.181459773 | 276.9
4869.08 | 0.17664 | 7471.19375 | 0.16647 | 3164.19 | 0.19776 | 3390.27 | 0.18695 | 2280.81 | 0.24727 | 2334.95 | 0.26256 | 1073.09 | 0.31528 | 894.88 | 0.25076 | 0.1674927588 | 464.9 | 0.181459773 | 276.9
4869.68 | 0.17667 | 7472.79531 | 0.16649 | 3164.86 | 0.19779 | 3390.6 | 0.18697 | 2281.23 | 0.24731 | 2335.24 | 0.26261 | 1073.19 | 0.31533 | 894.95 | 0.2508 | 0.1675219985 | 465 | 0.181459773 | 276.9
4870.8 | 0.1767 | 7474.73073 | 0.16652 | 3165.66 | 0.19782 | 3391.4 | 0.187 | 2281.79 | 0.24736 | 2335.95 | 0.26267 | 1073.25 | 0.31538 | 895.05 | 0.25084 | 0.1675804781 | 465.1 | 0.181459773 | 276.9
4871.33 | 0.17672 | 7476.36562 | 0.16654 | 3166.46 | 0.19785 | 3391.74 | 0.18703 | 2282.03 | 0.24741 | 2336.14 | 0.26273 | 1073.41 | 0.31543 | 895.16 | 0.25088 | 0.1676097178 | 465.3 | 0.181459773 | 276.9
4872.13 | 0.17675 | 7477.70052 | 0.16657 | 3166.73 | 0.19788 | 3392.12 | 0.18705 | 2282.36 | 0.24746 | 2336.69 | 0.26278 | 1073.49 | 0.31547 | 895.28 | 0.25092 | 0.1676389576 | 465.4 | 0.181459773 | 276.9
4872.67 | 0.17678 | 7479.06875 | 0.16659 | 3167.26 | 0.19791 | 3392.52 | 0.18708 | 2283.03 | 0.24751 | 2337.15 | 0.26284 | 1073.61 | 0.31552 | 895.36 | 0.25096 | 0.1676681974 | 465.4 | 0.18175217 | 276.9
4873.2 | 0.1768 | 7480.11979 | 0.16661 | 3167.64 | 0.19794 | 3392.86 | 0.18711 | 2283.43 | 0.24755 | 2337.3 | 0.26289 | 1073.67 | 0.31557 | 895.47 | 0.251 | 0.1676974371 | 465.5 | 0.18175217 | 276.8
4873.73 | 0.17683 | 7480.88698 | 0.16664 | 3168.04 | 0.19798 | 3393.49 | 0.18713 | 2283.66 | 0.2476 | 2337.56 | 0.26295 | 1073.76 | 0.31562 | 895.57 | 0.25104 | 0.1677266769 | 465.5 | 0.18175217 | 276.8
4874.53 | 0.17686 | 7481.85469 | 0.16666 | 3168.31 | 0.19801 | 3394.46 | 0.18716 | 2283.96 | 0.24765 | 2337.96 | 0.263 | 1073.82 | 0.31567 | 895.67 | 0.25108 | 0.1677559167 | 465.3 | 0.18175217 | 276.8
4875.67 | 0.17688 | 7483.25625 | 0.16669 | 3168.84 | 0.19804 | 3394.83 | 0.18719 | 2284.31 | 0.2477 | 2338.29 | 0.26306 | 1073.89 | 0.31572 | 895.88 | 0.25112 | 0.1677851564 | 465 | 0.18175217 | 276.8
4876.2 | 0.17691 | 7484.12396 | 0.16671 | 3169.53 | 0.19807 | 3395.36 | 0.18722 | 2284.56 | 0.24774 | 2338.46 | 0.26311 | 1073.96 | 0.31577 | 895.97 | 0.25117 | 0.1678143962 | 463.7 | 0.18175217 | 276.8
4877.1 | 0.17693 | 7485.44167 | 0.16674 | 3169.8 | 0.1981 | 3395.83 | 0.18724 | 2284.83 | 0.24779 | 2338.79 | 0.26317 | 1074.02 | 0.31582 | 896.07 | 0.25121 | 0.167843636 | 463.2 | 0.18175217 | 276.8
4877.77 | 0.17696 | 7486.89323 | 0.16676 | 3170.46 | 0.19813 | 3396.36 | 0.18727 | 2285.08 | 0.24784 | 2339.02 | 0.26322 | 1074.11 | 0.31587 | 896.13 | 0.25125 | 0.1678728757 | 463.3 | 0.18175217 | 276.8
4878.55 | 0.17699 | 7488.47813 | 0.16679 | 3170.73 | 0.19817 | 3396.71 | 0.1873 | 2285.35 | 0.24789 | 2339.57 | 0.26327 | 1074.17 | 0.31592 | 896.17 | 0.25129 | 0.1679021155 | 463.6 | 0.18175217 | 276.8
4879.39 | 0.17701 | 7489.99635 | 0.16681 | 3171.26 | 0.1982 | 3397.33 | 0.18733 | 2285.82 | 0.24793 | 2339.82 | 0.26333 | 1074.26 | 0.31597 | 896.3 | 0.25133 | 0.167960595 | 463.9 | 0.182044568 | 276.8
4880.37 | 0.17704 | 7491.03125 | 0.16684 | 3171.93 | 0.19823 | 3398.18 | 0.18736 | 2286.22 | 0.24798 | 2340.17 | 0.26338 | 1074.32 | 0.31602 | 896.42 | 0.25137 | 0.1679898348 | 464.1 | 0.182044568 | 276.8
4881.09 | 0.17706 | 7491.7651 | 0.16686 | 3172.33 | 0.19826 | 3398.6 | 0.18739 | 2286.48 | 0.24803 | 2340.42 | 0.26344 | 1074.39 | 0.31606 | 896.5 | 0.25141 | 0.1680190745 | 464.5 | 0.182044568 | 276.8
4881.76 | 0.17709 | 7493.3 | 0.16689 | 3172.73 | 0.19829 | 3399 | 0.18742 | 2286.92 | 0.24807 | 2340.69 | 0.26349 | 1074.44 | 0.31611 | 896.62 | 0.25145 | 0.1680483143 | 464.8 | 0.182044568 | 276.8
4882.29 | 0.17712 | 7494.7349 | 0.16691 | 3173.12 | 0.19832 | 3399.33 | 0.18745 | 2287.18 | 0.24812 | 2340.91 | 0.26354 | 1074.54 | 0.31616 | 896.68 | 0.25149 | 0.1680775541 | 465 | 0.182044568 | 276.8
4882.83 | 0.17714 | 7496.13646 | 0.16694 | 3173.37 | 0.19835 | 3399.66 | 0.18748 | 2287.45 | 0.24817 | 2341.14 | 0.26359 | 1074.61 | 0.31621 | 896.8 | 0.25153 | 0.1681067938 | 465.3 | 0.182044568 | 276.8
4883.78 | 0.17717 | 7497.17083 | 0.16696 | 3173.9 | 0.19839 | 3400.26 | 0.18751 | 2287.65 | 0.24822 | 2341.51 | 0.26365 | 1074.69 | 0.31626 | 896.95 | 0.25157 | 0.1681652734 | 465.6 | 0.182044568 | 276.8
4884.98 | 0.17719 | 7498.23854 | 0.16699 | 3174.7 | 0.19842 | 3401.05 | 0.18754 | 2287.88 | 0.24827 | 2342.19 | 0.2637 | 1074.87 | 0.3163 | 897.05 | 0.25161 | 0.1681945131 | 465.7 | 0.182044568 | 276.8
4885.78 | 0.17722 | 7499.30625 | 0.16701 | 3174.97 | 0.19845 | 3401.47 | 0.18757 | 2287.9 | 0.24831 | 2342.49 | 0.26375 | 1074.92 | 0.31635 | 897.15 | 0.25165 | 0.1682237529 | 465.8 | 0.182044568 | 276.8
4886.71 | 0.17725 | 7500.44062 | 0.16704 | 3175.43 | 0.19848 | 3401.8 | 0.1876 | 2287.98 | 0.24836 | 2342.71 | 0.2638 | 1075.02 | 0.3164 | 897.22 | 0.25169 | 0.1682529927 | 465.8 | 0.182336966 | 276.8
4887.25 | 0.17727 | 7502.04271 | 0.16706 | 3175.84 | 0.19851 | 3402.08 | 0.18763 | 2288.25 | 0.24841 | 2342.96 | 0.26386 | 1075.09 | 0.31644 | 897.3 | 0.25173 | 0.1682822324 | 465.5 | 0.182336966 | 276.8
4887.78 | 0.1773 | 7503.09375 | 0.16709 | 3176.24 | 0.19854 | 3402.48 | 0.18766 | 2288.52 | 0.24846 | 2343.14 | 0.26391 | 1075.17 | 0.31649 | 897.43 | 0.25177 | 0.1683114722 | 465.3 | 0.182336966 | 276.8
4888.5 | 0.17733 | 7504.16146 | 0.16712 | 3176.5 | 0.19857 | 3402.95 | 0.18769 | 2288.79 | 0.24851 | 2343.31 | 0.26396 | 1075.24 | 0.31654 | 897.52 | 0.25181 | 0.168340712 | 465.3 | 0.182336966 | 276.8
4889.47 | 0.17735 | 7505.2125 | 0.16714 | 3177.3 | 0.1986 | 3403.22 | 0.18772 | 2289.19 | 0.24856 | 2343.58 | 0.26402 | 1075.32 | 0.31659 | 897.57 | 0.25185 | 0.1683699517 | 465.4 | 0.182336966 | 276.8
4890 | 0.17738 | 7505.96302 | 0.16717 | 3177.57 | 0.19863 | 3403.88 | 0.18775 | 2289.72 | 0.24861 | 2343.8 | 0.26407 | 1075.44 | 0.31664 | 897.75 | 0.25189 | 0.1683991915 | 465.5 | 0.182336966 | 276.8
4890.65 | 0.1774 | 7506.96406 | 0.1672 | 3178.55 | 0.19866 | 3404.35 | 0.18778 | 2289.77 | 0.24866 | 2344.08 | 0.26412 | 1075.54 | 0.31669 | 897.83 | 0.25193 | 0.1684284313 | 465.6 | 0.182336966 | 276.8
4891.18 | 0.17743 | 7507.6651 | 0.16722 | 3179.22 | 0.1987 | 3405.05 | 0.18781 | 2290.17 | 0.24872 | 2344.46 | 0.26418 | 1075.62 | 0.31674 | 897.85 | 0.25197 | 0.168457671 | 465.8 | 0.182336966 | 276.8
4892.05 | 0.17746 | 7509.3 | 0.16725 | 3179.71 | 0.19873 | 3405.5 | 0.18785 | 2290.69 | 0.24877 | 2344.7 | 0.26423 | 1075.74 | 0.31678 | 897.97 | 0.25201 | 0.1684869108 | 465.9 | 0.182336966 | 276.8
4892.55 | 0.17748 | 7510.50104 | 0.16728 | 3180.16 | 0.19876 | 3406.35 | 0.18788 | 2290.94 | 0.24882 | 2344.98 | 0.26428 | 1075.84 | 0.31683 | 898.03 | 0.25205 | 0.1685161506 | 466 | 0.182629363 | 276.8
4893.82 | 0.17751 | 7512.30312 | 0.1673 | 3180.99 | 0.19879 | 3406.89 | 0.18791 | 2291.27 | 0.24887 | 2345.13 | 0.26434 | 1075.96 | 0.31688 | 898.15 | 0.2521 | 0.1685746301 | 466 | 0.182629363 | 276.8
4894.74 | 0.17753 | 7513.68802 | 0.16733 | 3181.57 | 0.19882 | 3407.55 | 0.18794 | 2291.67 | 0.24892 | 2345.41 | 0.26439 | 1076.02 | 0.31693 | 898.2 | 0.25214 | 0.1686038699 | 466 | 0.182629363 | 276.8
4895.16 | 0.17756 | 7515.55677 | 0.16735 | 3181.87 | 0.19885 | 3408.76 | 0.18797 | 2292.24 | 0.24897 | 2345.73 | 0.26444 | 1076.09 | 0.31699 | 898.38 | 0.25218 | 0.1686331096 | 466 | 0.182629363 | 276.8
4895.62 | 0.17758 | 7516.70781 | 0.16738 | 3182.21 | 0.19888 | 3409.36 | 0.18801 | 2292.71 | 0.24902 | 2345.93 | 0.2645 | 1076.17 | 0.31704 | 898.45 | 0.25222 | 0.1686623494 | 465.9 | 0.182629363 | 276.8
4896.44 | 0.17761 | 7517.75885 | 0.1674 | 3182.51 | 0.19892 | 3410.09 | 0.18804 | 2293.26 | 0.24907 | 2346.16 | 0.26455 | 1076.26 | 0.31709 | 898.53 | 0.25226 | 0.1686915892 | 465.8 | 0.182629363 | 276.8
4897.22 | 0.17763 | 7519.76094 | 0.16743 | 3183.44 | 0.19895 | 3410.88 | 0.18807 | 2293.34 | 0.24912 | 2346.41 | 0.26461 | 1076.34 | 0.31714 | 898.65 | 0.25229 | 0.1687208289 | 465.9 | 0.182629363 | 276.8
4897.76 | 0.17766 | 7520.9625 | 0.16745 | 3183.76 | 0.19898 | 3411.54 | 0.18811 | 2293.47 | 0.24917 | 2346.6 | 0.26466 | 1076.39 | 0.31719 | 898.75 | 0.25233 | 0.1687500687 | 465.9 | 0.182629363 | 276.8
4898.26 | 0.17768 | 7521.66302 | 0.16748 | 3184.33 | 0.19901 | 3411.91 | 0.18814 | 2293.74 | 0.24922 | 2346.86 | 0.26472 | 1076.47 | 0.31724 | 898.79 | 0.25237 | 0.1688085482 | 466 | 0.182921761 | 276.8
4899.04 | 0.17771 | 7524.56615 | 0.1675 | 3184.94 | 0.19904 | 3412.73 | 0.18817 | 2293.99 | 0.24927 | 2347.42 | 0.26477 | 1076.58 | 0.31729 | 898.89 | 0.25241 | 0.168837788 | 466 | 0.182921761 | 276.8
4899.91 | 0.17773 | 7526.01771 | 0.16753 | 3185.41 | 0.19907 | 3413.28 | 0.18821 | 2294.26 | 0.24932 | 2347.87 | 0.26483 | 1076.64 | 0.31734 | 898.95 | 0.25244 | 0.1688670278 | 466.1 | 0.182921761 | 276.8
4900.68 | 0.17775 | 7527.15208 | 0.16755 | 3185.81 | 0.19911 | 3413.59 | 0.18824 | 2294.52 | 0.24936 | 2348.12 | 0.26488 | 1076.69 | 0.3174 | 899.02 | 0.25248 | 0.1688962675 | 466.3 | 0.182921761 | 276.8
4901.21 | 0.17778 | 7528.41979 | 0.16758 | 3186.2 | 0.19914 | 3413.93 | 0.18827 | 2295.04 | 0.24941 | 2348.35 | 0.26494 | 1076.74 | 0.31745 | 899.07 | 0.25251 | 0.1689255073 | 466.2 | 0.182921761 | 276.8
4901.73 | 0.1778 | 7530.07188 | 0.1676 | 3186.5 | 0.19917 | 3414.46 | 0.18831 | 2295.29 | 0.24946 | 2348.58 | 0.26499 | 1076.81 | 0.3175 | 899.22 | 0.25255 | 0.1689547471 | 466.3 | 0.182921761 | 276.8
4902.7 | 0.17783 | 7531.35625 | 0.16763 | 3186.98 | 0.1992 | 3415.26 | 0.18834 | 2295.56 | 0.24951 | 2349.03 | 0.26505 | 1076.89 | 0.31756 | 899.3 | 0.25259 | 0.1689839868 | 466.3 | 0.182921761 | 276.8
4903.48 | 0.17785 | 7533.04167 | 0.16765 | 3187.45 | 0.19923 | 3415.93 | 0.18837 | 2295.76 | 0.24955 | 2349.43 | 0.26511 | 1076.99 | 0.31761 | 899.37 | 0.25262 | 0.1690132266 | 466.3 | 0.182921761 | 276.8
4904.01 | 0.17787 | 7534.20937 | 0.16768 | 3187.76 | 0.19927 | 3416.26 | 0.18841 | 2296.13 | 0.2496 | 2349.78 | 0.26516 | 1077.08 | 0.31767 | 899.49 | 0.25266 | 0.1690424664 | 466.3 | 0.182921761 | 276.8
4904.72 | 0.17789 | 7535.6776 | 0.1677 | 3188.18 | 0.1993 | 3417.13 | 0.18844 | 2296.53 | 0.24965 | 2350.08 | 0.26522 | 1077.23 | 0.31772 | 899.62 | 0.25269 | 0.1690717061 | 466.4 | 0.182921761 | 276.8
4905.88 | 0.17792 | 7536.36146 | 0.16772 | 3188.88 | 0.19933 | 3417.8 | 0.18847 | 2296.79 | 0.24969 | 2350.37 | 0.26528 | 1077.31 | 0.31777 | 899.72 | 0.25273 | 0.1691009459 | 466.4 | 0.183214159 | 276.8
4906.42 | 0.17794 | 7537.02917 | 0.16775 | 3189.35 | 0.19936 | 3418.18 | 0.1885 | 2297.06 | 0.24974 | 2350.79 | 0.26533 | 1077.43 | 0.31783 | 899.79 | 0.25277 | 0.1691301857 | 466.5 | 0.183214159 | 276.8
4906.95 | 0.17796 | 7537.82969 | 0.16777 | 3189.97 | 0.19939 | 3418.58 | 0.18854 | 2297.59 | 0.24979 | 2351.09 | 0.26539 | 1077.51 | 0.31788 | 899.9 | 0.2528 | 0.1691594254 | 466.6 | 0.183214159 | 276.8
4907.72 | 0.17799 | 7538.68073 | 0.1678 | 3190.5 | 0.19943 | 3419.28 | 0.18857 | 2298 | 0.24984 | 2351.65 | 0.26545 | 1077.61 | 0.31794 | 899.97 | 0.25284 | 0.169217905 | 466.7 | 0.183214159 | 276.8
4908.2 | 0.17801 | 7540.16563 | 0.16782 | 3191.3 | 0.19946 | 3419.62 | 0.1886 | 2298.3 | 0.24989 | 2351.95 | 0.26551 | 1077.69 | 0.31799 | 900.19 | 0.25288 | 0.1692471447 | 466.8 | 0.183214159 | 276.8
4908.72 | 0.17803 | 7541.23333 | 0.16784 | 3191.65 | 0.19949 | 3420.3 | 0.18863 | 2298.7 | 0.24993 | 2352.37 | 0.26557 | 1077.81 | 0.31804 | 900.25 | 0.25291 | 0.1692763845 | 466.9 | 0.183214159 | 276.8
4909.39 | 0.17806 | 7542.40156 | 0.16787 | 3192.07 | 0.19952 | 3420.74 | 0.18867 | 2298.96 | 0.24998 | 2352.5 | 0.26563 | 1077.93 | 0.31809 | 900.37 | 0.25295 | 0.1693056243 | 466.9 | 0.183214159 | 276.8
4910.05 | 0.17808 | 7543.51927 | 0.16789 | 3192.57 | 0.19955 | 3421.34 | 0.1887 | 2299 | 0.25003 | 2353.04 | 0.26568 | 1077.99 | 0.31814 | 900.47 | 0.25299 | 0.169334864 | 466.9 | 0.183214159 | 276.8
4911.07 | 0.1781 | 7544.58698 | 0.16791 | 3192.95 | 0.19958 | 3421.89 | 0.18873 | 2299.15 | 0.25008 | 2353.29 | 0.26574 | 1078.08 | 0.3182 | 900.52 | 0.25303 | 0.1693641038 | 466.9 | 0.183506556 | 276.8
4911.61 | 0.17813 | 7545.63802 | 0.16794 | 3193.34 | 0.19962 | 3422.54 | 0.18876 | 2299.48 | 0.25012 | 2353.47 | 0.2658 | 1078.16 | 0.31825 | 900.59 | 0.25306 | 0.1693933436 | 466.7 | 0.183506556 | 276.8
4912.14 | 0.17815 | 7546.43906 | 0.16796 | 3193.89 | 0.19965 | 3422.9 | 0.18879 | 2299.73 | 0.25017 | 2353.84 | 0.26586 | 1078.21 | 0.3183 | 900.74 | 0.2531 | 0.1694225833 | 466.5 | 0.183506556 | 276.8
4912.66 | 0.17818 | 7547.7401 | 0.16799 | 3194.32 | 0.19968 | 3423.29 | 0.18883 | 2300.13 | 0.25021 | 2354.29 | 0.26591 | 1078.29 | 0.31835 | 900.85 | 0.25314 | 0.1694810629 | 466.5 | 0.183506556 | 276.8
4913.19 | 0.1782 | 7548.59115 | 0.16801 | 3194.94 | 0.19971 | 3423.69 | 0.18886 | 2300.53 | 0.25026 | 2354.61 | 0.26597 | 1078.46 | 0.3184 | 900.92 | 0.25318 | 0.1695103026 | 466.5 | 0.183506556 | 276.8
4914.06 | 0.17823 | 7550.00938 | 0.16803 | 3195.29 | 0.19974 | 3424.17 | 0.18889 | 2300.8 | 0.2503 | 2354.79 | 0.26603 | 1078.54 | 0.31845 | 900.99 | 0.25321 | 0.1695395424 | 466.6 | 0.183506556 | 276.8
4914.59 | 0.17825 | 7550.67656 | 0.16806 | 3195.66 | 0.19977 | 3424.99 | 0.18892 | 2300.81 | 0.25035 | 2355.16 | 0.26609 | 1078.64 | 0.3185 | 901.07 | 0.25325 | 0.1695687822 | 466.7 | 0.183506556 | 276.8
4915.26 | 0.17828 | 7551.4276 | 0.16808 | 3196.27 | 0.1998 | 3425.76 | 0.18895 | 2301.01 | 0.25039 | 2355.36 | 0.26614 | 1078.73 | 0.31855 | 901.14 | 0.25329 | 0.1695980219 | 466.9 | 0.183506556 | 276.8
4916.13 | 0.1783 | 7553.09583 | 0.16811 | 3196.81 | 0.19983 | 3426.17 | 0.18898 | 2301.22 | 0.25044 | 2355.66 | 0.2662 | 1078.84 | 0.3186 | 901.2 | 0.25333 | 0.1696272617 | 467 | 0.183506556 | 276.8
4916.66 | 0.17832 | 7554.06354 | 0.16813 | 3197.31 | 0.19986 | 3426.49 | 0.18902 | 2301.62 | 0.25048 | 2355.94 | 0.26626 | 1078.91 | 0.31865 | 901.27 | 0.25337 | 0.1696565015 | 467.2 | 0.183798954 | 276.8
4917.2 | 0.17835 | 7554.96458 | 0.16816 | 3197.89 | 0.19989 | 3427.51 | 0.18905 | 2301.88 | 0.25053 | 2356.14 | 0.26632 | 1079.03 | 0.3187 | 901.34 | 0.25341 | 0.1696857412 | 467.2 | 0.183798954 | 276.8
4918.03 | 0.17837 | 7556.03229 | 0.16818 | 3198.73 | 0.19992 | 3428.51 | 0.18908 | 2302.28 | 0.25058 | 2356.39 | 0.26638 | 1079.09 | 0.31875 | 901.39 | 0.25345 | 0.169714981 | 467.2 | 0.183798954 | 276.8
4918.56 | 0.1784 | 7557.06667 | 0.1682 | 3199.14 | 0.19995 | 3429.24 | 0.18911 | 2302.35 | 0.25062 | 2356.73 | 0.26643 | 1079.16 | 0.3188 | 901.49 | 0.25349 | 0.1697442207 | 467.1 | 0.183798954 | 276.8
4919.1 | 0.17843 | 7558.46823 | 0.16823 | 3199.48 | 0.19998 | 3429.63 | 0.18914 | 2302.62 | 0.25067 | 2356.99 | 0.26649 | 1079.21 | 0.31885 | 901.55 | 0.25353 | 0.1698027003 | 466.8 | 0.183798954 | 276.8
4920.05 | 0.17845 | 7559.86979 | 0.16825 | 3199.94 | 0.20001 | 3430.56 | 0.18918 | 2303.02 | 0.25071 | 2357.26 | 0.26655 | 1079.29 | 0.3189 | 901.62 | 0.25358 | 0.16983194 | 466.7 | 0.183798954 | 276.8
4920.97 | 0.17848 | 7560.82083 | 0.16828 | 3200.41 | 0.20004 | 3431.1 | 0.18921 | 2303.28 | 0.25076 | 2357.53 | 0.2666 | 1079.39 | 0.31895 | 901.77 | 0.25362 | 0.1698611798 | 466.8 | 0.183798954 | 276.8
4921.53 | 0.1785 | 7561.62135 | 0.1683 | 3200.71 | 0.20007 | 3431.48 | 0.18924 | 2303.55 | 0.2508 | 2357.83 | 0.26666 | 1079.44 | 0.319 | 901.96 | 0.25366 | 0.1698904196 | 466.9 | 0.183798954 | 276.8
4922.53 | 0.17853 | 7564.45781 | 0.16833 | 3201.11 | 0.2001 | 3431.81 | 0.18927 | 2304.08 | 0.25085 | 2358.08 | 0.26672 | 1079.54 | 0.31904 | 902.02 | 0.2537 | 0.1699196593 | 467.1 | 0.183798954 | 276.8
4923.3 | 0.17855 | 7565.35885 | 0.16835 | 3201.43 | 0.20013 | 3432.3 | 0.18931 | 2304.35 | 0.2509 | 2358.43 | 0.26677 | 1079.66 | 0.31909 | 902.12 | 0.25374 | 0.1699488991 | 467.2 | 0.184091352 | 276.8
4924.17 | 0.17858 | 7566.24271 | 0.16838 | 3202.2 | 0.20016 | 3433.05 | 0.18934 | 2304.6 | 0.25095 | 2358.66 | 0.26683 | 1079.71 | 0.31914 | 902.19 | 0.25379 | 0.1699781389 | 467.3 | 0.184091352 | 276.8
4924.67 | 0.17861 | 7569.24583 | 0.1684 | 3202.68 | 0.20019 | 3433.48 | 0.18937 | 2304.94 | 0.251 | 2359.01 | 0.26688 | 1079.76 | 0.31919 | 902.26 | 0.25383 | 0.1700073786 | 467.4 | 0.184091352 | 276.7
4925.3 | 0.17863 | 7570.89792 | 0.16843 | 3203.11 | 0.20022 | 3433.98 | 0.18941 | 2305.34 | 0.25106 | 2359.38 | 0.26694 | 1079.81 | 0.31924 | 902.37 | 0.25387 | 0.1700658582 | 467.5 | 0.184091352 | 276.7
4925.97 | 0.17866 | 7573.31719 | 0.16845 | 3203.68 | 0.20025 | 3434.37 | 0.18944 | 2305.4 | 0.25111 | 2359.58 | 0.26699 | 1079.9 | 0.31929 | 902.49 | 0.25392 | 0.1700950979 | 467.4 | 0.184091352 | 276.8
4926.54 | 0.17869 | 7574.23437 | 0.16848 | 3204.15 | 0.20028 | 3434.85 | 0.18947 | 2305.67 | 0.25116 | 2359.86 | 0.26705 | 1079.95 | 0.31933 | 902.57 | 0.25396 | 0.1701243377 | 467.3 | 0.184091352 | 276.7
4927.92 | 0.17872 | 7575.23542 | 0.16851 | 3204.43 | 0.20031 | 3435.38 | 0.18951 | 2305.94 | 0.25121 | 2360.16 | 0.26711 | 1080.03 | 0.31938 | 902.69 | 0.25401 | 0.1701535775 | 467.2 | 0.184091352 | 276.7
4929.06 | 0.17874 | 7576.82083 | 0.16853 | 3204.98 | 0.20034 | 3436.1 | 0.18954 | 2306.2 | 0.25127 | 2360.33 | 0.26716 | 1080.08 | 0.31942 | 902.86 | 0.25405 | 0.1701828172 | 467.2 | 0.184091352 | 276.8
4929.93 | 0.17877 | 7577.87188 | 0.16856 | 3205.38 | 0.20037 | 3436.84 | 0.18958 | 2306.67 | 0.25132 | 2360.73 | 0.26722 | 1080.2 | 0.31947 | 903.12 | 0.25409 | 0.170212057 | 467.3 | 0.184091352 | 276.7
4930.71 | 0.1788 | 7578.88958 | 0.16859 | 3205.9 | 0.2004 | 3437.25 | 0.18961 | 2307.07 | 0.25138 | 2361.1 | 0.26727 | 1080.26 | 0.31951 | 903.19 | 0.25414 | 0.1702412968 | 467.4 | 0.184383749 | 276.8
4931.26 | 0.17883 | 7579.77396 | 0.16861 | 3206.33 | 0.20043 | 3437.85 | 0.18965 | 2307.45 | 0.25143 | 2361.78 | 0.26733 | 1080.31 | 0.31956 | 903.31 | 0.25418 | 0.1702705365 | 467.5 | 0.184383749 | 276.7
4932.59 | 0.17886 | 7580.55781 | 0.16864 | 3206.67 | 0.20046 | 3438.54 | 0.18969 | 2307.72 | 0.25149 | 2361.96 | 0.26739 | 1080.4 | 0.3196 | 903.41 | 0.25423 | 0.1702997763 | 467.6 | 0.184383749 | 276.7
4933.15 | 0.17889 | 7581.75938 | 0.16867 | 3207.25 | 0.2005 | 3439.51 | 0.18972 | 2308.14 | 0.25154 | 2362.16 | 0.26745 | 1080.43 | 0.31965 | 903.51 | 0.25427 | 0.1703290161 | 467.7 | 0.184383749 | 276.7
4933.66 | 0.17892 | 7583.4276 | 0.16869 | 3207.53 | 0.20053 | 3440.17 | 0.18976 | 2308.61 | 0.25159 | 2362.46 | 0.2675 | 1080.51 | 0.31969 | 903.62 | 0.25432 | 0.1703874956 | 467.8 | 0.184383749 | 276.6
4934.75 | 0.17894 | 7584.74583 | 0.16872 | 3207.84 | 0.20056 | 3441.07 | 0.18979 | 2308.94 | 0.25165 | 2362.8 | 0.26756 | 1080.61 | 0.31973 | 903.76 | 0.25436 | 0.1704167354 | 467.8 | 0.184383749 | 276.6
4935.7 | 0.17897 | 7586.1974 | 0.16875 | 3208.67 | 0.20059 | 3441.57 | 0.18983 | 2309.47 | 0.2517 | 2363.13 | 0.26762 | 1080.66 | 0.31977 | 903.81 | 0.2544 | 0.1704459751 | 467.8 | 0.184383749 | 276.6
4936.35 | 0.179 | 7587.2651 | 0.16877 | 3209.27 | 0.20062 | 3441.96 | 0.18986 | 2310.01 | 0.25176 | 2363.5 | 0.26768 | 1080.78 | 0.31982 | 903.87 | 0.25445 | 0.1704752149 | 467.8 | 0.184383749 | 276.6
4936.97 | 0.17903 | 7588.09896 | 0.1688 | 3209.62 | 0.20065 | 3443.03 | 0.1899 | 2310.21 | 0.25181 | 2363.77 | 0.26774 | 1080.86 | 0.31986 | 904.02 | 0.25449 | 0.1705044547 | 467.8 | 0.184383749 | 276.6
4938 | 0.17906 | 7589.41719 | 0.16883 | 3210.22 | 0.20068 | 3443.36 | 0.18993 | 2310.54 | 0.25187 | 2364.18 | 0.2678 | 1080.93 | 0.3199 | 904.09 | 0.25454 | 0.1705336944 | 467.7 | 0.184676147 | 276.6
4938.97 | 0.17909 | 7590.46823 | 0.16885 | 3210.92 | 0.20071 | 3444.81 | 0.18997 | 2310.81 | 0.25192 | 2364.4 | 0.26786 | 1081.05 | 0.31995 | 904.22 | 0.25458 | 0.1705629342 | 467.6 | 0.184676147 | 276.6
4939.92 | 0.17912 | 7593.23802 | 0.16888 | 3211.26 | 0.20074 | 3445.21 | 0.19001 | 2311.06 | 0.25198 | 2364.67 | 0.26792 | 1081.13 | 0.31999 | 904.29 | 0.25463 | 0.170592174 | 467.6 | 0.184676147 | 276.6
4940.77 | 0.17914 | 7595.4401 | 0.1689 | 3211.59 | 0.20077 | 3446 | 0.19004 | 2311.39 | 0.25203 | 2364.87 | 0.26798 | 1081.23 | 0.32004 | 904.36 | 0.25467 | 0.1706506535 | 467.7 | 0.184676147 | 276.6
4941.32 | 0.17917 | 7596.40781 | 0.16893 | 3212.22 | 0.20081 | 3446.78 | 0.19008 | 2311.79 | 0.25209 | 2365.17 | 0.26804 | 1081.3 | 0.32008 | 904.42 | 0.25471 | 0.1706798933 | 467.9 | 0.184676147 | 276.6
4941.85 | 0.1792 | 7597.34219 | 0.16895 | 3212.56 | 0.20084 | 3447.55 | 0.19012 | 2311.99 | 0.25214 | 2365.38 | 0.2681 | 1081.35 | 0.32013 | 904.54 | 0.25476 | 0.170709133 | 468 | 0.184676147 | 276.6
4942.37 | 0.17923 | 7598.1599 | 0.16898 | 3212.94 | 0.20087 | 3448.33 | 0.19015 | 2312.26 | 0.2522 | 2365.95 | 0.26816 | 1081.48 | 0.32018 | 904.72 | 0.2548 | 0.1707383728 | 468.1 | 0.184676147 | 276.6
4943.01 | 0.17926 | 7599.12708 | 0.169 | 3213.27 | 0.2009 | 3448.97 | 0.19019 | 2312.71 | 0.25226 | 2366.29 | 0.26822 | 1081.53 | 0.32023 | 904.77 | 0.25485 | 0.1707676126 | 468.2 | 0.184676147 | 276.6
4943.51 | 0.17928 | 7599.89479 | 0.16903 | 3213.71 | 0.20093 | 3449.33 | 0.19023 | 2312.88 | 0.25231 | 2366.79 | 0.26828 | 1081.61 | 0.32027 | 904.94 | 0.25489 | 0.1707968523 | 468.3 | 0.184676147 | 276.6
4944.57 | 0.17931 | 7600.72917 | 0.16905 | 3213.99 | 0.20096 | 3449.73 | 0.19027 | 2313.58 | 0.25237 | 2367.15 | 0.26834 | 1081.68 | 0.32032 | 905.08 | 0.25493 | 0.1708260921 | 468.3 | 0.184968545 | 276.6
4945.66 | 0.17934 | 7601.98021 | 0.16907 | 3214.59 | 0.20099 | 3450.7 | 0.1903 | 2314.18 | 0.25243 | 2367.35 | 0.26839 | 1081.73 | 0.32037 | 905.14 | 0.25498 | 0.1708553319 | 468.2 | 0.184968545 | 276.5
4946.49 | 0.17937 | 7602.86458 | 0.1691 | 3215.46 | 0.20102 | 3451.22 | 0.19034 | 2314.3 | 0.25248 | 2367.55 | 0.26845 | 1081.78 | 0.32042 | 905.24 | 0.25502 | 0.1708845716 | 468.1 | 0.184968545 | 276.6
4947.41 | 0.17939 | 7603.94896 | 0.16912 | 3216.03 | 0.20105 | 3451.88 | 0.19038 | 2314.86 | 0.25254 | 2367.79 | 0.26851 | 1081.85 | 0.32047 | 905.38 | 0.25506 | 0.1709138114 | 468 | 0.184968545 | 276.6
4948.54 | 0.17942 | 7604.88333 | 0.16915 | 3216.58 | 0.20109 | 3452.27 | 0.19042 | 2315.16 | 0.25259 | 2368.22 | 0.26857 | 1081.95 | 0.32051 | 905.44 | 0.2551 | 0.1709722909 | 468 | 0.184968545 | 276.6
4949.3 | 0.17945 | 7606.1849 | 0.16917 | 3217.06 | 0.20112 | 3452.97 | 0.19045 | 2315.53 | 0.25265 | 2368.5 | 0.26862 | 1082.05 | 0.32056 | 905.51 | 0.25515 | 0.1710015307 | 468 | 0.184968545 | 276.6
4950.16 | 0.17948 | 7608.01979 | 0.16919 | 3217.53 | 0.20115 | 3453.49 | 0.19049 | 2315.8 | 0.2527 | 2368.62 | 0.26868 | 1082.11 | 0.32061 | 905.58 | 0.25519 | 0.1710307705 | 468.1 | 0.184968545 | 276.5
4950.91 | 0.1795 | 7609.42135 | 0.16922 | 3218 | 0.20118 | 3454.29 | 0.19053 | 2316.1 | 0.25276 | 2369 | 0.26874 | 1082.2 | 0.32066 | 905.69 | 0.25523 | 0.1710600102 | 468.2 | 0.184968545 | 276.5
4951.71 | 0.17953 | 7610.68958 | 0.16924 | 3218.9 | 0.20121 | 3454.9 | 0.19056 | 2316.46 | 0.25282 | 2369.41 | 0.2688 | 1082.26 | 0.32071 | 905.86 | 0.25527 | 0.17108925 | 468.3 | 0.184968545 | 276.5
4952.15 | 0.17956 | 7611.40677 | 0.16926 | 3219.43 | 0.20124 | 3455.44 | 0.1906 | 2316.8 | 0.25287 | 2369.77 | 0.26885 | 1082.36 | 0.32076 | 905.93 | 0.25531 | 0.1711184898 | 468.4 | 0.185260942 | 276.5
4952.98 | 0.17958 | 7612.37448 | 0.16928 | 3219.78 | 0.20127 | 3455.97 | 0.19064 | 2317.17 | 0.25293 | 2369.96 | 0.26891 | 1082.41 | 0.32081 | 905.99 | 0.25536 | 0.1711477295 | 468.4 | 0.185260942 | 276.5
4953.82 | 0.17961 | 7613.14219 | 0.16931 | 3220.4 | 0.20131 | 3456.41 | 0.19068 | 2317.42 | 0.25298 | 2370.17 | 0.26896 | 1082.55 | 0.32086 | 906.09 | 0.2554 | 0.1711769693 | 468.4 | 0.185260942 | 276.5
4954.62 | 0.17964 | 7614.89375 | 0.16933 | 3220.8 | 0.20134 | 3457.21 | 0.19071 | 2317.8 | 0.25304 | 2370.56 | 0.26902 | 1082.65 | 0.32091 | 906.13 | 0.25544 | 0.1712062091 | 468.4 | 0.185260942 | 276.5
4955.2 | 0.17966 | 7616.29531 | 0.16935 | 3221.4 | 0.20137 | 3458.54 | 0.19075 | 2318.08 | 0.25309 | 2370.81 | 0.26907 | 1082.71 | 0.32096 | 906.19 | 0.25548 | 0.1712646886 | 468.4 | 0.185260942 | 276.4
4956.12 | 0.17969 | 7617.27969 | 0.16937 | 3221.87 | 0.2014 | 3459.13 | 0.19079 | 2318.42 | 0.25315 | 2371.16 | 0.26913 | 1082.76 | 0.32101 | 906.34 | 0.25552 | 0.1712939284 | 468.3 | 0.185260942 | 276.5
4956.64 | 0.17972 | 7618.03073 | 0.1694 | 3222.55 | 0.20144 | 3459.66 | 0.19083 | 2318.82 | 0.2532 | 2371.51 | 0.26918 | 1082.8 | 0.32106 | 906.44 | 0.25556 | 0.1713231681 | 468.4 | 0.185260942 | 276.5
4957.15 | 0.17974 | 7618.74792 | 0.16942 | 3223.1 | 0.20147 | 3460.46 | 0.19086 | 2319.05 | 0.25326 | 2371.72 | 0.26924 | 1082.9 | 0.32111 | 906.54 | 0.2556 | 0.1713524079 | 468.4 | 0.185260942 | 276.4
4957.99 | 0.17977 | 7620.85 | 0.16944 | 3223.45 | 0.2015 | 3460.99 | 0.1909 | 2319.33 | 0.25331 | 2372.07 | 0.26929 | 1082.95 | 0.32116 | 906.64 | 0.25564 | 0.1713816476 | 468.4 | 0.185260942 | 276.4
4958.52 | 0.1798 | 7621.71771 | 0.16947 | 3223.85 | 0.20153 | 3461.78 | 0.19094 | 2319.52 | 0.25337 | 2372.44 | 0.26935 | 1083.02 | 0.32121 | 906.78 | 0.25568 | 0.1714108874 | 468.5 | 0.18555334 | 276.4
4959.04 | 0.17982 | 7622.78542 | 0.16949 | 3224.22 | 0.20156 | 3462.58 | 0.19097 | 2319.75 | 0.25342 | 2372.61 | 0.2694 | 1083.1 | 0.32126 | 906.86 | 0.25572 | 0.1714401272 | 468.5 | 0.18555334 | 276.4
4959.84 | 0.17985 | 7623.83646 | 0.16951 | 3224.64 | 0.2016 | 3462.85 | 0.19101 | 2319.8 | 0.25348 | 2372.86 | 0.26946 | 1083.17 | 0.32131 | 906.93 | 0.25577 | 0.1714693669 | 468.5 | 0.18555334 | 276.4
4960.64 | 0.17987 | 7624.80417 | 0.16954 | 3224.95 | 0.20163 | 3463.63 | 0.19104 | 2320.15 | 0.25353 | 2373.26 | 0.26951 | 1083.32 | 0.32136 | 906.96 | 0.25581 | 0.1714986067 | 468.6 | 0.18555334 | 276.4
4961.31 | 0.1799 | 7625.78854 | 0.16956 | 3225.47 | 0.20166 | 3464.16 | 0.19108 | 2320.37 | 0.25359 | 2373.59 | 0.26956 | 1083.47 | 0.32141 | 907.13 | 0.25585 | 0.1715570862 | 468.6 | 0.18555334 | 276.4
4961.84 | 0.17993 | 7627.85729 | 0.16959 | 3225.87 | 0.20169 | 3465.1 | 0.19112 | 2320.72 | 0.25364 | 2373.69 | 0.26962 | 1083.58 | 0.32146 | 907.19 | 0.25589 | 0.171586326 | 468.7 | 0.18555334 | 276.4
4962.58 | 0.17995 | 7628.875 | 0.16961 | 3226.2 | 0.20173 | 3465.77 | 0.19115 | 2321.27 | 0.25369 | 2373.96 | 0.26967 | 1083.65 | 0.32151 | 907.26 | 0.25593 | 0.1716155658 | 468.7 | 0.18555334 | 276.4
4963.09 | 0.17998 | 7629.92604 | 0.16964 | 3226.69 | 0.20176 | 3466.43 | 0.19119 | 2321.49 | 0.25374 | 2374.21 | 0.26973 | 1083.75 | 0.32156 | 907.34 | 0.25597 | 0.1716448055 | 468.7 | 0.18555334 | 276.4
4964.16 | 0.18 | 7631.52813 | 0.16966 | 3227.16 | 0.20179 | 3466.83 | 0.19123 | 2321.89 | 0.25379 | 2374.56 | 0.26978 | 1083.8 | 0.32161 | 907.51 | 0.25601 | 0.1716740453 | 468.7 | 0.18555334 | 276.4
4964.69 | 0.18003 | 7632.59583 | 0.16969 | 3227.61 | 0.20183 | 3467.22 | 0.19126 | 2322.32 | 0.25384 | 2374.68 | 0.26983 | 1083.87 | 0.32166 | 907.68 | 0.25606 | 0.1717032851 | 468.7 | 0.185845738 | 276.3
4965.5 | 0.18005 | 7633.39635 | 0.16971 | 3228.07 | 0.20186 | 3468.07 | 0.1913 | 2322.72 | 0.25389 | 2375.13 | 0.26989 | 1083.93 | 0.32171 | 907.74 | 0.2561 | 0.1717325248 | 468.8 | 0.185845738 | 276.4
4966.03 | 0.18008 | 7634.28073 | 0.16974 | 3228.39 | 0.20189 | 3468.67 | 0.19133 | 2322.99 | 0.25395 | 2375.41 | 0.26994 | 1084.08 | 0.32176 | 907.84 | 0.25614 | 0.1717617646 | 468.8 | 0.185845738 | 276.3
4966.78 | 0.1801 | 7635.53229 | 0.16976 | 3229.02 | 0.20193 | 3469.14 | 0.19137 | 2323.49 | 0.254 | 2375.63 | 0.26999 | 1084.15 | 0.32181 | 907.88 | 0.25618 | 0.1718202441 | 468.9 | 0.185845738 | 276.3
4967.98 | 0.18013 | 7637.58437 | 0.16979 | 3229.42 | 0.20196 | 3469.74 | 0.19141 | 2323.79 | 0.25405 | 2375.83 | 0.27005 | 1084.2 | 0.32186 | 908.04 | 0.25623 | 0.1718494839 | 468.9 | 0.185845738 | 276.3
4968.78 | 0.18015 | 7639.58646 | 0.16981 | 3230.49 | 0.20199 | 3471.14 | 0.19144 | 2324.26 | 0.2541 | 2376.05 | 0.2701 | 1084.28 | 0.32191 | 908.16 | 0.25627 | 0.1718787237 | 468.9 | 0.185845738 | 276.3
4969.32 | 0.18018 | 7640.37031 | 0.16984 | 3230.98 | 0.20203 | 3471.47 | 0.19148 | 2324.44 | 0.25415 | 2376.41 | 0.27016 | 1084.35 | 0.32196 | 908.28 | 0.25631 | 0.1719079634 | 469 | 0.185845738 | 276.3
4969.78 | 0.1802 | 7642.48958 | 0.16987 | 3231.28 | 0.20206 | 3471.79 | 0.19151 | 2324.74 | 0.2542 | 2376.68 | 0.27021 | 1084.48 | 0.322 | 908.45 | 0.25636 | 0.1719372032 | 469 | 0.185845738 | 276.3
4971 | 0.18022 | 7643.3901 | 0.16989 | 3232.24 | 0.2021 | 3472.12 | 0.19155 | 2325.44 | 0.25425 | 2377.06 | 0.27027 | 1084.55 | 0.32206 | 908.51 | 0.2564 | 0.171966443 | 469 | 0.185845738 | 276.3
4972.2 | 0.18024 | 7644.45781 | 0.16992 | 3232.74 | 0.20213 | 3472.69 | 0.19159 | 2325.64 | 0.2543 | 2377.3 | 0.27032 | 1084.62 | 0.32211 | 908.61 | 0.25644 | 0.1719956827 | 469 | 0.186138135 | 276.3
4972.74 | 0.18027 | 7645.35885 | 0.16994 | 3233.4 | 0.20217 | 3473.07 | 0.19162 | 2326.04 | 0.25435 | 2377.73 | 0.27037 | 1084.67 | 0.32216 | 908.68 | 0.25648 | 0.1720249225 | 469 | 0.186138135 | 276.3
4973.24 | 0.18029 | 7646.82708 | 0.16997 | 3233.65 | 0.2022 | 3473.54 | 0.19166 | 2326.39 | 0.2544 | 2377.88 | 0.27043 | 1084.72 | 0.32221 | 908.75 | 0.25652 | 0.1720541623 | 469 | 0.186138135 | 276.3
4973.77 | 0.18031 | 7648.41198 | 0.17 | 3234.33 | 0.20224 | 3474.51 | 0.1917 | 2326.73 | 0.25445 | 2378.28 | 0.27048 | 1084.77 | 0.32226 | 908.9 | 0.25656 | 0.172083402 | 469 | 0.186138135 | 276.3
4974.46 | 0.18033 | 7649.96406 | 0.17002 | 3235.45 | 0.20227 | 3475.01 | 0.19173 | 2327.01 | 0.25451 | 2378.6 | 0.27054 | 1084.83 | 0.32231 | 908.96 | 0.2566 | 0.1721126418 | 469.1 | 0.186138135 | 276.3
4975.02 | 0.18036 | 7650.93125 | 0.17005 | 3236.11 | 0.20231 | 3475.71 | 0.19177 | 2327.31 | 0.25456 | 2378.93 | 0.27059 | 1084.88 | 0.32236 | 909.03 | 0.25665 | 0.1721711213 | 469.1 | 0.186138135 | 276.3
4976.01 | 0.18038 | 7651.98281 | 0.17008 | 3236.4 | 0.20234 | 3476.26 | 0.1918 | 2327.43 | 0.25461 | 2379.22 | 0.27064 | 1085.03 | 0.32241 | 909.16 | 0.25669 | 0.1722003611 | 469.2 | 0.186138135 | 276.3
4976.54 | 0.1804 | 7653.05052 | 0.1701 | 3236.87 | 0.20238 | 3476.71 | 0.19184 | 2327.66 | 0.25466 | 2379.75 | 0.2707 | 1085.12 | 0.32247 | 909.3 | 0.25673 | 0.1722296009 | 469.3 | 0.186138135 | 276.3
4977.06 | 0.18042 | 7653.9849 | 0.17013 | 3237.13 | 0.20241 | 3477.59 | 0.19188 | 2328.04 | 0.25471 | 2380.12 | 0.27075 | 1085.17 | 0.32252 | 909.36 | 0.25677 | 0.1722588406 | 469.4 | 0.186138135 | 276.3
4977.58 | 0.18045 | 7655.33646 | 0.17016 | 3237.67 | 0.20245 | 3478.38 | 0.19191 | 2328.26 | 0.25477 | 2380.32 | 0.27081 | 1085.23 | 0.32257 | 909.43 | 0.25681 | 0.1722880804 | 469.4 | 0.186430533 | 276.3
4978.09 | 0.18047 | 7657.25469 | 0.17018 | 3238.03 | 0.20248 | 3478.86 | 0.19195 | 2328.46 | 0.25482 | 2380.48 | 0.27087 | 1085.38 | 0.32262 | 909.56 | 0.25685 | 0.1723173202 | 469.4 | 0.186430533 | 276.3
4978.73 | 0.18049 | 7658.75625 | 0.17021 | 3238.83 | 0.20252 | 3479.33 | 0.19199 | 2328.83 | 0.25487 | 2380.7 | 0.27093 | 1085.45 | 0.32267 | 909.63 | 0.25689 | 0.1723465599 | 469.4 | 0.186430533 | 276.3
4979.59 | 0.18052 | 7659.82448 | 0.17024 | 3239.23 | 0.20255 | 3480.61 | 0.19202 | 2328.89 | 0.25493 | 2381.2 | 0.27098 | 1085.58 | 0.32272 | 909.73 | 0.25693 | 0.1723757997 | 469.4 | 0.186430533 | 276.3
4980.04 | 0.18054 | 7660.87552 | 0.17026 | 3239.5 | 0.20259 | 3481.23 | 0.19206 | 2329.13 | 0.25498 | 2381.32 | 0.27104 | 1085.7 | 0.32277 | 909.8 | 0.25697 | 0.1724342792 | 469.4 | 0.186430533 | 276.3
4980.58 | 0.18056 | 7662.61042 | 0.17029 | 3240.4 | 0.20263 | 3481.72 | 0.19209 | 2329.8 | 0.25504 | 2381.58 | 0.2711 | 1085.77 | 0.32282 | 909.9 | 0.25701 | 0.172463519 | 469.3 | 0.186430533 | 276.3
4981.55 | 0.18059 | 7664.21198 | 0.17032 | 3241.42 | 0.20266 | 3482.12 | 0.19213 | 2330.11 | 0.2551 | 2381.92 | 0.27115 | 1085.82 | 0.32287 | 909.96 | 0.25705 | 0.1724927588 | 469.3 | 0.186430533 | 276.3
4982.01 | 0.18062 | 7665.26302 | 0.17034 | 3242 | 0.2027 | 3483.08 | 0.19216 | 2330.51 | 0.25515 | 2382.32 | 0.27121 | 1085.92 | 0.32292 | 910.03 | 0.25709 | 0.1725219985 | 469.4 | 0.186430533 | 276.3
4982.55 | 0.18064 | 7667.1151 | 0.17037 | 3242.34 | 0.20273 | 3483.8 | 0.1922 | 2330.73 | 0.25521 | 2382.39 | 0.27127 | 1085.98 | 0.32297 | 910.13 | 0.25713 | 0.1725512383 | 469.4 | 0.186430533 | 276.3
4983.08 | 0.18067 | 7668.71667 | 0.1704 | 3242.96 | 0.20277 | 3484.34 | 0.19223 | 2331.06 | 0.25526 | 2382.65 | 0.27133 | 1086.05 | 0.32302 | 910.26 | 0.25717 | 0.1725804781 | 469.6 | 0.186722931 | 276.3
4983.9 | 0.18069 | 7669.7849 | 0.17042 | 3243.54 | 0.2028 | 3484.7 | 0.19227 | 2331.3 | 0.25532 | 2382.87 | 0.27138 | 1086.12 | 0.32307 | 910.36 | 0.25721 | 0.1726097178 | 469.6 | 0.186722931 | 276.2
4984.5 | 0.18072 | 7670.8526 | 0.17045 | 3243.84 | 0.20284 | 3485.34 | 0.1923 | 2331.63 | 0.25538 | 2383.22 | 0.27144 | 1086.22 | 0.32313 | 910.46 | 0.25725 | 0.1726389576 | 469.6 | 0.186722931 | 276.3
4985.03 | 0.18075 | 7671.87031 | 0.17047 | 3244.24 | 0.20288 | 3486.35 | 0.19234 | 2331.9 | 0.25544 | 2383.55 | 0.2715 | 1086.32 | 0.32318 | 910.56 | 0.25729 | 0.1726681974 | 469.7 | 0.186722931 | 276.2
4985.57 | 0.18077 | 7672.87135 | 0.1705 | 3244.51 | 0.20291 | 3487.07 | 0.19238 | 2332.2 | 0.25549 | 2383.7 | 0.27156 | 1086.39 | 0.32323 | 910.66 | 0.25733 | 0.1726974371 | 469.6 | 0.186722931 | 276.3
4986.42 | 0.1808 | 7673.67187 | 0.17052 | 3245.16 | 0.20295 | 3487.34 | 0.19241 | 2332.61 | 0.25555 | 2383.9 | 0.27161 | 1086.44 | 0.32328 | 910.76 | 0.25737 | 0.1727559167 | 469.6 | 0.186722931 | 276.2
4987.19 | 0.18082 | 7675.25729 | 0.17055 | 3245.84 | 0.20298 | 3488.11 | 0.19245 | 2333.08 | 0.25561 | 2384.07 | 0.27167 | 1086.5 | 0.32333 | 910.86 | 0.25741 | 0.1727851564 | 469.6 | 0.186722931 | 276.2
4987.75 | 0.18085 | 7676.92552 | 0.17058 | 3246.91 | 0.20302 | 3488.64 | 0.19249 | 2333.42 | 0.25567 | 2384.5 | 0.27173 | 1086.57 | 0.32338 | 910.93 | 0.25744 | 0.1728143962 | 469.6 | 0.186722931 | 276.2
4988.27 | 0.18088 | 7677.59271 | 0.1706 | 3247.44 | 0.20305 | 3489.17 | 0.19253 | 2333.72 | 0.25572 | 2384.89 | 0.27179 | 1086.67 | 0.32343 | 910.98 | 0.25748 | 0.172843636 | 469.7 | 0.186722931 | 276.2
4988.8 | 0.18091 | 7678.79427 | 0.17063 | 3247.93 | 0.20309 | 3489.51 | 0.19256 | 2334.17 | 0.25578 | 2385.1 | 0.27184 | 1086.77 | 0.32349 | 911.08 | 0.25752 | 0.1728728757 | 469.7 | 0.187015328 | 276.2
4989.59 | 0.18093 | 7680.06198 | 0.17065 | 3248.44 | 0.20312 | 3490.17 | 0.1926 | 2334.32 | 0.25584 | 2385.64 | 0.2719 | 1086.87 | 0.32354 | 911.18 | 0.25756 | 0.1729021155 | 469.8 | 0.187015328 | 276.2
4990.12 | 0.18096 | 7681.02969 | 0.17068 | 3249.01 | 0.20316 | 3490.71 | 0.19264 | 2334.65 | 0.2559 | 2386.02 | 0.27196 | 1086.99 | 0.32359 | 911.31 | 0.2576 | 0.1729313553 | 469.8 | 0.187015328 | 276.2
4990.92 | 0.18099 | 7681.76406 | 0.1707 | 3249.51 | 0.20319 | 3491.24 | 0.19267 | 2335.4 | 0.25595 | 2386.24 | 0.27202 | 1087.07 | 0.32364 | 911.38 | 0.25764 | 0.172960595 | 469.9 | 0.187015328 | 276.2
4991.66 | 0.18102 | 7683.54896 | 0.17073 | 3249.91 | 0.20323 | 3491.64 | 0.19271 | 2335.88 | 0.25601 | 2386.46 | 0.27207 | 1087.2 | 0.32369 | 911.5 | 0.25768 | 0.1729898348 | 469.9 | 0.187015328 | 276.2
4992.57 | 0.18105 | 7685.31771 | 0.17075 | 3250.18 | 0.20326 | 3492.51 | 0.19274 | 2336.15 | 0.25607 | 2386.67 | 0.27213 | 1087.3 | 0.32375 | 911.58 | 0.25772 | 0.1730483143 | 469.9 | 0.187015328 | 276.2
4993.13 | 0.18107 | 7686.60208 | 0.17078 | 3250.71 | 0.20329 | 3493.44 | 0.19278 | 2336.45 | 0.25613 | 2387.01 | 0.27219 | 1087.39 | 0.3238 | 911.68 | 0.25776 | 0.1730775541 | 470 | 0.187015328 | 276.2
4995.03 | 0.1811 | 7688.82135 | 0.1708 | 3251.13 | 0.20333 | 3493.96 | 0.19281 | 2336.7 | 0.25619 | 2387.36 | 0.27224 | 1087.45 | 0.32385 | 911.82 | 0.2578 | 0.1731067938 | 470 | 0.187015328 | 276.2
4995.78 | 0.18113 | 7689.73906 | 0.17083 | 3251.51 | 0.20336 | 3494.63 | 0.19285 | 2337.15 | 0.25626 | 2387.66 | 0.2723 | 1087.5 | 0.32391 | 911.85 | 0.25784 | 0.1731360336 | 470 | 0.187015328 | 276.2
4996.53 | 0.18116 | 7690.77344 | 0.17085 | 3252.23 | 0.20339 | 3495.5 | 0.19289 | 2337.42 | 0.25632 | 2388.09 | 0.27236 | 1087.57 | 0.32396 | 911.95 | 0.25788 | 0.1731652734 | 470.1 | 0.187307726 | 276.2
4998.56 | 0.18119 | 7691.62396 | 0.17088 | 3252.77 | 0.20343 | 3496.68 | 0.19292 | 2337.89 | 0.25638 | 2388.41 | 0.27241 | 1087.64 | 0.32401 | 912.08 | 0.25793 | 0.1731945131 | 470.1 | 0.187307726 | 276.2
4999.33 | 0.18122 | 7692.65833 | 0.1709 | 3253.3 | 0.20346 | 3497.42 | 0.19296 | 2338.15 | 0.25644 | 2388.76 | 0.27246 | 1087.72 | 0.32406 | 912.18 | 0.25797 | 0.1732237529 | 470.1 | 0.187307726 | 276.2
5000.57 | 0.18125 | 7693.50938 | 0.17092 | 3253.8 | 0.2035 | 3497.8 | 0.19299 | 2338.5 | 0.2565 | 2388.84 | 0.27252 | 1087.84 | 0.32412 | 912.25 | 0.25801 | 0.1732529927 | 470.1 | 0.187307726 | 276.2
5001.4 | 0.18128 | 7694.36042 | 0.17095 | 3254.2 | 0.20353 | 3498.48 | 0.19303 | 2338.94 | 0.25656 | 2389.18 | 0.27257 | 1087.9 | 0.32417 | 912.3 | 0.25805 | 0.1732822324 | 470.1 | 0.187307726 | 276.2
5002.42 | 0.18131 | 7695.32812 | 0.17097 | 3254.6 | 0.20356 | 3499.17 | 0.19306 | 2339.34 | 0.25662 | 2389.38 | 0.27263 | 1088 | 0.32422 | 912.42 | 0.25809 | 0.173340712 | 470.1 | 0.187307726 | 276.2
5003.2 | 0.18134 | 7696.2125 | 0.17099 | 3255 | 0.2036 | 3499.5 | 0.1931 | 2339.54 | 0.25668 | 2389.71 | 0.27268 | 1088.07 | 0.32427 | 912.5 | 0.25813 | 0.1733699517 | 470.1 | 0.187307726 | 276.2
5004.22 | 0.18137 | 7698.94844 | 0.17102 | 3255.72 | 0.20363 | 3499.83 | 0.19313 | 2339.72 | 0.25674 | 2390.11 | 0.27274 | 1088.14 | 0.32432 | 912.55 | 0.25817 | 0.1733991915 | 470.1 | 0.187307726 | 276.2
5005.45 | 0.1814 | 7699.64896 | 0.17104 | 3256.17 | 0.20366 | 3500.57 | 0.19317 | 2340.22 | 0.25679 | 2390.28 | 0.27279 | 1088.2 | 0.32437 | 912.63 | 0.25822 | 0.1734284313 | 470.1 | 0.187307726 | 276.2
5005.97 | 0.18143 | 7701.13385 | 0.17107 | 3256.97 | 0.2037 | 3501.04 | 0.19321 | 2340.49 | 0.25685 | 2390.36 | 0.27285 | 1088.27 | 0.32442 | 912.82 | 0.25826 | 0.173457671 | 470.1 | 0.187600124 | 276.1
5006.51 | 0.18146 | 7701.8349 | 0.17109 | 3257.5 | 0.20373 | 3501.8 | 0.19324 | 2340.77 | 0.25691 | 2390.89 | 0.2729 | 1088.35 | 0.32447 | 912.95 | 0.2583 | 0.1734869108 | 470.1 | 0.187600124 | 276.2
5007.11 | 0.18149 | 7702.81927 | 0.17111 | 3257.87 | 0.20377 | 3502.59 | 0.19328 | 2341.07 | 0.25696 | 2391.26 | 0.27296 | 1088.42 | 0.32452 | 913.07 | 0.25834 | 0.1735161506 | 470.2 | 0.187600124 | 276.2
5007.67 | 0.18152 | 7703.97031 | 0.17114 | 3258.4 | 0.2038 | 3502.99 | 0.19331 | 2341.27 | 0.25702 | 2391.51 | 0.27301 | 1088.49 | 0.32457 | 913.15 | 0.25838 | 0.1735453903 | 470.1 | 0.187600124 | 276.2
5008.66 | 0.18155 | 7704.6875 | 0.17116 | 3258.94 | 0.20383 | 3503.84 | 0.19334 | 2341.54 | 0.25707 | 2391.81 | 0.27307 | 1088.59 | 0.32461 | 913.22 | 0.25842 | 0.1735746301 | 470.2 | 0.187600124 | 276.2
5009.41 | 0.18158 | 7706.22292 | 0.17118 | 3259.46 | 0.20387 | 3504.22 | 0.19338 | 2341.81 | 0.25713 | 2392.05 | 0.27312 | 1088.74 | 0.32466 | 913.32 | 0.25846 | 0.1736331096 | 470.2 | 0.187600124 | 276.2
5010.54 | 0.18161 | 7706.8901 | 0.17121 | 3259.92 | 0.2039 | 3504.92 | 0.19341 | 2342.24 | 0.25718 | 2392.3 | 0.27318 | 1088.8 | 0.32471 | 913.43 | 0.2585 | 0.1736623494 | 470.3 | 0.187600124 | 276.2
5011.08 | 0.18164 | 7707.67448 | 0.17123 | 3260.19 | 0.20393 | 3505.59 | 0.19345 | 2342.69 | 0.25723 | 2392.56 | 0.27323 | 1088.92 | 0.32475 | 913.52 | 0.25854 | 0.1736915892 | 470.3 | 0.187600124 | 276.2
5011.61 | 0.18166 | 7708.375 | 0.17126 | 3260.72 | 0.20397 | 3506.22 | 0.19349 | 2343.16 | 0.25728 | 2392.73 | 0.27329 | 1088.97 | 0.3248 | 913.6 | 0.25858 | 0.1737208289 | 470.3 | 0.187600124 | 276.2
5012.14 | 0.18169 | 7709.09219 | 0.17128 | 3261.42 | 0.204 | 3506.76 | 0.19352 | 2343.58 | 0.25733 | 2392.88 | 0.27335 | 1089.04 | 0.32485 | 913.68 | 0.25862 | 0.1737500687 | 470.3 | 0.187892521 | 276.2
5012.9 | 0.18172 | 7711.06094 | 0.1713 | 3261.96 | 0.20403 | 3507.28 | 0.19356 | 2343.83 | 0.25738 | 2393.15 | 0.2734 | 1089.12 | 0.3249 | 913.83 | 0.25866 | 0.1737793085 | 470.4 | 0.187892521 | 276.1
5013.41 | 0.18175 | 7712.67969 | 0.17133 | 3262.73 | 0.20406 | 3507.68 | 0.19359 | 2344.11 | 0.25743 | 2393.38 | 0.27346 | 1089.19 | 0.32494 | 913.92 | 0.2587 | 0.1738085482 | 470.4 | 0.187892521 | 276.1
5013.85 | 0.18178 | 7713.7474 | 0.17135 | 3263.39 | 0.20409 | 3508.46 | 0.19363 | 2344.44 | 0.25748 | 2393.65 | 0.27351 | 1089.25 | 0.32499 | 913.98 | 0.25874 | 0.173837788 | 470.4 | 0.187892521 | 276.1
5014.38 | 0.1818 | 7714.99844 | 0.17137 | 3263.91 | 0.20413 | 3509.26 | 0.19366 | 2344.81 | 0.25752 | 2393.93 | 0.27357 | 1089.32 | 0.32504 | 914.08 | 0.25878 | 0.1738670278 | 470.5 | 0.187892521 | 276.1
5015.03 | 0.18183 | 7715.81615 | 0.1714 | 3264.18 | 0.20416 | 3509.8 | 0.1937 | 2345.24 | 0.25757 | 2394.4 | 0.27362 | 1089.39 | 0.32509 | 914.15 | 0.25882 | 0.1738962675 | 470.5 | 0.187892521 | 276.1
5015.67 | 0.18186 | 7717.9349 | 0.17142 | 3264.74 | 0.20419 | 3510.21 | 0.19373 | 2345.63 | 0.25762 | 2394.72 | 0.27367 | 1089.46 | 0.32514 | 914.27 | 0.25886 | 0.1739547471 | 470.5 | 0.187892521 | 276.2
5016.2 | 0.18188 | 7719.80365 | 0.17144 | 3265.28 | 0.20422 | 3510.7 | 0.19377 | 2345.85 | 0.25767 | 2394.92 | 0.27372 | 1089.54 | 0.32518 | 914.35 | 0.2589 | 0.1739839868 | 470.5 | 0.187892521 | 276.2
5017.53 | 0.18191 | 7720.50417 | 0.17147 | 3265.68 | 0.20425 | 3511.06 | 0.1938 | 2346.16 | 0.25772 | 2395.12 | 0.27377 | 1089.61 | 0.32523 | 914.45 | 0.25894 | 0.1740132266 | 470.6 | 0.187892521 | 276.1
5018 | 0.18194 | 7721.68906 | 0.17149 | 3266.21 | 0.20429 | 3511.43 | 0.19384 | 2346.41 | 0.25777 | 2395.37 | 0.27382 | 1089.66 | 0.32528 | 914.5 | 0.25898 | 0.1740424664 | 470.5 | 0.188184919 | 276.1
5018.78 | 0.18196 | 7722.7901 | 0.17152 | 3266.75 | 0.20432 | 3512.35 | 0.19387 | 2346.66 | 0.25781 | 2395.6 | 0.27387 | 1089.77 | 0.32533 | 914.62 | 0.25902 | 0.1740717061 | 470.6 | 0.188184919 | 276.1
5019.32 | 0.18199 | 7723.67448 | 0.17154 | 3267.28 | 0.20435 | 3513.12 | 0.19391 | 2346.81 | 0.25786 | 2395.93 | 0.27392 | 1089.84 | 0.32538 | 914.7 | 0.25906 | 0.1741009459 | 470.6 | 0.188184919 | 276.1
5021.12 | 0.18201 | 7724.75885 | 0.17157 | 3267.55 | 0.20438 | 3513.65 | 0.19395 | 2347.18 | 0.2579 | 2396.27 | 0.27397 | 1089.89 | 0.32543 | 914.79 | 0.25909 | 0.1741301857 | 470.6 | 0.188184919 | 276.1
5022.12 | 0.18204 | 7725.42604 | 0.17159 | 3268.08 | 0.20442 | 3514.08 | 0.19398 | 2347.36 | 0.25795 | 2396.47 | 0.27402 | 1089.96 | 0.32547 | 914.9 | 0.25913 | 0.1741594254 | 470.7 | 0.188184919 | 276.1
5022.62 | 0.18206 | 7726.24375 | 0.17162 | 3268.62 | 0.20445 | 3514.77 | 0.19402 | 2347.6 | 0.258 | 2396.63 | 0.27407 | 1090.04 | 0.32552 | 914.95 | 0.25917 | 0.174217905 | 470.7 | 0.188184919 | 276.1
5023.16 | 0.18209 | 7727.52865 | 0.17164 | 3269.28 | 0.20448 | 3515.57 | 0.19405 | 2348.05 | 0.25804 | 2396.97 | 0.27412 | 1090.09 | 0.32557 | 915.07 | 0.25921 | 0.1742471447 | 470.7 | 0.188184919 | 276.1
5023.67 | 0.18211 | 7728.64635 | 0.17167 | 3269.82 | 0.20451 | 3516.15 | 0.19409 | 2348.43 | 0.25809 | 2397.3 | 0.27418 | 1090.19 | 0.32562 | 915.15 | 0.25925 | 0.1742763845 | 470.8 | 0.188184919 | 276.1
5024.21 | 0.18214 | 7729.33021 | 0.17169 | 3270.35 | 0.20454 | 3516.92 | 0.19413 | 2348.73 | 0.25814 | 2397.45 | 0.27423 | 1090.29 | 0.32567 | 915.2 | 0.25929 | 0.1743056243 | 470.8 | 0.188184919 | 276.1
5024.71 | 0.18216 | 7730.93177 | 0.17171 | 3270.62 | 0.20457 | 3518.12 | 0.19416 | 2349.13 | 0.25818 | 2397.62 | 0.27428 | 1090.32 | 0.32572 | 915.25 | 0.25933 | 0.174334864 | 470.8 | 0.188477317 | 276.1
5025.44 | 0.18219 | 7732.75052 | 0.17174 | 3270.88 | 0.20461 | 3518.79 | 0.1942 | 2349.4 | 0.25823 | 2397.94 | 0.27433 | 1090.37 | 0.32576 | 915.39 | 0.25937 | 0.1743641038 | 470.8 | 0.188477317 | 276.1
5025.91 | 0.18221 | 7734.23542 | 0.17176 | 3271.42 | 0.20464 | 3519.84 | 0.19424 | 2349.47 | 0.25827 | 2398.22 | 0.27438 | 1090.44 | 0.32581 | 915.45 | 0.25941 | 0.1743933436 | 470.9 | 0.188477317 | 276.1
5026.86 | 0.18223 | 7736.00417 | 0.17179 | 3271.69 | 0.20467 | 3520.44 | 0.19427 | 2349.57 | 0.25832 | 2398.54 | 0.27443 | 1090.54 | 0.32586 | 915.54 | 0.25945 | 0.1744225833 | 470.8 | 0.188477317 | 276.1
5027.58 | 0.18226 | 7736.70469 | 0.17181 | 3272.2 | 0.2047 | 3520.97 | 0.19431 | 2349.68 | 0.25837 | 2398.75 | 0.27448 | 1090.62 | 0.32591 | 915.62 | 0.25949 | 0.1744518231 | 470.9 | 0.188477317 | 276.1
5028.55 | 0.18228 | 7737.80573 | 0.17184 | 3272.47 | 0.20473 | 3521.51 | 0.19435 | 2350.02 | 0.25842 | 2399.14 | 0.27454 | 1090.72 | 0.32596 | 915.72 | 0.25953 | 0.1745103026 | 470.9 | 0.188477317 | 276
5029.06 | 0.18231 | 7739.57448 | 0.17186 | 3272.99 | 0.20477 | 3522.22 | 0.19439 | 2350.32 | 0.25847 | 2399.47 | 0.27459 | 1090.77 | 0.32601 | 915.79 | 0.25957 | 0.1745395424 | 470.9 | 0.188477317 | 276.1
5029.85 | 0.18233 | 7741.35937 | 0.17189 | 3273.39 | 0.2048 | 3522.76 | 0.19442 | 2350.58 | 0.25852 | 2399.67 | 0.27464 | 1090.87 | 0.32606 | 915.89 | 0.25961 | 0.1745687822 | 470.9 | 0.188477317 | 276.1
5030.65 | 0.18236 | 7742.09375 | 0.17191 | 3274.19 | 0.20483 | 3523.43 | 0.19446 | 2350.78 | 0.25857 | 2399.87 | 0.2747 | 1090.94 | 0.3261 | 915.95 | 0.25964 | 0.1745980219 | 471 | 0.188477317 | 276.1
5031.41 | 0.18238 | 7743.14479 | 0.17194 | 3274.72 | 0.20486 | 3524.26 | 0.1945 | 2351.03 | 0.25862 | 2400.14 | 0.27475 | 1091.01 | 0.32615 | 916.07 | 0.25968 | 0.1746272617 | 471.1 | 0.188769714 | 276.1
5031.95 | 0.18241 | 7744.34583 | 0.17196 | 3275.39 | 0.20489 | 3524.83 | 0.19454 | 2351.58 | 0.25866 | 2400.39 | 0.27481 | 1091.14 | 0.3262 | 916.19 | 0.25972 | 0.1746565015 | 471.1 | 0.188769714 | 276.1
5032.48 | 0.18244 | 7745.51406 | 0.17199 | 3275.79 | 0.20493 | 3525.36 | 0.19458 | 2351.85 | 0.25871 | 2400.65 | 0.27487 | 1091.19 | 0.32625 | 916.29 | 0.25976 | 0.1746857412 | 471.1 | 0.188769714 | 276.1
5033.25 | 0.18246 | 7746.33125 | 0.17201 | 3276.06 | 0.20496 | 3525.86 | 0.19462 | 2351.97 | 0.25876 | 2401.12 | 0.27492 | 1091.29 | 0.3263 | 916.39 | 0.2598 | 0.174714981 | 471.1 | 0.188769714 | 276.1
5033.78 | 0.18249 | 7748.18333 | 0.17204 | 3276.72 | 0.20499 | 3526.33 | 0.19466 | 2352.15 | 0.25881 | 2401.32 | 0.27498 | 1091.32 | 0.32635 | 916.49 | 0.25984 | 0.1747442207 | 471 | 0.188769714 | 276.1
5034.55 | 0.18251 | 7749.91875 | 0.17206 | 3277.24 | 0.20503 | 3527 | 0.1947 | 2352.37 | 0.25886 | 2401.44 | 0.27504 | 1091.46 | 0.32639 | 916.55 | 0.25988 | 0.1747734605 | 471 | 0.188769714 | 276.1
5035.62 | 0.18254 | 7750.83594 | 0.17209 | 3277.51 | 0.20506 | 3527.7 | 0.19474 | 2352.49 | 0.25891 | 2401.71 | 0.2751 | 1091.57 | 0.32644 | 916.67 | 0.25992 | 0.17483194 | 470.8 | 0.188769714 | 276
5036.55 | 0.18257 | 7751.9375 | 0.17211 | 3278.11 | 0.2051 | 3528.21 | 0.19478 | 2352.52 | 0.25896 | 2401.96 | 0.27516 | 1091.61 | 0.32649 | 916.74 | 0.25996 | 0.17483194 | 470.6 | 0.188769714 | 276.1
5037.35 | 0.18259 | 7752.73802 | 0.17214 | 3278.78 | 0.20513 | 3528.98 | 0.19482 | 2352.69 | 0.25901 | 2402.32 | 0.27522 | 1091.71 | 0.32654 | 916.87 | 0.26 | 0.1748904196 | 470.1 | 0.188769714 | 276
5038.36 | 0.18262 | 7753.80573 | 0.17216 | 3279.11 | 0.20516 | 3529.7 | 0.19486 | 2353.29 | 0.25906 | 2402.49 | 0.27528 | 1091.77 | 0.3266 | 917.05 | 0.26003 | 0.1749196593 | 469.8 | 0.189062112 | 276
5038.82 | 0.18264 | 7755.12396 | 0.17219 | 3279.64 | 0.2052 | 3530.18 | 0.1949 | 2353.62 | 0.25911 | 2402.77 | 0.27534 | 1091.82 | 0.32665 | 917.12 | 0.26008 | 0.1749488991 | 469.8 | 0.189062112 | 276
5039.37 | 0.18267 | 7756.20833 | 0.17222 | 3279.98 | 0.20523 | 3531.17 | 0.19494 | 2353.85 | 0.25916 | 2403.12 | 0.27539 | 1091.94 | 0.3267 | 917.24 | 0.26012 | 0.1749781389 | 469.8 | 0.189062112 | 276
5040.14 | 0.1827 | 7758.02708 | 0.17224 | 3280.31 | 0.20527 | 3531.68 | 0.19498 | 2354.44 | 0.25921 | 2403.39 | 0.27545 | 1092.04 | 0.32675 | 917.35 | 0.26016 | 0.1750073786 | 470.1 | 0.189062112 | 276
5040.64 | 0.18272 | 7759.39531 | 0.17227 | 3281.03 | 0.2053 | 3532.74 | 0.19502 | 2354.77 | 0.25926 | 2403.61 | 0.27551 | 1092.14 | 0.3268 | 917.47 | 0.2602 | 0.1750366184 | 470.3 | 0.189062112 | 276
5041.11 | 0.18275 | 7760.17917 | 0.17229 | 3281.75 | 0.20534 | 3533.34 | 0.19506 | 2355.11 | 0.25931 | 2403.91 | 0.27557 | 1092.17 | 0.32685 | 917.55 | 0.26024 | 0.1750658582 | 470.5 | 0.189062112 | 276
5042.21 | 0.18277 | 7760.98021 | 0.17232 | 3282.35 | 0.20537 | 3533.87 | 0.1951 | 2355.42 | 0.25936 | 2404.18 | 0.27564 | 1092.27 | 0.32691 | 917.6 | 0.26028 | 0.1751243377 | 470.8 | 0.189062112 | 276
5042.74 | 0.1828 | 7762.18125 | 0.17234 | 3283.66 | 0.20541 | 3534.4 | 0.19514 | 2355.69 | 0.25941 | 2404.39 | 0.2757 | 1092.36 | 0.32696 | 917.65 | 0.26032 | 0.1751535775 | 471.1 | 0.189062112 | 276
5043.29 | 0.18282 | 7763.11562 | 0.17237 | 3284.03 | 0.20545 | 3534.94 | 0.19518 | 2356.02 | 0.25946 | 2404.59 | 0.27576 | 1092.42 | 0.32701 | 917.72 | 0.26036 | 0.1751828172 | 471.3 | 0.189062112 | 276
5043.93 | 0.18285 | 7764.61719 | 0.17239 | 3284.4 | 0.20548 | 3535.74 | 0.19522 | 2356.44 | 0.25951 | 2404.98 | 0.27582 | 1092.53 | 0.32706 | 917.77 | 0.26041 | 0.175212057 | 471.4 | 0.18935451 | 276
5044.85 | 0.18287 | 7765.81823 | 0.17242 | 3284.93 | 0.20552 | 3536.27 | 0.19526 | 2356.71 | 0.25957 | 2405.48 | 0.27588 | 1092.56 | 0.32712 | 917.87 | 0.26045 | 0.1752412968 | 471.6 | 0.18935451 | 276
5045.38 | 0.1829 | 7767.68698 | 0.17244 | 3285.37 | 0.20555 | 3537.39 | 0.1953 | 2356.89 | 0.25962 | 2405.81 | 0.27594 | 1092.68 | 0.32717 | 917.96 | 0.26049 | 0.1752705365 | 471.6 | 0.18935451 | 276
5045.9 | 0.18292 | 7768.75469 | 0.17247 | 3286.12 | 0.20559 | 3538.06 | 0.19534 | 2357.12 | 0.25968 | 2406.04 | 0.276 | 1092.71 | 0.32722 | 918.01 | 0.26054 | 0.1752997763 | 471.6 | 0.18935451 | 276
5046.66 | 0.18295 | 7770.12292 | 0.17249 | 3286.55 | 0.20563 | 3538.86 | 0.19538 | 2357.19 | 0.25973 | 2406.36 | 0.27606 | 1092.78 | 0.32727 | 918.11 | 0.26058 | 0.1753290161 | 471.5 | 0.18935451 | 276
5047.6 | 0.18297 | 7771.49115 | 0.17251 | 3286.88 | 0.20566 | 3539.53 | 0.19542 | 2357.69 | 0.25978 | 2406.93 | 0.27611 | 1092.88 | 0.32732 | 918.22 | 0.26062 | 0.1753874956 | 471.4 | 0.18935451 | 276
5048.6 | 0.183 | 7772.225 | 0.17254 | 3287.34 | 0.2057 | 3539.99 | 0.19546 | 2357.87 | 0.25984 | 2407.55 | 0.27617 | 1092.94 | 0.32737 | 918.36 | 0.26066 | 0.1754167354 | 471.3 | 0.18935451 | 276
5049.12 | 0.18302 | 7772.92604 | 0.17256 | 3288.27 | 0.20573 | 3541.33 | 0.1955 | 2358.13 | 0.25989 | 2407.78 | 0.27623 | 1092.99 | 0.32743 | 918.47 | 0.26071 | 0.1754459751 | 471.1 | 0.18935451 | 276
5049.65 | 0.18305 | 7774.11042 | 0.17259 | 3288.7 | 0.20577 | 3542.03 | 0.19554 | 2358.39 | 0.25995 | 2408.05 | 0.27629 | 1093.09 | 0.32748 | 918.52 | 0.26075 | 0.1754752149 | 471.1 | 0.18935451 | 276
5050.18 | 0.18307 | 7774.8276 | 0.17261 | 3289.07 | 0.2058 | 3542.46 | 0.19558 | 2358.79 | 0.26 | 2408.36 | 0.27635 | 1093.16 | 0.32753 | 918.62 | 0.26079 | 0.1755044547 | 471.2 | 0.189646907 | 276
5050.7 | 0.1831 | 7775.56198 | 0.17264 | 3289.45 | 0.20584 | 3543.26 | 0.19562 | 2359.13 | 0.26006 | 2408.75 | 0.27641 | 1093.23 | 0.32759 | 918.74 | 0.26083 | 0.1755336944 | 471.3 | 0.189646907 | 276
5051.64 | 0.18313 | 7776.81302 | 0.17266 | 3290.05 | 0.20588 | 3543.73 | 0.19566 | 2359.46 | 0.26011 | 2408.95 | 0.27647 | 1093.29 | 0.32764 | 918.82 | 0.26087 | 0.1755629342 | 471.3 | 0.189646907 | 276
5053.1 | 0.18315 | 7777.89792 | 0.17269 | 3290.74 | 0.20591 | 3544.1 | 0.1957 | 2359.99 | 0.26016 | 2409.2 | 0.27653 | 1093.39 | 0.32769 | 918.92 | 0.26092 | 0.175592174 | 471.4 | 0.189646907 | 275.9
5053.64 | 0.18318 | 7779.43281 | 0.17271 | 3291.17 | 0.20595 | 3544.5 | 0.19574 | 2360.53 | 0.26022 | 2409.45 | 0.27659 | 1093.46 | 0.32774 | 918.97 | 0.26096 | 0.1756214137 | 471.5 | 0.189646907 | 275.9
5054.16 | 0.1832 | 7780.76719 | 0.17273 | 3292.41 | 0.20598 | 3545.5 | 0.19578 | 2360.69 | 0.26027 | 2409.63 | 0.27665 | 1093.58 | 0.32779 | 919.11 | 0.261 | 0.1756798933 | 471.6 | 0.189646907 | 276
5054.92 | 0.18323 | 7782.66927 | 0.17276 | 3292.77 | 0.20602 | 3546.07 | 0.19582 | 2360.96 | 0.26033 | 2409.86 | 0.27671 | 1093.64 | 0.32785 | 919.22 | 0.26104 | 0.175709133 | 471.7 | 0.189646907 | 275.9
5055.46 | 0.18326 | 7784.2375 | 0.17278 | 3293.11 | 0.20605 | 3546.7 | 0.19586 | 2361.33 | 0.26039 | 2410.13 | 0.27677 | 1093.74 | 0.3279 | 919.29 | 0.26108 | 0.1757383728 | 471.8 | 0.189646907 | 275.9
5055.99 | 0.18328 | 7786.02292 | 0.17281 | 3294.11 | 0.20608 | 3547.43 | 0.1959 | 2361.63 | 0.26044 | 2410.67 | 0.27683 | 1093.86 | 0.32795 | 919.42 | 0.26112 | 0.1757676126 | 471.8 | 0.189646907 | 275.9
5056.67 | 0.18331 | 7787.15729 | 0.17283 | 3294.38 | 0.20612 | 3547.85 | 0.19594 | 2362.26 | 0.2605 | 2410.82 | 0.27689 | 1093.93 | 0.328 | 919.49 | 0.26116 | 0.1757968523 | 471.8 | 0.189939305 | 276.2
5057.21 | 0.18333 | 7788.225 | 0.17286 | 3294.83 | 0.20615 | 3548.27 | 0.19597 | 2362.6 | 0.26055 | 2411.12 | 0.27694 | 1094.03 | 0.32805 | 919.54 | 0.2612 | 0.1758260921 | 471.7 | 0.189939305 | 276.2
5057.83 | 0.18336 | 7789.5599 | 0.17288 | 3295.19 | 0.20619 | 3549.05 | 0.19601 | 2362.8 | 0.26061 | 2411.42 | 0.277 | 1094.16 | 0.3281 | 919.71 | 0.26124 | 0.1758553319 | 471.8 | 0.189939305 | 276.2
5058.46 | 0.18338 | 7790.4776 | 0.1729 | 3295.51 | 0.20622 | 3549.84 | 0.19605 | 2363.05 | 0.26066 | 2411.68 | 0.27706 | 1094.26 | 0.32815 | 919.82 | 0.26128 | 0.1758845716 | 471.8 | 0.189939305 | 276.1
5058.98 | 0.18341 | 7791.47865 | 0.17293 | 3295.96 | 0.20625 | 3550.1 | 0.19609 | 2363.31 | 0.26072 | 2411.92 | 0.27712 | 1094.36 | 0.32821 | 919.91 | 0.26132 | 0.1759138114 | 471.8 | 0.189939305 | 276.1
5059.93 | 0.18343 | 7792.27969 | 0.17296 | 3296.21 | 0.20628 | 3550.62 | 0.19613 | 2363.56 | 0.26077 | 2412.05 | 0.27718 | 1094.43 | 0.32826 | 920.01 | 0.26137 | 0.1759722909 | 471.9 | 0.189939305 | 276.1
5060.75 | 0.18346 | 7793.3974 | 0.17298 | 3296.98 | 0.20632 | 3551.69 | 0.19616 | 2363.83 | 0.26083 | 2412.3 | 0.27723 | 1094.46 | 0.32831 | 920.16 | 0.26141 | 0.1760015307 | 471.9 | 0.189939305 | 276.1
5061.55 | 0.18348 | 7794.74896 | 0.17301 | 3297.25 | 0.20635 | 3552.22 | 0.1962 | 2364.1 | 0.26089 | 2412.53 | 0.27729 | 1094.56 | 0.32836 | 920.29 | 0.26145 | 0.1760307705 | 472 | 0.189939305 | 276.1
5062.08 | 0.1835 | 7796.90104 | 0.17303 | 3297.95 | 0.20638 | 3552.74 | 0.19624 | 2364.3 | 0.26094 | 2412.72 | 0.27735 | 1094.69 | 0.32841 | 920.37 | 0.26149 | 0.1760600102 | 472.1 | 0.190231702 | 276.1
5063.01 | 0.18353 | 7797.85208 | 0.17306 | 3298.4 | 0.20641 | 3553.54 | 0.19627 | 2364.7 | 0.261 | 2412.85 | 0.2774 | 1094.73 | 0.32846 | 920.42 | 0.26153 | 0.17608925 | 472.2 | 0.190231702 | 276.1
5063.55 | 0.18355 | 7798.75312 | 0.17308 | 3298.65 | 0.20644 | 3554.07 | 0.19631 | 2365.07 | 0.26105 | 2413.05 | 0.27746 | 1094.79 | 0.32851 | 920.56 | 0.26157 | 0.1761184898 | 472.2 | 0.190231702 | 276.1
5064.22 | 0.18357 | 7799.60365 | 0.17311 | 3299.18 | 0.20647 | 3555.14 | 0.19635 | 2365.4 | 0.26111 | 2413.48 | 0.27751 | 1094.83 | 0.32856 | 920.67 | 0.26161 | 0.1761477295 | 472.2 | 0.190231702 | 276
5064.85 | 0.1836 | 7800.67135 | 0.17314 | 3299.45 | 0.20651 | 3555.54 | 0.19638 | 2365.73 | 0.26116 | 2413.75 | 0.27757 | 1094.89 | 0.32862 | 920.79 | 0.26166 | 0.1761769693 | 472.2 | 0.190231702 | 276
5065.77 | 0.18362 | 7801.6724 | 0.17316 | 3299.81 | 0.20654 | 3556.21 | 0.19642 | 2365.9 | 0.26122 | 2413.95 | 0.27762 | 1094.99 | 0.32867 | 920.82 | 0.2617 | 0.1762062091 | 472.3 | 0.190231702 | 276
5066.75 | 0.18364 | 7803.07396 | 0.17319 | 3300.08 | 0.20657 | 3557.14 | 0.19645 | 2366.23 | 0.26127 | 2414.25 | 0.27767 | 1095.06 | 0.32872 | 920.88 | 0.26174 | 0.1762646886 | 472.3 | 0.190231702 | 276
5067.22 | 0.18367 | 7804.14219 | 0.17322 | 3300.62 | 0.2066 | 3557.81 | 0.19649 | 2366.53 | 0.26133 | 2414.49 | 0.27773 | 1095.09 | 0.32877 | 920.94 | 0.26178 | 0.1762939284 | 472.4 | 0.190231702 | 276
5067.75 | 0.18369 | 7805.02604 | 0.17324 | 3301.15 | 0.20663 | 3558.48 | 0.19652 | 2366.87 | 0.26138 | 2414.75 | 0.27778 | 1095.16 | 0.32882 | 921.11 | 0.26182 | 0.1763231681 | 472.6 | 0.190231702 | 276
5068.29 | 0.18371 | 7806.99479 | 0.17327 | 3302 | 0.20666 | 3559.01 | 0.19656 | 2367.13 | 0.26144 | 2415.29 | 0.27784 | 1095.24 | 0.32887 | 921.18 | 0.26187 | 0.1763524079 | 472.5 | 0.1905241 | 276
5068.82 | 0.18374 | 7808.04583 | 0.1733 | 3302.48 | 0.20669 | 3559.28 | 0.19659 | 2367.43 | 0.26149 | 2415.49 | 0.27789 | 1095.31 | 0.32891 | 921.26 | 0.26191 | 0.1763816476 | 472.5 | 0.1905241 | 276
5069.92 | 0.18376 | 7809.09687 | 0.17332 | 3302.75 | 0.20672 | 3559.8 | 0.19663 | 2367.97 | 0.26155 | 2415.75 | 0.27794 | 1095.38 | 0.32896 | 921.36 | 0.26195 | 0.1764108874 | 472.4 | 0.1905241 | 276
5070.62 | 0.18379 | 7810.79896 | 0.17335 | 3303.29 | 0.20675 | 3560.46 | 0.19666 | 2368.27 | 0.2616 | 2416.02 | 0.27799 | 1095.44 | 0.32901 | 921.43 | 0.26199 | 0.1764693669 | 472.4 | 0.1905241 | 275.9
5071.39 | 0.18381 | 7812.91771 | 0.17338 | 3303.8 | 0.20678 | 3561 | 0.19669 | 2368.52 | 0.26166 | 2416.47 | 0.27805 | 1095.53 | 0.32906 | 921.51 | 0.26204 | 0.1764986067 | 472.4 | 0.1905241 | 275.9
5071.92 | 0.18384 | 7813.71875 | 0.17341 | 3304.49 | 0.20681 | 3561.8 | 0.19673 | 2368.79 | 0.26171 | 2416.6 | 0.2781 | 1095.61 | 0.32911 | 921.58 | 0.26208 | 0.1765278465 | 472.4 | 0.1905241 | 275.9
5072.51 | 0.18386 | 7815.82083 | 0.17344 | 3304.75 | 0.20684 | 3562.07 | 0.19676 | 2369.19 | 0.26177 | 2416.87 | 0.27815 | 1095.78 | 0.32916 | 921.61 | 0.26212 | 0.1765570862 | 472.4 | 0.1905241 | 275.9
5073.16 | 0.18388 | 7816.83854 | 0.17346 | 3305.27 | 0.20687 | 3562.6 | 0.1968 | 2369.45 | 0.26182 | 2417.09 | 0.2782 | 1095.85 | 0.32921 | 921.74 | 0.26216 | 0.176586326 | 472.4 | 0.1905241 | 275.9
5073.69 | 0.18391 | 7817.90625 | 0.17349 | 3305.54 | 0.2069 | 3563.13 | 0.19683 | 2369.82 | 0.26188 | 2417.42 | 0.27826 | 1095.91 | 0.32926 | 921.83 | 0.2622 | 0.1766155658 | 472.5 | 0.1905241 | 275.9
5074.49 | 0.18393 | 7819.00781 | 0.17352 | 3306.07 | 0.20693 | 3563.6 | 0.19687 | 2370.22 | 0.26193 | 2417.76 | 0.27831 | 1095.98 | 0.32931 | 921.89 | 0.26225 | 0.1766448055 | 472.6 | 0.190816498 | 275.9
5074.96 | 0.18396 | 7821.0099 | 0.17355 | 3306.47 | 0.20696 | 3564.14 | 0.1969 | 2370.55 | 0.26198 | 2418.02 | 0.27836 | 1096.03 | 0.32936 | 921.93 | 0.26229 | 0.1766740453 | 472.6 | 0.190816498 | 275.8
5075.83 | 0.18398 | 7823.01198 | 0.17358 | 3306.86 | 0.20699 | 3564.9 | 0.19694 | 2370.89 | 0.26204 | 2418.16 | 0.27842 | 1096.15 | 0.3294 | 921.99 | 0.26232 | 0.1767032851 | 472.7 | 0.190816498 | 275.8
5076.29 | 0.18401 | 7824.59687 | 0.17361 | 3307.12 | 0.20702 | 3565.37 | 0.19697 | 2371.29 | 0.26209 | 2418.39 | 0.27847 | 1096.21 | 0.32945 | 922.13 | 0.26236 | 0.1767325248 | 472.7 | 0.190816498 | 275.8
5076.83 | 0.18403 | 7826.0651 | 0.17364 | 3307.92 | 0.20705 | 3566.07 | 0.197 | 2371.56 | 0.26215 | 2418.77 | 0.27853 | 1096.28 | 0.3295 | 922.23 | 0.2624 | 0.1767617646 | 472.8 | 0.190816498 | 275.8
5077.33 | 0.18406 | 7827.11615 | 0.17367 | 3308.41 | 0.20708 | 3566.6 | 0.19704 | 2371.82 | 0.2622 | 2419.27 | 0.27858 | 1096.35 | 0.32955 | 922.39 | 0.26244 | 0.1768202441 | 473 | 0.190816498 | 275.8
5077.86 | 0.18408 | 7829.10156 | 0.1737 | 3308.72 | 0.20711 | 3567.04 | 0.19707 | 2372.09 | 0.26225 | 2419.41 | 0.27864 | 1096.38 | 0.3296 | 922.49 | 0.26248 | 0.1768494839 | 473 | 0.190816498 | 275.8
5078.43 | 0.18411 | 7830.61979 | 0.17372 | 3309.26 | 0.20714 | 3568.09 | 0.1971 | 2372.49 | 0.26231 | 2419.66 | 0.2787 | 1096.46 | 0.32965 | 922.56 | 0.26252 | 0.1768787237 | 473 | 0.190816498 | 275.8
5079.3 | 0.18413 | 7831.55417 | 0.17375 | 3309.73 | 0.20717 | 3568.46 | 0.19713 | 2372.96 | 0.26236 | 2419.79 | 0.27876 | 1096.51 | 0.3297 | 922.76 | 0.26256 | 0.1769079634 | 473 | 0.190816498 | 275.8
5079.83 | 0.18416 | 7832.85521 | 0.17378 | 3310.19 | 0.2072 | 3568.89 | 0.19717 | 2373.36 | 0.26241 | 2420.03 | 0.27882 | 1096.56 | 0.32975 | 922.81 | 0.2626 | 0.1769372032 | 473 | 0.191108895 | 275.8
5080.37 | 0.18419 | 7834.2901 | 0.17381 | 3310.83 | 0.20723 | 3569.37 | 0.1972 | 2373.49 | 0.26247 | 2420.43 | 0.27887 | 1096.63 | 0.3298 | 922.94 | 0.26263 | 0.176966443 | 473 | 0.191108895 | 275.7
5081.1 | 0.18421 | 7835.75885 | 0.17384 | 3311.16 | 0.20726 | 3570.31 | 0.19723 | 2373.79 | 0.26252 | 2420.54 | 0.27893 | 1096.71 | 0.32985 | 923.01 | 0.26267 | 0.1769956827 | 473.1 | 0.191108895 | 275.7
5081.6 | 0.18424 | 7836.79323 | 0.17387 | 3311.56 | 0.20729 | 3570.83 | 0.19726 | 2374.06 | 0.26258 | 2420.71 | 0.27899 | 1096.8 | 0.3299 | 923.08 | 0.26271 | 0.1770249225 | 473.1 | 0.191108895 | 275.7
5082.27 | 0.18427 | 7838.79531 | 0.1739 | 3311.83 | 0.20732 | 3571.34 | 0.1973 | 2374.33 | 0.26264 | 2420.98 | 0.27905 | 1096.91 | 0.32995 | 923.19 | 0.26275 | 0.1770541623 | 473 | 0.191108895 | 275.7
5083.4 | 0.18429 | 7839.86302 | 0.17393 | 3312.28 | 0.20735 | 3571.61 | 0.19733 | 2374.73 | 0.26269 | 2421.14 | 0.27911 | 1097.08 | 0.33 | 923.31 | 0.26279 | 0.1771126418 | 473.1 | 0.191108895 | 275.7
5084.1 | 0.18432 | 7841.41458 | 0.17396 | 3312.54 | 0.20738 | 3572.39 | 0.19736 | 2374.81 | 0.26275 | 2421.56 | 0.27917 | 1097.11 | 0.33005 | 923.41 | 0.26283 | 0.1771418816 | 473.1 | 0.191108895 | 275.7
5084.62 | 0.18435 | 7842.84948 | 0.174 | 3313.15 | 0.20741 | 3572.76 | 0.19739 | 2375.11 | 0.2628 | 2421.89 | 0.27922 | 1097.2 | 0.3301 | 923.49 | 0.26287 | 0.1771711213 | 473.1 | 0.191108895 | 275.7
5085.14 | 0.18438 | 7843.83385 | 0.17403 | 3313.78 | 0.20744 | 3573.83 | 0.19742 | 2375.58 | 0.26286 | 2422.16 | 0.27928 | 1097.28 | 0.33015 | 923.54 | 0.2629 | 0.1772003611 | 473.1 | 0.191108895 | 275.7
5085.84 | 0.1844 | 7844.91823 | 0.17406 | 3314.18 | 0.20747 | 3574.36 | 0.19745 | 2375.78 | 0.26291 | 2422.56 | 0.27934 | 1097.35 | 0.33021 | 923.64 | 0.26294 | 0.1772296009 | 473.2 | 0.191401293 | 275.7
5086.37 | 0.18443 | 7846.38646 | 0.17409 | 3314.75 | 0.2075 | 3575.03 | 0.19748 | 2376.33 | 0.26297 | 2422.89 | 0.2794 | 1097.41 | 0.33026 | 923.74 | 0.26298 | 0.1772588406 | 473.2 | 0.191401293 | 275.6
5088.27 | 0.18446 | 7848.60521 | 0.17412 | 3315.13 | 0.20753 | 3575.5 | 0.19751 | 2376.59 | 0.26302 | 2423.16 | 0.27945 | 1097.46 | 0.33031 | 923.78 | 0.26302 | 0.1772880804 | 473.2 | 0.191401293 | 275.7
5088.94 | 0.18448 | 7850.55729 | 0.17415 | 3315.43 | 0.20756 | 3575.96 | 0.19754 | 2376.99 | 0.26308 | 2423.4 | 0.27951 | 1097.53 | 0.33037 | 923.88 | 0.26305 | 0.1773173202 | 473.2 | 0.191401293 | 275.7
5089.48 | 0.18451 | 7851.575 | 0.17418 | 3316 | 0.20759 | 3576.7 | 0.19758 | 2377.26 | 0.26313 | 2423.5 | 0.27957 | 1097.58 | 0.33042 | 923.91 | 0.26309 | 0.1773465599 | 473.2 | 0.191401293 | 275.6
5091.14 | 0.18454 | 7852.77656 | 0.17421 | 3316.53 | 0.20762 | 3577.07 | 0.19761 | 2377.53 | 0.26319 | 2423.73 | 0.27963 | 1097.65 | 0.33047 | 923.96 | 0.26313 | 0.1773757997 | 473.3 | 0.191401293 | 275.6
5091.93 | 0.18457 | 7853.79427 | 0.17424 | 3316.93 | 0.20765 | 3577.73 | 0.19764 | 2377.61 | 0.26324 | 2424 | 0.27969 | 1097.75 | 0.33053 | 924.08 | 0.26316 | 0.1774050395 | 473.3 | 0.191401293 | 275.6
5092.6 | 0.1846 | 7855.37917 | 0.17427 | 3317.37 | 0.20768 | 3578.25 | 0.19767 | 2377.88 | 0.2633 | 2424.13 | 0.27974 | 1097.83 | 0.33058 | 924.11 | 0.2632 | 0.177463519 | 473.3 | 0.191401293 | 275.6
5093.8 | 0.18462 | 7856.21354 | 0.1743 | 3317.9 | 0.20771 | 3578.68 | 0.1977 | 2378.15 | 0.26335 | 2424.55 | 0.2798 | 1097.96 | 0.33064 | 924.18 | 0.26324 | 0.1774927588 | 473.4 | 0.191693691 | 275.6
5094.65 | 0.18465 | 7857.23125 | 0.17433 | 3318.25 | 0.20773 | 3579.12 | 0.19774 | 2378.28 | 0.26341 | 2425.01 | 0.27986 | 1098.03 | 0.33069 | 924.28 | 0.26327 | 0.1775219985 | 473.4 | 0.191693691 | 275.6
5095.35 | 0.18468 | 7858.63281 | 0.17436 | 3318.68 | 0.20776 | 3579.55 | 0.19777 | 2378.68 | 0.26346 | 2425.35 | 0.27992 | 1098.15 | 0.33075 | 924.36 | 0.26331 | 0.1775512383 | 473.5 | 0.191693691 | 275.6
5095.85 | 0.18471 | 7860.18438 | 0.17439 | 3319.12 | 0.20779 | 3580.09 | 0.19781 | 2378.95 | 0.26351 | 2425.68 | 0.27997 | 1098.23 | 0.3308 | 924.46 | 0.26335 | 0.1775804781 | 473.5 | 0.191693691 | 275.6
5096.35 | 0.18474 | 7861.2099 | 0.17442 | 3319.6 | 0.20782 | 3580.8 | 0.19784 | 2379.41 | 0.26357 | 2425.81 | 0.28003 | 1098.33 | 0.33085 | 924.53 | 0.26339 | 0.1776097178 | 473.5 | 0.191693691 | 275.6
5097.05 | 0.18477 | 7861.97708 | 0.17445 | 3319.97 | 0.20785 | 3581.15 | 0.19788 | 2379.81 | 0.26362 | 2425.91 | 0.28009 | 1098.43 | 0.3309 | 924.6 | 0.26342 | 0.1776389576 | 473.6 | 0.191693691 | 275.6
5098.47 | 0.18479 | 7863.02865 | 0.17448 | 3320.32 | 0.20788 | 3581.64 | 0.19791 | 2380.06 | 0.26368 | 2426.31 | 0.28015 | 1098.51 | 0.33096 | 924.7 | 0.26346 | 0.1776681974 | 473.6 | 0.191693691 | 275.5
5099.1 | 0.18482 | 7864.89687 | 0.17451 | 3321.15 | 0.20791 | 3582.14 | 0.19795 | 2380.33 | 0.26373 | 2426.65 | 0.2802 | 1098.58 | 0.33101 | 924.8 | 0.2635 | 0.1777266769 | 473.6 | 0.191693691 | 275.6
5099.64 | 0.18485 | 7865.69792 | 0.17453 | 3321.5 | 0.20794 | 3582.94 | 0.19798 | 2380.58 | 0.26378 | 2426.85 | 0.28026 | 1098.66 | 0.33106 | 924.85 | 0.26354 | 0.1777559167 | 473.6 | 0.191693691 | 275.6
5100.15 | 0.18488 | 7866.89896 | 0.17456 | 3321.97 | 0.20797 | 3583.46 | 0.19802 | 2380.85 | 0.26384 | 2427.05 | 0.28031 | 1098.73 | 0.33111 | 924.93 | 0.26357 | 0.1777851564 | 473.7 | 0.191986088 | 275.5
5100.67 | 0.18491 | 7868.50052 | 0.17459 | 3322.34 | 0.208 | 3583.91 | 0.19806 | 2381.15 | 0.26389 | 2427.38 | 0.28037 | 1098.76 | 0.33116 | 925 | 0.26361 | 0.1778143962 | 473.6 | 0.191986088 | 275.5
5101.5 | 0.18494 | 7869.31823 | 0.17462 | 3322.72 | 0.20803 | 3584.42 | 0.19809 | 2381.62 | 0.26394 | 2427.78 | 0.28043 | 1098.88 | 0.33121 | 925.13 | 0.26365 | 0.177843636 | 473.6 | 0.191986088 | 275.5
5102.01 | 0.18496 | 7871.32031 | 0.17464 | 3323.09 | 0.20806 | 3585.22 | 0.19813 | 2381.88 | 0.264 | 2428.05 | 0.28048 | 1098.96 | 0.33127 | 925.18 | 0.26369 | 0.1778728757 | 473.7 | 0.191986088 | 275.5
5102.54 | 0.18499 | 7872.58854 | 0.17467 | 3323.41 | 0.20809 | 3585.74 | 0.19817 | 2382.15 | 0.26405 | 2428.37 | 0.28054 | 1099.03 | 0.33132 | 925.28 | 0.26373 | 0.1779021155 | 473.7 | 0.191986088 | 275.5
5103.37 | 0.18502 | 7873.68958 | 0.17469 | 3323.86 | 0.20813 | 3586.09 | 0.19821 | 2382.42 | 0.2641 | 2428.62 | 0.28059 | 1099.13 | 0.33137 | 925.35 | 0.26377 | 0.1779313553 | 473.7 | 0.191986088 | 275.5
5104.46 | 0.18505 | 7875.65833 | 0.17472 | 3324.24 | 0.20816 | 3586.61 | 0.19824 | 2382.88 | 0.26415 | 2428.85 | 0.28065 | 1099.2 | 0.33142 | 925.43 | 0.26381 | 0.177960595 | 473.7 | 0.191986088 | 275.5
5105.01 | 0.18507 | 7877.32656 | 0.17475 | 3324.76 | 0.20819 | 3587.66 | 0.19828 | 2383.28 | 0.26421 | 2429.12 | 0.2807 | 1099.28 | 0.33147 | 925.6 | 0.26385 | 0.1779898348 | 473.8 | 0.191986088 | 275.5
5106.03 | 0.1851 | 7878.21094 | 0.17477 | 3325.33 | 0.20822 | 3588.16 | 0.19832 | 2383.53 | 0.26426 | 2429.32 | 0.28075 | 1099.35 | 0.33153 | 925.7 | 0.26389 | 0.1780483143 | 473.8 | 0.191986088 | 275.5
5106.56 | 0.18513 | 7878.99531 | 0.1748 | 3325.63 | 0.20825 | 3588.69 | 0.19836 | 2383.73 | 0.26432 | 2429.52 | 0.28081 | 1099.42 | 0.33158 | 925.76 | 0.26393 | 0.1780775541 | 473.9 | 0.192278486 | 275.5
5107.09 | 0.18515 | 7880.31302 | 0.17482 | 3326.26 | 0.20828 | 3589.23 | 0.1984 | 2384 | 0.26437 | 2429.85 | 0.28086 | 1099.55 | 0.33163 | 925.86 | 0.26397 | 0.1781067938 | 473.9 | 0.192278486 | 275.5
5108.36 | 0.18518 | 7881.1974 | 0.17485 | 3326.76 | 0.20831 | 3590.3 | 0.19844 | 2384.2 | 0.26442 | 2430.19 | 0.28091 | 1099.62 | 0.33169 | 925.95 | 0.26401 | 0.1781360336 | 473.9 | 0.192278486 | 275.5
5108.9 | 0.18521 | 7882.43177 | 0.17487 | 3327.03 | 0.20834 | 3590.83 | 0.19848 | 2384.3 | 0.26448 | 2430.32 | 0.28096 | 1099.68 | 0.33174 | 926.06 | 0.26405 | 0.1781652734 | 473.9 | 0.192278486 | 275.4
5109.43 | 0.18523 | 7883.24948 | 0.1749 | 3327.44 | 0.20838 | 3591.63 | 0.19852 | 2384.7 | 0.26453 | 2430.52 | 0.28101 | 1099.72 | 0.33179 | 926.13 | 0.2641 | 0.1781945131 | 474 | 0.192278486 | 275.4
5109.95 | 0.18526 | 7884.68438 | 0.17492 | 3327.84 | 0.20841 | 3592.7 | 0.19856 | 2385 | 0.26459 | 2430.72 | 0.28106 | 1099.8 | 0.33185 | 926.25 | 0.26414 | 0.1782237529 | 474 | 0.192278486 | 275.4
5110.55 | 0.18528 | 7885.78542 | 0.17494 | 3328.31 | 0.20844 | 3594.02 | 0.1986 | 2385.27 | 0.26465 | 2430.87 | 0.28111 | 1099.87 | 0.3319 | 926.35 | 0.26419 | 0.1782529927 | 474 | 0.192278486 | 275.4
5111.06 | 0.18531 | 7886.58646 | 0.17497 | 3329.08 | 0.20847 | 3594.37 | 0.19864 | 2385.67 | 0.2647 | 2431.29 | 0.28116 | 1099.9 | 0.33195 | 926.46 | 0.26423 | 0.1783114722 | 474 | 0.192278486 | 275.4
5111.73 | 0.18533 | 7887.4875 | 0.17499 | 3329.56 | 0.2085 | 3594.63 | 0.19868 | 2386.07 | 0.26476 | 2431.44 | 0.28121 | 1099.97 | 0.332 | 926.51 | 0.26427 | 0.178340712 | 474 | 0.192278486 | 275.4
5112.6 | 0.18536 | 7888.53854 | 0.17501 | 3330.2 | 0.20854 | 3595.17 | 0.19872 | 2386.34 | 0.26482 | 2431.7 | 0.28126 | 1100.02 | 0.33206 | 926.61 | 0.26432 | 0.1783699517 | 474.1 | 0.192570884 | 275.4
5113.55 | 0.18538 | 7889.63958 | 0.17504 | 3330.48 | 0.20857 | 3595.97 | 0.19876 | 2386.6 | 0.26488 | 2431.8 | 0.28131 | 1100.12 | 0.33211 | 926.73 | 0.26437 | 0.1783991915 | 474.1 | 0.192570884 | 275.4
5114.08 | 0.1854 | 7890.84063 | 0.17506 | 3330.75 | 0.2086 | 3596.77 | 0.1988 | 2386.85 | 0.26494 | 2432.14 | 0.28136 | 1100.17 | 0.33216 | 926.78 | 0.26441 | 0.1784284313 | 474.1 | 0.192570884 | 275.4
5114.87 | 0.18543 | 7892.04219 | 0.17508 | 3331.41 | 0.20863 | 3597.57 | 0.19884 | 2387.26 | 0.265 | 2432.27 | 0.28141 | 1100.2 | 0.33221 | 926.86 | 0.26446 | 0.178457671 | 474.3 | 0.192570884 | 275.4
5115.39 | 0.18545 | 7892.77604 | 0.1751 | 3331.83 | 0.20867 | 3598.37 | 0.19888 | 2387.59 | 0.26505 | 2432.67 | 0.28146 | 1100.37 | 0.33226 | 926.95 | 0.26451 | 0.1784869108 | 474.3 | 0.192570884 | 275.4
5115.92 | 0.18547 | 7894.29427 | 0.17512 | 3332.38 | 0.2087 | 3599.37 | 0.19892 | 2387.86 | 0.26511 | 2433.04 | 0.28151 | 1100.5 | 0.33232 | 927.1 | 0.26456 | 0.1785161506 | 474.3 | 0.192570884 | 275.4
5116.45 | 0.1855 | 7895.26198 | 0.17515 | 3333.25 | 0.20874 | 3599.91 | 0.19897 | 2388.26 | 0.26518 | 2433.34 | 0.28156 | 1100.63 | 0.33237 | 927.18 | 0.2646 | 0.1785453903 | 474.3 | 0.192570884 | 275.4
5117.69 | 0.18552 | 7896.43021 | 0.17517 | 3334.27 | 0.20877 | 3600.37 | 0.19901 | 2388.59 | 0.26523 | 2433.46 | 0.28161 | 1100.7 | 0.33242 | 927.32 | 0.26465 | 0.1785746301 | 474.4 | 0.192570884 | 275.4
5118.22 | 0.18554 | 7897.23073 | 0.17519 | 3334.65 | 0.2088 | 3600.91 | 0.19905 | 2389.12 | 0.26529 | 2433.72 | 0.28166 | 1100.75 | 0.33247 | 927.5 | 0.2647 | 0.1786331096 | 474.4 | 0.192570884 | 275.4
5118.66 | 0.18556 | 7897.93177 | 0.17521 | 3334.92 | 0.20884 | 3601.71 | 0.19909 | 2389.37 | 0.26535 | 2433.96 | 0.28171 | 1100.83 | 0.33252 | 927.63 | 0.26475 | 0.1786623494 | 474.3 | 0.192863281 | 275.3
5119.66 | 0.18559 | 7899.03281 | 0.17523 | 3335.25 | 0.20887 | 3602.24 | 0.19913 | 2389.76 | 0.26541 | 2434.16 | 0.28176 | 1100.9 | 0.33257 | 927.77 | 0.2648 | 0.1786915892 | 474.3 | 0.192863281 | 275.3
5120.16 | 0.18561 | 7899.8 | 0.17525 | 3335.8 | 0.20891 | 3602.76 | 0.19917 | 2390.21 | 0.26547 | 2434.26 | 0.28182 | 1100.97 | 0.33262 | 927.85 | 0.26484 | 0.1787208289 | 474.3 | 0.192863281 | 275.3
5120.66 | 0.18563 | 7900.51771 | 0.17527 | 3336.79 | 0.20894 | 3603.29 | 0.19921 | 2390.48 | 0.26553 | 2434.56 | 0.28187 | 1101 | 0.33268 | 927.97 | 0.26489 | 0.1787500687 | 474.3 | 0.192863281 | 275.3
5121.19 | 0.18565 | 7901.71875 | 0.17529 | 3337.07 | 0.20898 | 3603.83 | 0.19925 | 2390.74 | 0.26559 | 2434.72 | 0.28192 | 1101.05 | 0.33273 | 928.07 | 0.26494 | 0.1787793085 | 474.4 | 0.192863281 | 275.3
5121.74 | 0.18567 | 7903.12031 | 0.17531 | 3337.32 | 0.20902 | 3604.36 | 0.19929 | 2391.14 | 0.26565 | 2434.96 | 0.28198 | 1101.15 | 0.33278 | 928.22 | 0.26499 | 0.1788085482 | 474.4 | 0.192863281 | 275.3
5122.71 | 0.1857 | 7904.13802 | 0.17534 | 3337.7 | 0.20905 | 3604.89 | 0.19933 | 2391.41 | 0.26571 | 2435.09 | 0.28203 | 1101.22 | 0.33283 | 928.27 | 0.26503 | 0.178837788 | 474.5 | 0.192863281 | 275.3
5123.23 | 0.18572 | 7904.83854 | 0.17536 | 3338.27 | 0.20909 | 3605.7 | 0.19937 | 2391.66 | 0.26577 | 2435.22 | 0.28209 | 1101.28 | 0.33288 | 928.4 | 0.26508 | 0.1788670278 | 474.5 | 0.192863281 | 275.3
5123.76 | 0.18574 | 7905.82292 | 0.17538 | 3338.91 | 0.20912 | 3606.23 | 0.19941 | 2391.93 | 0.26583 | 2435.36 | 0.28214 | 1101.35 | 0.33293 | 928.57 | 0.26513 | 0.1789255073 | 474.6 | 0.192863281 | 275.3
5124.51 | 0.18576 | 7906.60729 | 0.1754 | 3339.37 | 0.20916 | 3607.28 | 0.19945 | 2392.26 | 0.26588 | 2435.79 | 0.2822 | 1101.45 | 0.33298 | 928.62 | 0.26517 | 0.1789255073 | 474.7 | 0.193155679 | 275.3
5125.01 | 0.18578 | 7907.69167 | 0.17542 | 3339.76 | 0.2092 | 3607.68 | 0.19949 | 2392.53 | 0.26594 | 2436.06 | 0.28225 | 1101.53 | 0.33303 | 928.67 | 0.26522 | 0.1789839868 | 474.7 | 0.193155679 | 275.3
5125.63 | 0.18581 | 7908.70937 | 0.17544 | 3340.16 | 0.20923 | 3608.21 | 0.19953 | 2392.78 | 0.266 | 2436.33 | 0.28231 | 1101.65 | 0.33308 | 928.8 | 0.26526 | 0.1790132266 | 474.7 | 0.193155679 | 275.3
5126.16 | 0.18583 | 7909.96094 | 0.17546 | 3340.57 | 0.20927 | 3608.75 | 0.19957 | 2393.3 | 0.26605 | 2436.49 | 0.28237 | 1101.78 | 0.33313 | 928.83 | 0.26531 | 0.1790424664 | 474.7 | 0.193155679 | 275.3
5126.7 | 0.18585 | 7911.14531 | 0.17548 | 3341.01 | 0.20931 | 3609.28 | 0.19961 | 2393.56 | 0.26611 | 2436.64 | 0.28243 | 1101.87 | 0.33318 | 928.95 | 0.26535 | 0.1790717061 | 474.7 | 0.193155679 | 275.2
5127.5 | 0.18587 | 7912.21302 | 0.1755 | 3341.74 | 0.20934 | 3609.68 | 0.19964 | 2394.05 | 0.26617 | 2436.88 | 0.28249 | 1101.95 | 0.33323 | 929.05 | 0.2654 | 0.1791009459 | 474.7 | 0.193155679 | 275.2
5128.03 | 0.1859 | 7913.16406 | 0.17552 | 3342.06 | 0.20938 | 3610.73 | 0.19968 | 2394.31 | 0.26622 | 2437.48 | 0.28255 | 1102.03 | 0.33329 | 929.13 | 0.26544 | 0.1791301857 | 474.8 | 0.193155679 | 275.2
5128.57 | 0.18592 | 7913.99844 | 0.17554 | 3342.48 | 0.20942 | 3611.13 | 0.19972 | 2394.43 | 0.26628 | 2437.83 | 0.28261 | 1102.12 | 0.33334 | 929.22 | 0.26548 | 0.1791594254 | 474.8 | 0.193155679 | 275.2
5129.1 | 0.18594 | 7914.94948 | 0.17556 | 3343.74 | 0.20945 | 3612.34 | 0.19975 | 2394.9 | 0.26634 | 2438.19 | 0.28267 | 1102.19 | 0.33339 | 929.32 | 0.26553 | 0.179217905 | 474.8 | 0.193155679 | 275.2
5129.63 | 0.18596 | 7916.36771 | 0.17558 | 3344.38 | 0.20949 | 3612.74 | 0.19979 | 2395.16 | 0.26639 | 2438.46 | 0.28274 | 1102.24 | 0.33344 | 929.4 | 0.26557 | 0.1792471447 | 474.8 | 0.193448077 | 275.2
5130.17 | 0.18599 | 7917.33542 | 0.1756 | 3344.76 | 0.20953 | 3613.07 | 0.19983 | 2395.43 | 0.26644 | 2438.76 | 0.2828 | 1102.27 | 0.33349 | 929.47 | 0.26562 | 0.1792763845 | 474.8 | 0.193448077 | 275.2
5130.97 | 0.18601 | 7918.26927 | 0.17562 | 3345.16 | 0.20956 | 3613.94 | 0.19986 | 2395.63 | 0.2665 | 2438.94 | 0.28286 | 1102.32 | 0.33354 | 929.63 | 0.26566 | 0.1793056243 | 474.8 | 0.193448077 | 275.2
5131.9 | 0.18604 | 7919.57083 | 0.17565 | 3345.6 | 0.2096 | 3614.4 | 0.1999 | 2396.1 | 0.26655 | 2439.14 | 0.28293 | 1102.39 | 0.33359 | 929.73 | 0.2657 | 0.179334864 | 474.8 | 0.193448077 | 275.2
5132.44 | 0.18606 | 7920.70521 | 0.17567 | 3346.21 | 0.20964 | 3614.74 | 0.19993 | 2396.63 | 0.2666 | 2439.51 | 0.28299 | 1102.44 | 0.33364 | 929.8 | 0.26574 | 0.1793641038 | 474.8 | 0.193448077 | 275.2
5132.97 | 0.18608 | 7921.7901 | 0.17569 | 3346.76 | 0.20967 | 3615.06 | 0.19997 | 2396.9 | 0.26665 | 2440.08 | 0.28305 | 1102.52 | 0.33369 | 929.87 | 0.26579 | 0.1793933436 | 474.8 | 0.193448077 | 275.2
5133.5 | 0.18611 | 7922.54063 | 0.17571 | 3347.21 | 0.20971 | 3615.79 | 0.2 | 2397.17 | 0.2667 | 2440.5 | 0.28312 | 1102.62 | 0.33375 | 930 | 0.26583 | 0.1794225833 | 474.8 | 0.193448077 | 275.1
5133.96 | 0.18613 | 7923.82552 | 0.17574 | 3347.63 | 0.20974 | 3616.59 | 0.20004 | 2397.37 | 0.26675 | 2440.7 | 0.28319 | 1102.69 | 0.3338 | 930.07 | 0.26587 | 0.1794518231 | 474.9 | 0.193448077 | 275.2
5134.49 | 0.18616 | 7924.50938 | 0.17576 | 3348.35 | 0.20978 | 3617.39 | 0.20007 | 2397.55 | 0.26681 | 2441.05 | 0.28325 | 1102.75 | 0.33385 | 930.13 | 0.26591 | 0.1795103026 | 475 | 0.193448077 | 275.2
5135.01 | 0.18618 | 7925.19323 | 0.17578 | 3349.13 | 0.20981 | 3617.76 | 0.20011 | 2397.75 | 0.26686 | 2441.23 | 0.28332 | 1102.79 | 0.33389 | 930.2 | 0.26595 | 0.1795103026 | 475 | 0.193740474 | 275.2
5135.54 | 0.18621 | 7926.96198 | 0.17581 | 3349.77 | 0.20985 | 3618.33 | 0.20014 | 2398.07 | 0.26691 | 2441.55 | 0.28338 | 1102.87 | 0.33394 | 930.3 | 0.26599 | 0.1795687822 | 475.1 | 0.193740474 | 275.1
5136.07 | 0.18623 | 7927.67917 | 0.17583 | 3350.15 | 0.20989 | 3618.93 | 0.20018 | 2398.4 | 0.26696 | 2441.85 | 0.28345 | 1102.9 | 0.33399 | 930.47 | 0.26603 | 0.1795980219 | 475.1 | 0.193740474 | 275.1
5136.61 | 0.18626 | 7928.46354 | 0.17585 | 3350.75 | 0.20992 | 3619.43 | 0.20021 | 2398.53 | 0.26701 | 2442.23 | 0.28352 | 1102.99 | 0.33404 | 930.55 | 0.26608 | 0.1796272617 | 475.1 | 0.193740474 | 275.1
5137.14 | 0.18629 | 7929.53125 | 0.17588 | 3351.29 | 0.20996 | 3620.46 | 0.20025 | 2398.73 | 0.26706 | 2442.45 | 0.28358 | 1103.07 | 0.33409 | 930.65 | 0.26612 | 0.1796565015 | 475.1 | 0.193740474 | 275.1
5137.68 | 0.18631 | 7930.88281 | 0.1759 | 3351.74 | 0.20999 | 3621.03 | 0.20028 | 2399.07 | 0.2671 | 2442.87 | 0.28364 | 1103.17 | 0.33413 | 930.69 | 0.26616 | 0.1796857412 | 475.1 | 0.193740474 | 275.1
5138.89 | 0.18634 | 7932.61771 | 0.17593 | 3352.14 | 0.21003 | 3621.95 | 0.20032 | 2399.27 | 0.26716 | 2443.03 | 0.28371 | 1103.22 | 0.33418 | 930.75 | 0.2662 | 0.179714981 | 475.1 | 0.193740474 | 275.1
5139.83 | 0.18636 | 7933.30208 | 0.17595 | 3352.64 | 0.21006 | 3622.35 | 0.20035 | 2399.53 | 0.26721 | 2443.27 | 0.28377 | 1103.32 | 0.33423 | 930.89 | 0.26624 | 0.1797442207 | 475.1 | 0.193740474 | 275.1
5140.5 | 0.18639 | 7934.1026 | 0.17597 | 3353.24 | 0.2101 | 3622.88 | 0.20038 | 2399.55 | 0.26726 | 2443.53 | 0.28383 | 1103.39 | 0.33428 | 931 | 0.26628 | 0.1798027003 | 475.1 | 0.193740474 | 275.1
5141.43 | 0.18642 | 7935.45417 | 0.176 | 3353.62 | 0.21013 | 3623.35 | 0.20042 | 2399.65 | 0.26731 | 2443.85 | 0.2839 | 1103.44 | 0.33432 | 931.07 | 0.26632 | 0.17983194 | 475.1 | 0.194032872 | 275.1
5142.5 | 0.18644 | 7936.85573 | 0.17602 | 3354.29 | 0.21017 | 3623.78 | 0.20045 | 2400.09 | 0.26736 | 2444.17 | 0.28396 | 1103.47 | 0.33437 | 931.15 | 0.26636 | 0.1798611798 | 475.1 | 0.194032872 | 275.1
5143.33 | 0.18647 | 7937.77344 | 0.17605 | 3354.64 | 0.21021 | 3624.38 | 0.20049 | 2400.32 | 0.26741 | 2444.32 | 0.28402 | 1103.57 | 0.33442 | 931.25 | 0.2664 | 0.1798904196 | 475.2 | 0.194032872 | 275.1
5143.85 | 0.1865 | 7938.75781 | 0.17607 | 3355.39 | 0.21024 | 3624.78 | 0.20052 | 2400.69 | 0.26746 | 2444.7 | 0.28408 | 1103.64 | 0.33446 | 931.3 | 0.26643 | 0.1799196593 | 475.2 | 0.194032872 | 275.1
5144.97 | 0.18652 | 7939.55833 | 0.1761 | 3355.66 | 0.21028 | 3625.05 | 0.20055 | 2401.05 | 0.26751 | 2445.12 | 0.28414 | 1103.75 | 0.33451 | 931.44 | 0.26647 | 0.1799488991 | 475.3 | 0.194032872 | 275.1
5145.83 | 0.18655 | 7940.99323 | 0.17613 | 3356.17 | 0.21032 | 3625.77 | 0.20059 | 2401.22 | 0.26756 | 2445.37 | 0.2842 | 1103.82 | 0.33456 | 931.5 | 0.26651 | 0.1799781389 | 475.3 | 0.194032872 | 275.1
5146.37 | 0.18658 | 7942.59479 | 0.17615 | 3356.61 | 0.21035 | 3626.38 | 0.20062 | 2401.62 | 0.26761 | 2445.52 | 0.28426 | 1103.92 | 0.33461 | 931.6 | 0.26655 | 0.1800073786 | 475.3 | 0.194032872 | 275.1
5147.5 | 0.18661 | 7944.19688 | 0.17618 | 3356.87 | 0.21039 | 3626.9 | 0.20065 | 2401.89 | 0.26766 | 2445.72 | 0.28431 | 1104.04 | 0.33466 | 931.67 | 0.26659 | 0.1800658582 | 475.4 | 0.194032872 | 275.1
5148.65 | 0.18664 | 7945.29792 | 0.17621 | 3357.76 | 0.21043 | 3627.33 | 0.20069 | 2402.09 | 0.26772 | 2445.9 | 0.28437 | 1104.07 | 0.33471 | 931.74 | 0.26663 | 0.1800950979 | 475.4 | 0.194032872 | 275
5149.19 | 0.18666 | 7946.63229 | 0.17623 | 3358.11 | 0.21046 | 3628.27 | 0.20072 | 2402.32 | 0.26777 | 2446.24 | 0.28443 | 1104.17 | 0.33476 | 931.8 | 0.26667 | 0.1800950979 | 475.4 | 0.19432527 | 275
5149.82 | 0.18669 | 7947.96719 | 0.17626 | 3358.56 | 0.2105 | 3629.12 | 0.20075 | 2402.72 | 0.26783 | 2446.39 | 0.28449 | 1104.22 | 0.33481 | 931.92 | 0.26671 | 0.1801535775 | 475.4 | 0.19432527 | 275
5150.79 | 0.18672 | 7949.20208 | 0.17629 | 3359.08 | 0.21054 | 3629.45 | 0.20079 | 2403.21 | 0.26788 | 2446.7 | 0.28455 | 1104.27 | 0.33486 | 932.05 | 0.26675 | 0.1801828172 | 475.5 | 0.19432527 | 275
5151.87 | 0.18675 | 7951.07031 | 0.17631 | 3359.49 | 0.21058 | 3629.99 | 0.20082 | 2403.36 | 0.26794 | 2446.94 | 0.2846 | 1104.34 | 0.33491 | 932.1 | 0.26679 | 0.180212057 | 475.5 | 0.19432527 | 275
5152.79 | 0.18678 | 7952.00469 | 0.17634 | 3360.11 | 0.21061 | 3630.27 | 0.20085 | 2403.66 | 0.26799 | 2447.32 | 0.28466 | 1104.37 | 0.33497 | 932.17 | 0.26683 | 0.1802412968 | 475.5 | 0.19432527 | 275
5153.33 | 0.18681 | 7953.0224 | 0.17637 | 3360.46 | 0.21065 | 3630.74 | 0.20088 | 2403.87 | 0.26805 | 2447.52 | 0.28471 | 1104.44 | 0.33502 | 932.22 | 0.26687 | 0.1802705365 | 475.6 | 0.19432527 | 275
5154.44 | 0.18683 | 7954.74115 | 0.1764 | 3360.8 | 0.21069 | 3631.31 | 0.20092 | 2404.39 | 0.26811 | 2447.79 | 0.28477 | 1104.52 | 0.33507 | 932.45 | 0.26691 | 0.1802997763 | 475.6 | 0.19432527 | 275
5155.01 | 0.18686 | 7956.14271 | 0.17642 | 3361.58 | 0.21072 | 3632.04 | 0.20095 | 2404.69 | 0.26817 | 2447.87 | 0.28482 | 1104.6 | 0.33512 | 932.52 | 0.26695 | 0.1803290161 | 475.6 | 0.19432527 | 275
5156.01 | 0.18689 | 7957.79427 | 0.17645 | 3362.36 | 0.21076 | 3632.67 | 0.20098 | 2405.06 | 0.26823 | 2448.15 | 0.28487 | 1104.75 | 0.33517 | 932.59 | 0.26699 | 0.1803874956 | 475.6 | 0.19432527 | 275
5156.6 | 0.18692 | 7959.4625 | 0.17648 | 3363.1 | 0.21079 | 3633.32 | 0.20101 | 2405.32 | 0.26828 | 2448.35 | 0.28493 | 1104.8 | 0.33522 | 932.65 | 0.26703 | 0.1804167354 | 475.6 | 0.194617667 | 275
5157.11 | 0.18695 | 7961.18125 | 0.17651 | 3363.63 | 0.21083 | 3633.74 | 0.20104 | 2405.56 | 0.26834 | 2448.52 | 0.28498 | 1104.87 | 0.33528 | 932.8 | 0.26707 | 0.1804459751 | 475.6 | 0.194617667 | 275
5157.63 | 0.18697 | 7962.04896 | 0.17654 | 3363.9 | 0.21087 | 3634.09 | 0.20108 | 2405.86 | 0.2684 | 2448.82 | 0.28503 | 1104.94 | 0.33533 | 932.87 | 0.26711 | 0.1804752149 | 475.6 | 0.194617667 | 275
5158.16 | 0.187 | 7963.33333 | 0.17657 | 3364.68 | 0.21091 | 3634.51 | 0.20111 | 2406.23 | 0.26846 | 2449.07 | 0.28508 | 1104.99 | 0.33539 | 932.94 | 0.26715 | 0.1805044547 | 475.7 | 0.194617667 | 275
5158.7 | 0.18703 | 7964.36771 | 0.17659 | 3365.18 | 0.21094 | 3634.94 | 0.20114 | 2406.54 | 0.26852 | 2449.34 | 0.28513 | 1105.05 | 0.33544 | 933.04 | 0.26719 | 0.1805336944 | 475.7 | 0.194617667 | 275
5159.23 | 0.18706 | 7965.68594 | 0.17662 | 3365.55 | 0.21098 | 3635.61 | 0.20117 | 2407.01 | 0.26858 | 2449.61 | 0.28519 | 1105.12 | 0.3355 | 933.14 | 0.26723 | 0.1805629342 | 475.8 | 0.194617667 | 274.9
5160.13 | 0.18709 | 7966.50312 | 0.17665 | 3365.82 | 0.21102 | 3636.01 | 0.2012 | 2407.36 | 0.26865 | 2449.86 | 0.28524 | 1105.17 | 0.33555 | 933.22 | 0.26727 | 0.180592174 | 475.8 | 0.194617667 | 274.9
5160.73 | 0.18711 | 7968.22187 | 0.17668 | 3366.3 | 0.21105 | 3636.46 | 0.20123 | 2407.61 | 0.26871 | 2450.06 | 0.28529 | 1105.25 | 0.33561 | 933.27 | 0.26731 | 0.1806506535 | 475.8 | 0.194617667 | 274.9
5161.43 | 0.18714 | 7969.27292 | 0.17671 | 3366.7 | 0.21109 | 3637.05 | 0.20126 | 2408.08 | 0.26877 | 2450.11 | 0.28535 | 1105.32 | 0.33567 | 933.37 | 0.26735 | 0.1806798933 | 475.8 | 0.194617667 | 274.9
5162.17 | 0.18717 | 7970.09063 | 0.17674 | 3367.89 | 0.21113 | 3637.48 | 0.20129 | 2408.31 | 0.26883 | 2450.37 | 0.2854 | 1105.44 | 0.33572 | 933.44 | 0.2674 | 0.180709133 | 475.8 | 0.194910065 | 274.9
5162.69 | 0.18719 | 7971.95885 | 0.17677 | 3368.42 | 0.21117 | 3638.15 | 0.20133 | 2408.39 | 0.26889 | 2450.57 | 0.28545 | 1105.51 | 0.33578 | 933.49 | 0.26744 | 0.1807383728 | 475.8 | 0.194910065 | 274.9
5163.37 | 0.18722 | 7972.74323 | 0.1768 | 3368.95 | 0.2112 | 3638.96 | 0.20136 | 2408.73 | 0.26896 | 2450.89 | 0.28551 | 1105.61 | 0.33583 | 933.6 | 0.26748 | 0.1807676126 | 475.9 | 0.194910065 | 274.9
5163.9 | 0.18725 | 7974.01094 | 0.17683 | 3369.67 | 0.21124 | 3639.31 | 0.20139 | 2409.06 | 0.26902 | 2451.16 | 0.28556 | 1105.64 | 0.33589 | 933.71 | 0.26752 | 0.1807968523 | 475.9 | 0.194910065 | 274.9
5164.42 | 0.18727 | 7975.51302 | 0.17686 | 3370.39 | 0.21128 | 3639.78 | 0.20142 | 2409.46 | 0.26908 | 2451.32 | 0.28561 | 1105.74 | 0.33594 | 933.74 | 0.26757 | 0.1808260921 | 475.9 | 0.194910065 | 274.9
5165.24 | 0.1873 | 7977.6151 | 0.17688 | 3370.92 | 0.21131 | 3640.11 | 0.20145 | 2409.8 | 0.26914 | 2451.64 | 0.28567 | 1105.89 | 0.336 | 933.86 | 0.26761 | 0.1808553319 | 475.9 | 0.194910065 | 274.9
5165.89 | 0.18732 | 7978.95 | 0.17691 | 3371.27 | 0.21135 | 3640.52 | 0.20148 | 2410.01 | 0.26921 | 2451.81 | 0.28572 | 1105.96 | 0.33605 | 933.97 | 0.26765 | 0.1808845716 | 476 | 0.194910065 | 274.9
5166.94 | 0.18735 | 7980.30104 | 0.17694 | 3371.81 | 0.21139 | 3640.78 | 0.20151 | 2410.18 | 0.26927 | 2452.04 | 0.28577 | 1106.01 | 0.33611 | 934.09 | 0.2677 | 0.1809138114 | 476 | 0.194910065 | 274.9
5167.87 | 0.18737 | 7981.7526 | 0.17697 | 3372.62 | 0.21142 | 3641.53 | 0.20154 | 2410.66 | 0.26933 | 2452.21 | 0.28583 | 1106.12 | 0.33617 | 934.16 | 0.26774 | 0.1809722909 | 476 | 0.194910065 | 274.9
5168.52 | 0.18739 | 7983.17083 | 0.177 | 3373.16 | 0.21146 | 3642.27 | 0.20157 | 2411.1 | 0.26939 | 2452.44 | 0.28588 | 1106.24 | 0.33622 | 934.26 | 0.26778 | 0.1810015307 | 476 | 0.195202463 | 274.8
5169.09 | 0.18742 | 7985.28958 | 0.17703 | 3373.43 | 0.2115 | 3643.07 | 0.2016 | 2411.33 | 0.26945 | 2452.69 | 0.28594 | 1106.36 | 0.33628 | 934.31 | 0.26783 | 0.1810307705 | 476 | 0.195202463 | 274.8
5170.03 | 0.18744 | 7986.49115 | 0.17706 | 3374.23 | 0.21153 | 3643.45 | 0.20164 | 2411.7 | 0.26951 | 2453.08 | 0.286 | 1106.46 | 0.33633 | 934.41 | 0.26787 | 0.1810600102 | 476.1 | 0.195202463 | 274.8
5170.56 | 0.18747 | 7987.84219 | 0.17709 | 3374.49 | 0.21157 | 3644.12 | 0.20167 | 2411.86 | 0.26957 | 2453.31 | 0.28605 | 1106.54 | 0.33639 | 934.47 | 0.26791 | 0.18108925 | 476.1 | 0.195202463 | 274.8
5171.09 | 0.18749 | 7989.41094 | 0.17712 | 3375.03 | 0.21161 | 3644.7 | 0.2017 | 2412.28 | 0.26963 | 2453.64 | 0.28611 | 1106.61 | 0.33645 | 934.54 | 0.26795 | 0.1811184898 | 476.1 | 0.195202463 | 274.8
5172.16 | 0.18751 | 7990.64531 | 0.17715 | 3375.53 | 0.21164 | 3645.04 | 0.20173 | 2412.7 | 0.26969 | 2454.13 | 0.28617 | 1106.66 | 0.3365 | 934.66 | 0.268 | 0.1811477295 | 476.1 | 0.195202463 | 274.8
5172.7 | 0.18753 | 7991.52969 | 0.17718 | 3376.06 | 0.21168 | 3645.94 | 0.20176 | 2412.88 | 0.26975 | 2454.48 | 0.28622 | 1106.74 | 0.33656 | 934.72 | 0.26804 | 0.1811769693 | 476.1 | 0.195202463 | 274.8
5173.78 | 0.18756 | 7993.09792 | 0.17721 | 3376.41 | 0.21171 | 3646.35 | 0.2018 | 2413.25 | 0.2698 | 2454.73 | 0.28628 | 1106.82 | 0.33661 | 934.87 | 0.26808 | 0.1812354488 | 476.2 | 0.195202463 | 274.8
5174.28 | 0.18758 | 7994.53281 | 0.17724 | 3376.68 | 0.21175 | 3646.71 | 0.20183 | 2413.52 | 0.26986 | 2454.89 | 0.28634 | 1106.89 | 0.33667 | 935.02 | 0.26813 | 0.1812646886 | 476.4 | 0.195202463 | 274.8
5174.78 | 0.1876 | 7995.60052 | 0.17727 | 3377.35 | 0.21178 | 3647.09 | 0.20186 | 2413.77 | 0.26992 | 2455.11 | 0.2864 | 1106.96 | 0.33673 | 935.09 | 0.26817 | 0.1812939284 | 476.4 | 0.19549486 | 274.8
5175.3 | 0.18762 | 7996.66823 | 0.1773 | 3377.88 | 0.21181 | 3647.71 | 0.20189 | 2414.25 | 0.26998 | 2455.38 | 0.28646 | 1107.01 | 0.33678 | 935.22 | 0.26821 | 0.1813231681 | 476.3 | 0.19549486 | 274.8
5175.8 | 0.18765 | 7997.73594 | 0.17732 | 3378.38 | 0.21185 | 3648.11 | 0.20192 | 2414.82 | 0.27003 | 2455.7 | 0.28652 | 1107.09 | 0.33684 | 935.29 | 0.26825 | 0.1813524079 | 476.3 | 0.19549486 | 274.8
5176.3 | 0.18767 | 7999.45469 | 0.17735 | 3378.91 | 0.21188 | 3648.71 | 0.20195 | 2415.07 | 0.27009 | 2455.93 | 0.28658 | 1107.14 | 0.33689 | 935.36 | 0.2683 | 0.1813816476 | 476.3 | 0.19549486 | 274.8
5176.73 | 0.18769 | 8000.38906 | 0.17738 | 3379.45 | 0.21191 | 3649.39 | 0.20198 | 2415.38 | 0.27015 | 2456.18 | 0.28664 | 1107.24 | 0.33694 | 935.49 | 0.26834 | 0.1814108874 | 476.4 | 0.19549486 | 274.8
5177.23 | 0.18772 | 8001.84063 | 0.17741 | 3379.72 | 0.21195 | 3649.81 | 0.20201 | 2415.57 | 0.2702 | 2456.41 | 0.2867 | 1107.31 | 0.337 | 935.61 | 0.26838 | 0.1814401272 | 476.4 | 0.19549486 | 274.8
5178.72 | 0.18774 | 8003.95937 | 0.17744 | 3380.25 | 0.21198 | 3650.21 | 0.20204 | 2415.8 | 0.27026 | 2456.55 | 0.28676 | 1107.36 | 0.33706 | 935.74 | 0.26842 | 0.1814986067 | 476.4 | 0.19549486 | 274.8
5179.25 | 0.18776 | 8004.94375 | 0.17747 | 3380.73 | 0.21201 | 3650.56 | 0.20207 | 2416.3 | 0.27032 | 2456.81 | 0.28682 | 1107.49 | 0.33711 | 935.77 | 0.26847 | 0.1815278465 | 476.4 | 0.19549486 | 274.7
5179.77 | 0.18779 | 8005.94479 | 0.1775 | 3381.27 | 0.21204 | 3651.33 | 0.20211 | 2416.55 | 0.27037 | 2456.88 | 0.28688 | 1107.54 | 0.33716 | 935.91 | 0.26851 | 0.1815570862 | 476.4 | 0.19549486 | 274.7
5180.29 | 0.18781 | 8007.0125 | 0.17752 | 3381.65 | 0.21207 | 3651.73 | 0.20214 | 2416.79 | 0.27043 | 2457.33 | 0.28694 | 1107.62 | 0.33722 | 935.97 | 0.26855 | 0.181586326 | 476.5 | 0.195787258 | 274.8
5180.8 | 0.18784 | 8007.76354 | 0.17755 | 3382.18 | 0.2121 | 3652.06 | 0.20217 | 2417.05 | 0.27049 | 2457.48 | 0.287 | 1107.69 | 0.33727 | 936.07 | 0.26859 | 0.1816155658 | 476.5 | 0.195787258 | 274.8
5181.34 | 0.18786 | 8010.06562 | 0.17758 | 3382.58 | 0.21214 | 3652.46 | 0.2022 | 2417.25 | 0.27054 | 2457.68 | 0.28706 | 1107.81 | 0.33732 | 936.17 | 0.26863 | 0.1816448055 | 476.5 | 0.195787258 | 274.7
5181.91 | 0.18789 | 8011.10052 | 0.17761 | 3382.99 | 0.21217 | 3653.03 | 0.20223 | 2417.44 | 0.2706 | 2458 | 0.28712 | 1107.86 | 0.33737 | 936.31 | 0.26867 | 0.1816740453 | 476.5 | 0.195787258 | 274.7
5182.36 | 0.18791 | 8012.61875 | 0.17764 | 3383.25 | 0.2122 | 3653.7 | 0.20226 | 2418.09 | 0.27066 | 2458.33 | 0.28718 | 1107.94 | 0.33742 | 936.44 | 0.26872 | 0.1817032851 | 476.6 | 0.195787258 | 274.7
5183.12 | 0.18794 | 8014.10365 | 0.17766 | 3384.05 | 0.21223 | 3654.23 | 0.2023 | 2418.45 | 0.27072 | 2458.57 | 0.28724 | 1108.02 | 0.33747 | 936.54 | 0.26876 | 0.1817325248 | 476.6 | 0.195787258 | 274.7
5183.89 | 0.18796 | 8015.65521 | 0.17769 | 3384.59 | 0.21226 | 3654.75 | 0.20233 | 2418.77 | 0.27077 | 2458.78 | 0.2873 | 1108.07 | 0.33752 | 936.59 | 0.2688 | 0.1817910044 | 476.6 | 0.195787258 | 274.7
5184.42 | 0.18799 | 8016.33906 | 0.17772 | 3384.94 | 0.21229 | 3655.16 | 0.20236 | 2418.94 | 0.27083 | 2458.98 | 0.28736 | 1108.11 | 0.33757 | 936.66 | 0.26884 | 0.1818202441 | 476.6 | 0.195787258 | 274.7
5185.23 | 0.18802 | 8017.40677 | 0.17774 | 3385.2 | 0.21232 | 3655.63 | 0.20239 | 2419.17 | 0.27089 | 2459.25 | 0.28742 | 1108.17 | 0.33762 | 936.71 | 0.26888 | 0.1818494839 | 476.7 | 0.195787258 | 274.7
5185.81 | 0.18804 | 8018.925 | 0.17777 | 3385.8 | 0.21236 | 3656.17 | 0.20242 | 2419.44 | 0.27094 | 2459.67 | 0.28748 | 1108.29 | 0.33767 | 936.74 | 0.26892 | 0.1818787237 | 476.7 | 0.196079656 | 274.7
5186.33 | 0.18807 | 8019.99271 | 0.1778 | 3386.14 | 0.21239 | 3656.62 | 0.20245 | 2419.59 | 0.271 | 2460.22 | 0.28754 | 1108.37 | 0.33772 | 936.86 | 0.26896 | 0.1819079634 | 476.7 | 0.196079656 | 274.7
5186.86 | 0.18809 | 8021.5776 | 0.17782 | 3386.47 | 0.21242 | 3657.48 | 0.20249 | 2419.84 | 0.27106 | 2460.3 | 0.2876 | 1108.42 | 0.33778 | 936.99 | 0.269 | 0.1819372032 | 476.8 | 0.196079656 | 274.7
5187.36 | 0.18812 | 8024.43073 | 0.17785 | 3386.74 | 0.21245 | 3657.82 | 0.20252 | 2420.14 | 0.27111 | 2460.47 | 0.28766 | 1108.51 | 0.33783 | 937.06 | 0.26904 | 0.181966443 | 476.8 | 0.196079656 | 274.7
5188.26 | 0.18815 | 8025.49844 | 0.17787 | 3387.01 | 0.21249 | 3658.35 | 0.20255 | 2420.39 | 0.27117 | 2460.67 | 0.28772 | 1108.56 | 0.33788 | 937.09 | 0.26908 | 0.1819956827 | 476.8 | 0.196079656 | 274.7
5189.06 | 0.18817 | 8026.56615 | 0.1779 | 3387.52 | 0.21252 | 3658.82 | 0.20258 | 2420.62 | 0.27123 | 2460.87 | 0.28778 | 1108.63 | 0.33793 | 937.16 | 0.26912 | 0.1820249225 | 476.8 | 0.196079656 | 274.7
5189.6 | 0.1882 | 8027.63438 | 0.17792 | 3388.26 | 0.21255 | 3659.72 | 0.20262 | 2420.76 | 0.27128 | 2461.23 | 0.28783 | 1108.69 | 0.33798 | 937.26 | 0.26916 | 0.1820541623 | 476.8 | 0.196079656 | 274.7
5190.48 | 0.18823 | 8028.65208 | 0.17795 | 3388.52 | 0.21259 | 3660.19 | 0.20265 | 2421.22 | 0.27134 | 2461.52 | 0.28789 | 1108.83 | 0.33803 | 937.33 | 0.26919 | 0.1821126418 | 476.9 | 0.196079656 | 274.7
5191.15 | 0.18826 | 8029.5526 | 0.17797 | 3389.11 | 0.21262 | 3660.64 | 0.20268 | 2421.46 | 0.2714 | 2461.85 | 0.28795 | 1108.89 | 0.33808 | 937.46 | 0.26923 | 0.1821418816 | 476.9 | 0.196079656 | 274.7
5191.67 | 0.18829 | 8030.80417 | 0.178 | 3389.79 | 0.21265 | 3661.04 | 0.20272 | 2421.79 | 0.27145 | 2462.1 | 0.288 | 1108.94 | 0.33813 | 937.51 | 0.26927 | 0.1821711213 | 477 | 0.196372053 | 274.7
5192.43 | 0.18831 | 8031.67187 | 0.17802 | 3390.26 | 0.21269 | 3661.65 | 0.20275 | 2422.06 | 0.27151 | 2462.3 | 0.28806 | 1109.01 | 0.33818 | 937.54 | 0.26931 | 0.1822003611 | 477 | 0.196372053 | 274.7
5193.63 | 0.18834 | 8032.80625 | 0.17805 | 3390.93 | 0.21272 | 3662.45 | 0.20279 | 2422.29 | 0.27156 | 2462.52 | 0.28812 | 1109.09 | 0.33823 | 937.61 | 0.26935 | 0.1822296009 | 477 | 0.196372053 | 274.7
5194.8 | 0.18837 | 8034.09115 | 0.17807 | 3391.61 | 0.21276 | 3662.94 | 0.20282 | 2422.43 | 0.27162 | 2462.89 | 0.28817 | 1109.14 | 0.33828 | 937.64 | 0.26939 | 0.1822588406 | 477 | 0.196372053 | 274.6
5195.6 | 0.1884 | 8035.10885 | 0.1781 | 3391.94 | 0.2128 | 3663.31 | 0.20286 | 2422.66 | 0.27167 | 2463.25 | 0.28822 | 1109.18 | 0.33833 | 937.78 | 0.26943 | 0.1822880804 | 477.1 | 0.196372053 | 274.6
5196.64 | 0.18843 | 8035.90937 | 0.17812 | 3392.35 | 0.21283 | 3663.76 | 0.20289 | 2422.99 | 0.27172 | 2463.49 | 0.28828 | 1109.24 | 0.33838 | 937.84 | 0.26946 | 0.1823173202 | 477.1 | 0.196372053 | 274.6
5197.17 | 0.18846 | 8036.99375 | 0.17814 | 3392.95 | 0.21287 | 3664.06 | 0.20293 | 2423.54 | 0.27178 | 2463.64 | 0.28833 | 1109.29 | 0.33843 | 937.91 | 0.2695 | 0.1823757997 | 477.1 | 0.196372053 | 274.6
5197.96 | 0.18849 | 8037.99479 | 0.17817 | 3393.28 | 0.21291 | 3665.04 | 0.20297 | 2423.94 | 0.27183 | 2463.8 | 0.28839 | 1109.39 | 0.33849 | 938.01 | 0.26954 | 0.1824050395 | 477.1 | 0.196372053 | 274.6
5198.81 | 0.18852 | 8039.11302 | 0.17819 | 3393.73 | 0.21294 | 3665.98 | 0.203 | 2424.24 | 0.27189 | 2464.07 | 0.28844 | 1109.48 | 0.33854 | 938.18 | 0.26958 | 0.1824342792 | 477.1 | 0.196372053 | 274.6
5199.34 | 0.18855 | 8040.18073 | 0.17822 | 3394.1 | 0.21298 | 3666.33 | 0.20304 | 2424.44 | 0.27194 | 2464.37 | 0.2885 | 1109.51 | 0.33859 | 938.24 | 0.26962 | 0.182463519 | 477.1 | 0.196664451 | 274.6
5199.87 | 0.18858 | 8041.79896 | 0.17825 | 3394.71 | 0.21302 | 3666.86 | 0.20308 | 2424.54 | 0.272 | 2464.57 | 0.28855 | 1109.56 | 0.33864 | 938.34 | 0.26966 | 0.1824927588 | 477.1 | 0.196664451 | 274.6
5200.36 | 0.18861 | 8042.86667 | 0.17827 | 3395.31 | 0.21306 | 3667.38 | 0.20311 | 2424.78 | 0.27205 | 2464.79 | 0.28861 | 1109.68 | 0.3387 | 938.41 | 0.2697 | 0.1825219985 | 477.2 | 0.196664451 | 274.6
5201.34 | 0.18864 | 8043.65104 | 0.1783 | 3396.37 | 0.21309 | 3667.71 | 0.20315 | 2425.11 | 0.27211 | 2464.87 | 0.28867 | 1109.78 | 0.33875 | 938.58 | 0.26974 | 0.1825512383 | 477.2 | 0.196664451 | 274.6
5202.74 | 0.18867 | 8044.93542 | 0.17832 | 3396.67 | 0.21313 | 3668.24 | 0.20319 | 2425.51 | 0.27216 | 2465.09 | 0.28872 | 1109.86 | 0.3388 | 938.66 | 0.26978 | 0.1825804781 | 477.3 | 0.196664451 | 274.6
5203.34 | 0.1887 | 8045.91979 | 0.17835 | 3397.13 | 0.21317 | 3668.63 | 0.20323 | 2425.71 | 0.27221 | 2465.51 | 0.28878 | 1109.91 | 0.33886 | 938.74 | 0.26982 | 0.1826097178 | 477.3 | 0.196664451 | 274.6
5205.35 | 0.18873 | 8046.72083 | 0.17838 | 3397.75 | 0.21321 | 3669.43 | 0.20327 | 2426.05 | 0.27227 | 2465.81 | 0.28884 | 1109.96 | 0.33891 | 938.81 | 0.26986 | 0.1826389576 | 477.3 | 0.196664451 | 274.6
5205.81 | 0.18876 | 8047.90521 | 0.17841 | 3398.33 | 0.21325 | 3670.23 | 0.20331 | 2426.45 | 0.27232 | 2465.94 | 0.2889 | 1110.04 | 0.33897 | 938.86 | 0.2699 | 0.1826974371 | 477.3 | 0.196664451 | 274.6
5206.33 | 0.18879 | 8049.27344 | 0.17843 | 3399.07 | 0.21329 | 3670.81 | 0.20335 | 2426.65 | 0.27237 | 2466.14 | 0.28896 | 1110.18 | 0.33902 | 938.96 | 0.26994 | 0.1827266769 | 477.2 | 0.196664451 | 274.6
5207.32 | 0.18882 | 8050.625 | 0.17846 | 3399.39 | 0.21333 | 3671.66 | 0.20339 | 2426.91 | 0.27243 | 2466.21 | 0.28901 | 1110.28 | 0.33907 | 939.06 | 0.26998 | 0.1827559167 | 477 | 0.196956849 | 274.6
5207.87 | 0.18885 | 8051.42552 | 0.17849 | 3400.04 | 0.21337 | 3672.58 | 0.20343 | 2427.18 | 0.27248 | 2466.47 | 0.28907 | 1110.33 | 0.33913 | 939.13 | 0.27002 | 0.1827851564 | 476.7 | 0.196956849 | 274.6
5208.4 | 0.18888 | 8052.4099 | 0.17852 | 3400.8 | 0.21341 | 3673.63 | 0.20347 | 2427.7 | 0.27253 | 2466.82 | 0.28912 | 1110.39 | 0.33918 | 939.16 | 0.27006 | 0.1828143962 | 476.2 | 0.196956849 | 274.6
5208.93 | 0.18891 | 8054.06198 | 0.17854 | 3401.42 | 0.21345 | 3674.15 | 0.20351 | 2427.96 | 0.27259 | 2466.99 | 0.28918 | 1110.46 | 0.33923 | 939.23 | 0.2701 | 0.182843636 | 475.8 | 0.196956849 | 274.6
5209.95 | 0.18894 | 8055.61354 | 0.17857 | 3402.09 | 0.21349 | 3674.67 | 0.20355 | 2428.23 | 0.27264 | 2467.16 | 0.28923 | 1110.49 | 0.33929 | 939.34 | 0.27014 | 0.1828728757 | 475.7 | 0.196956849 | 274.6
5210.49 | 0.18897 | 8057.19844 | 0.1786 | 3402.87 | 0.21353 | 3675.02 | 0.20359 | 2428.45 | 0.2727 | 2467.41 | 0.28929 | 1110.59 | 0.33934 | 939.51 | 0.27018 | 0.1829021155 | 475.8 | 0.196956849 | 274.6
5211.45 | 0.189 | 8058.71667 | 0.17863 | 3403.26 | 0.21358 | 3676.04 | 0.20363 | 2428.85 | 0.27276 | 2467.79 | 0.28934 | 1110.66 | 0.33939 | 939.58 | 0.27023 | 0.1829313553 | 476 | 0.196956849 | 274.6
5212.02 | 0.18903 | 8059.78437 | 0.17866 | 3404.01 | 0.21362 | 3676.52 | 0.20368 | 2428.98 | 0.27282 | 2468.01 | 0.2894 | 1110.74 | 0.33944 | 939.64 | 0.27027 | 0.1829898348 | 476.2 | 0.196956849 | 274.6
5212.55 | 0.18906 | 8062.22031 | 0.17869 | 3404.51 | 0.21366 | 3677.49 | 0.20372 | 2429.12 | 0.27287 | 2468.24 | 0.28945 | 1110.83 | 0.3395 | 939.71 | 0.27031 | 0.1830190745 | 476.4 | 0.196956849 | 274.6
5213.36 | 0.18908 | 8063.85521 | 0.17872 | 3404.89 | 0.2137 | 3677.94 | 0.20376 | 2429.48 | 0.27293 | 2468.58 | 0.28951 | 1110.91 | 0.33955 | 939.84 | 0.27035 | 0.1830483143 | 476.7 | 0.197249246 | 274.6
5213.87 | 0.18911 | 8065.42344 | 0.17875 | 3405.31 | 0.21374 | 3678.5 | 0.2038 | 2429.75 | 0.27299 | 2468.84 | 0.28956 | 1111.04 | 0.3396 | 939.91 | 0.27039 | 0.1830775541 | 477 | 0.197249246 | 274.6
5214.66 | 0.18914 | 8066.19115 | 0.17878 | 3405.99 | 0.21378 | 3679.04 | 0.20384 | 2429.95 | 0.27304 | 2469.13 | 0.28962 | 1111.18 | 0.33966 | 939.98 | 0.27043 | 0.1831067938 | 477.2 | 0.197249246 | 274.6
5215.39 | 0.18917 | 8066.94167 | 0.17881 | 3406.63 | 0.21382 | 3679.99 | 0.20388 | 2430.15 | 0.2731 | 2469.33 | 0.28967 | 1111.24 | 0.33971 | 940.08 | 0.27048 | 0.1831360336 | 477.4 | 0.197249246 | 274.6
5216.36 | 0.18919 | 8068.87708 | 0.17884 | 3407.31 | 0.21386 | 3680.51 | 0.20392 | 2430.48 | 0.27315 | 2469.46 | 0.28973 | 1111.29 | 0.33976 | 940.15 | 0.27052 | 0.1831652734 | 477.5 | 0.197249246 | 274.6
5216.86 | 0.18922 | 8069.66146 | 0.17887 | 3407.81 | 0.2139 | 3681.02 | 0.20396 | 2430.57 | 0.27321 | 2469.71 | 0.28979 | 1111.34 | 0.33981 | 940.28 | 0.27056 | 0.1831945131 | 477.6 | 0.197249246 | 274.5
5217.63 | 0.18924 | 8070.94583 | 0.1789 | 3408.46 | 0.21394 | 3681.71 | 0.204 | 2430.67 | 0.27327 | 2469.93 | 0.28984 | 1111.39 | 0.33987 | 940.38 | 0.2706 | 0.1832237529 | 477.7 | 0.197249246 | 274.5
5218.16 | 0.18927 | 8073.03177 | 0.17893 | 3408.81 | 0.21398 | 3682.64 | 0.20404 | 2430.87 | 0.27332 | 2470.29 | 0.2899 | 1111.44 | 0.33992 | 940.5 | 0.27064 | 0.1832529927 | 477.6 | 0.197249246 | 274.6
5218.61 | 0.18929 | 8074.08281 | 0.17896 | 3409.2 | 0.21402 | 3683.49 | 0.20408 | 2431.37 | 0.27338 | 2470.43 | 0.28996 | 1111.51 | 0.33997 | 940.61 | 0.27069 | 0.1833114722 | 477.5 | 0.197249246 | 274.5
5219.51 | 0.18932 | 8075.51771 | 0.17899 | 3409.86 | 0.21406 | 3684.03 | 0.20412 | 2431.57 | 0.27344 | 2470.69 | 0.29002 | 1111.54 | 0.34002 | 940.71 | 0.27073 | 0.183340712 | 477.4 | 0.197541644 | 274.5
5220.46 | 0.18934 | 8076.56875 | 0.17902 | 3410.53 | 0.2141 | 3684.51 | 0.20416 | 2432.04 | 0.2735 | 2470.93 | 0.29008 | 1111.61 | 0.34007 | 940.76 | 0.27077 | 0.1833699517 | 477.3 | 0.197541644 | 274.5
5221 | 0.18936 | 8079.60521 | 0.17905 | 3411 | 0.21413 | 3685.03 | 0.2042 | 2432.17 | 0.27356 | 2471.15 | 0.29014 | 1111.69 | 0.34012 | 940.9 | 0.27081 | 0.1833991915 | 477.3 | 0.197541644 | 274.5
5221.51 | 0.18939 | 8080.78958 | 0.17908 | 3411.52 | 0.21417 | 3685.56 | 0.20424 | 2432.37 | 0.27361 | 2471.41 | 0.2902 | 1111.76 | 0.34017 | 940.96 | 0.27085 | 0.1834284313 | 477.3 | 0.197541644 | 274.5
5222.05 | 0.18941 | 8082.17448 | 0.17911 | 3412.1 | 0.21421 | 3686.23 | 0.20428 | 2432.57 | 0.27367 | 2471.8 | 0.29026 | 1111.81 | 0.34022 | 941.03 | 0.27089 | 0.183457671 | 477.3 | 0.197541644 | 274.5
5222.56 | 0.18943 | 8082.92552 | 0.17914 | 3412.83 | 0.21425 | 3687.01 | 0.20433 | 2432.99 | 0.27373 | 2472.16 | 0.29032 | 1111.85 | 0.34027 | 941.13 | 0.27093 | 0.1834869108 | 477.4 | 0.197541644 | 274.5
5223.08 | 0.18946 | 8084.27656 | 0.17917 | 3413.08 | 0.21428 | 3687.8 | 0.20437 | 2433.39 | 0.27379 | 2472.43 | 0.29038 | 1111.91 | 0.34032 | 941.26 | 0.27097 | 0.1835161506 | 477.5 | 0.197541644 | 274.5
5223.62 | 0.18948 | 8086.14531 | 0.17921 | 3413.62 | 0.21432 | 3688.15 | 0.20441 | 2433.65 | 0.27385 | 2472.81 | 0.29044 | 1112.03 | 0.34036 | 941.3 | 0.27101 | 0.1835453903 | 477.5 | 0.197541644 | 274.5
5224.13 | 0.1895 | 8088.1974 | 0.17924 | 3413.92 | 0.21436 | 3688.68 | 0.20445 | 2434.05 | 0.27391 | 2473.08 | 0.2905 | 1112.11 | 0.34041 | 941.36 | 0.27105 | 0.1836038699 | 477.6 | 0.197541644 | 274.5
5224.67 | 0.18952 | 8090.03281 | 0.17927 | 3414.3 | 0.21439 | 3689.7 | 0.20449 | 2434.45 | 0.27396 | 2473.35 | 0.29056 | 1112.18 | 0.34046 | 941.43 | 0.27109 | 0.1836038699 | 477.6 | 0.197834042 | 274.5
5225.2 | 0.18955 | 8092.05156 | 0.1793 | 3414.97 | 0.21443 | 3689.97 | 0.20453 | 2434.99 | 0.27402 | 2473.61 | 0.29063 | 1112.23 | 0.34051 | 941.48 | 0.27113 | 0.1836623494 | 477.7 | 0.197834042 | 274.5
5225.72 | 0.18957 | 8092.75208 | 0.17932 | 3415.9 | 0.21447 | 3690.77 | 0.20457 | 2435.39 | 0.27408 | 2473.93 | 0.29069 | 1112.31 | 0.34055 | 941.55 | 0.27117 | 0.1836915892 | 477.7 | 0.197834042 | 274.5
5226.25 | 0.18959 | 8093.50312 | 0.17935 | 3416.37 | 0.2145 | 3691.5 | 0.2046 | 2435.59 | 0.27413 | 2474.06 | 0.29075 | 1112.36 | 0.3406 | 941.61 | 0.27121 | 0.1837208289 | 477.7 | 0.197834042 | 274.5
5227.05 | 0.18961 | 8094.3375 | 0.17938 | 3416.65 | 0.21454 | 3692.3 | 0.20464 | 2435.99 | 0.27419 | 2474.26 | 0.29081 | 1112.4 | 0.34065 | 941.68 | 0.27125 | 0.1837500687 | 477.8 | 0.197834042 | 274.5
5227.59 | 0.18964 | 8095.62188 | 0.17941 | 3417.3 | 0.21457 | 3693.1 | 0.20468 | 2436.26 | 0.27425 | 2474.57 | 0.29088 | 1112.48 | 0.34069 | 941.75 | 0.27129 | 0.1837793085 | 477.9 | 0.197834042 | 274.5
5228.1 | 0.18966 | 8097.57396 | 0.17944 | 3417.96 | 0.21461 | 3693.9 | 0.20472 | 2436.52 | 0.27431 | 2474.67 | 0.29094 | 1112.58 | 0.34074 | 941.9 | 0.27132 | 0.1838085482 | 477.9 | 0.197834042 | 274.5
5229.1 | 0.18968 | 8098.525 | 0.17947 | 3418.29 | 0.21465 | 3694.17 | 0.20476 | 2436.66 | 0.27436 | 2474.93 | 0.291 | 1112.65 | 0.34078 | 941.96 | 0.27136 | 0.183837788 | 477.9 | 0.197834042 | 274.5
5229.64 | 0.1897 | 8099.19219 | 0.17949 | 3419.07 | 0.21468 | 3694.71 | 0.2048 | 2437.02 | 0.27442 | 2475.13 | 0.29107 | 1112.71 | 0.34082 | 942.03 | 0.2714 | 0.1838962675 | 478 | 0.197834042 | 274.5
5230.17 | 0.18973 | 8100.14323 | 0.17952 | 3419.61 | 0.21472 | 3695.24 | 0.20484 | 2437.29 | 0.27448 | 2475.27 | 0.29113 | 1112.73 | 0.34087 | 942.1 | 0.27144 | 0.1839255073 | 478.1 | 0.198126439 | 274.5
5230.71 | 0.18975 | 8100.91094 | 0.17955 | 3420.14 | 0.21476 | 3695.91 | 0.20487 | 2437.62 | 0.27454 | 2475.48 | 0.29119 | 1112.8 | 0.34091 | 942.16 | 0.27148 | 0.1839547471 | 478.1 | 0.198126439 | 274.5
5231.49 | 0.18977 | 8101.84531 | 0.17958 | 3420.47 | 0.21479 | 3696.24 | 0.20491 | 2437.96 | 0.2746 | 2475.72 | 0.29126 | 1112.88 | 0.34096 | 942.28 | 0.27152 | 0.1839839868 | 478.1 | 0.198126439 | 274.5
5232.02 | 0.18979 | 8102.76302 | 0.1796 | 3420.74 | 0.21483 | 3697.04 | 0.20495 | 2438.16 | 0.27465 | 2475.92 | 0.29132 | 1112.95 | 0.341 | 942.38 | 0.27156 | 0.1840132266 | 478.1 | 0.198126439 | 274.5
5232.81 | 0.18982 | 8104.13073 | 0.17963 | 3421.28 | 0.21486 | 3697.53 | 0.20499 | 2438.54 | 0.27471 | 2476.3 | 0.29138 | 1113 | 0.34105 | 942.45 | 0.2716 | 0.1840424664 | 478.1 | 0.198126439 | 274.5
5233.34 | 0.18984 | 8105.76615 | 0.17965 | 3421.63 | 0.2149 | 3698.06 | 0.20502 | 2438.81 | 0.27476 | 2476.55 | 0.29144 | 1113.06 | 0.3411 | 942.51 | 0.27164 | 0.1840717061 | 478.2 | 0.198126439 | 274.5
5233.88 | 0.18986 | 8107.53437 | 0.17968 | 3422.13 | 0.21494 | 3699.01 | 0.20506 | 2439.01 | 0.27482 | 2476.95 | 0.2915 | 1113.1 | 0.34114 | 942.61 | 0.27167 | 0.1841009459 | 478.2 | 0.198126439 | 274.5
5234.41 | 0.18989 | 8108.26875 | 0.1797 | 3422.39 | 0.21497 | 3699.54 | 0.2051 | 2439.28 | 0.27487 | 2477.22 | 0.29157 | 1113.15 | 0.34119 | 942.71 | 0.27171 | 0.1841594254 | 478.3 | 0.198126439 | 274.5
5234.94 | 0.18991 | 8109.73698 | 0.17973 | 3422.91 | 0.21501 | 3700.06 | 0.20513 | 2439.61 | 0.27493 | 2477.55 | 0.29163 | 1113.2 | 0.34124 | 942.78 | 0.27175 | 0.1841886652 | 478.3 | 0.198126439 | 274.5
5235.48 | 0.18993 | 8110.65417 | 0.17975 | 3423.44 | 0.21504 | 3700.43 | 0.20517 | 2439.93 | 0.27498 | 2478 | 0.29169 | 1113.26 | 0.34129 | 942.85 | 0.27178 | 0.184217905 | 478.3 | 0.198418837 | 274.5
5235.98 | 0.18996 | 8111.9724 | 0.17978 | 3423.94 | 0.21508 | 3700.69 | 0.20521 | 2440.13 | 0.27504 | 2478.37 | 0.29175 | 1113.38 | 0.34134 | 942.96 | 0.27182 | 0.1842471447 | 478.3 | 0.198418837 | 274.5
5236.51 | 0.18998 | 8113.24062 | 0.1798 | 3424.21 | 0.21511 | 3701.46 | 0.20524 | 2440.39 | 0.27509 | 2478.62 | 0.29182 | 1113.43 | 0.34139 | 943.03 | 0.27185 | 0.1842763845 | 478.4 | 0.198418837 | 274.5
5237.4 | 0.19001 | 8114.02448 | 0.17983 | 3424.66 | 0.21515 | 3702.26 | 0.20528 | 2440.73 | 0.27515 | 2478.99 | 0.29188 | 1113.48 | 0.34144 | 943.13 | 0.27189 | 0.1843056243 | 478.4 | 0.198418837 | 274.5
5237.93 | 0.19003 | 8115.35937 | 0.17985 | 3425.35 | 0.21519 | 3702.9 | 0.20531 | 2440.91 | 0.2752 | 2479.25 | 0.29194 | 1113.61 | 0.34149 | 943.18 | 0.27192 | 0.184334864 | 478.4 | 0.198418837 | 274.4
5238.46 | 0.19005 | 8116.24375 | 0.17987 | 3425.96 | 0.21522 | 3703.43 | 0.20535 | 2441.18 | 0.27525 | 2479.39 | 0.292 | 1113.68 | 0.34154 | 943.27 | 0.27196 | 0.1843641038 | 478.5 | 0.198418837 | 274.5
5239.33 | 0.19008 | 8117.39479 | 0.1799 | 3426.48 | 0.21526 | 3704.23 | 0.20539 | 2441.4 | 0.27531 | 2479.52 | 0.29206 | 1113.75 | 0.3416 | 943.37 | 0.272 | 0.1843933436 | 478.5 | 0.198418837 | 274.5
5240.33 | 0.1901 | 8118.06198 | 0.17992 | 3427.01 | 0.21529 | 3704.8 | 0.20542 | 2441.75 | 0.27536 | 2479.79 | 0.29212 | 1113.81 | 0.34165 | 943.47 | 0.27203 | 0.1844518231 | 478.5 | 0.198418837 | 274.4
5240.87 | 0.19013 | 8119.88073 | 0.17995 | 3427.28 | 0.21532 | 3705.6 | 0.20546 | 2441.81 | 0.27542 | 2479.97 | 0.29219 | 1113.85 | 0.3417 | 943.53 | 0.27207 | 0.1844810629 | 478.5 | 0.198418837 | 274.4
5241.8 | 0.19015 | 8120.78177 | 0.17997 | 3428.08 | 0.21536 | 3706.13 | 0.20549 | 2441.98 | 0.27547 | 2480.24 | 0.29225 | 1113.91 | 0.34176 | 943.57 | 0.2721 | 0.1845103026 | 478.5 | 0.198711235 | 274.4
5242.6 | 0.19018 | 8121.68281 | 0.18 | 3428.88 | 0.21539 | 3707.17 | 0.20553 | 2442.21 | 0.27552 | 2480.44 | 0.29231 | 1114 | 0.34181 | 943.65 | 0.27214 | 0.1845395424 | 478.6 | 0.198711235 | 274.4
5243.1 | 0.1902 | 8123.7349 | 0.18002 | 3429.42 | 0.21542 | 3707.7 | 0.20557 | 2442.68 | 0.27558 | 2480.7 | 0.29237 | 1114.05 | 0.34187 | 943.72 | 0.27217 | 0.1845687822 | 478.6 | 0.198711235 | 274.4
5243.64 | 0.19022 | 8124.63594 | 0.18005 | 3429.85 | 0.21546 | 3708.24 | 0.2056 | 2442.9 | 0.27563 | 2481.02 | 0.29243 | 1114.08 | 0.34192 | 943.82 | 0.27221 | 0.1845980219 | 478.6 | 0.198711235 | 274.4
5244.1 | 0.19025 | 8125.35313 | 0.18007 | 3430.28 | 0.21549 | 3708.9 | 0.20564 | 2443.06 | 0.27568 | 2481.29 | 0.29249 | 1114.18 | 0.34198 | 943.88 | 0.27225 | 0.1846272617 | 478.7 | 0.198711235 | 274.4
5245 | 0.19027 | 8126.63802 | 0.1801 | 3430.82 | 0.21552 | 3709.17 | 0.20567 | 2443.3 | 0.27573 | 2481.49 | 0.29255 | 1114.28 | 0.34204 | 943.98 | 0.27228 | 0.1846565015 | 478.7 | 0.198711235 | 274.4
5245.89 | 0.1903 | 8127.78906 | 0.18012 | 3431.35 | 0.21556 | 3709.7 | 0.20571 | 2443.5 | 0.27578 | 2481.72 | 0.29261 | 1114.35 | 0.34209 | 944.05 | 0.27232 | 0.1846857412 | 478.7 | 0.198711235 | 274.4
5246.42 | 0.19033 | 8129.54063 | 0.18014 | 3431.89 | 0.21559 | 3710.4 | 0.20574 | 2443.66 | 0.27583 | 2481.92 | 0.29267 | 1114.48 | 0.34215 | 944.12 | 0.27235 | 0.1847442207 | 478.7 | 0.198711235 | 274.4
5246.96 | 0.19035 | 8130.29167 | 0.18017 | 3432.14 | 0.21562 | 3711.21 | 0.20578 | 2444 | 0.27589 | 2482.16 | 0.29273 | 1114.53 | 0.3422 | 944.18 | 0.27239 | 0.1847734605 | 478.7 | 0.199003632 | 274.4
5247.72 | 0.19038 | 8131.59323 | 0.18019 | 3432.67 | 0.21565 | 3711.61 | 0.20581 | 2444.18 | 0.27594 | 2482.49 | 0.29279 | 1114.56 | 0.34226 | 944.28 | 0.27243 | 0.1848027003 | 478.8 | 0.199003632 | 274.4
5248.26 | 0.1904 | 8132.7276 | 0.18022 | 3432.94 | 0.21569 | 3712.01 | 0.20585 | 2444.42 | 0.27599 | 2482.51 | 0.29285 | 1114.63 | 0.34231 | 944.35 | 0.27247 | 0.18483194 | 478.8 | 0.199003632 | 274.4
5248.79 | 0.19042 | 8134.42917 | 0.18024 | 3433.74 | 0.21572 | 3712.41 | 0.20588 | 2444.75 | 0.27604 | 2482.91 | 0.29291 | 1114.73 | 0.34237 | 944.42 | 0.2725 | 0.1848611798 | 478.9 | 0.199003632 | 274.4
5249.33 | 0.19045 | 8135.41354 | 0.18027 | 3434.24 | 0.21575 | 3712.81 | 0.20592 | 2444.95 | 0.27609 | 2483.24 | 0.29297 | 1114.85 | 0.34243 | 944.5 | 0.27254 | 0.1848904196 | 478.9 | 0.199003632 | 274.4
5250.08 | 0.19047 | 8136.19792 | 0.18029 | 3434.72 | 0.21578 | 3713.53 | 0.20595 | 2445.3 | 0.27615 | 2483.51 | 0.29302 | 1114.88 | 0.34248 | 944.57 | 0.27258 | 0.1849196593 | 479 | 0.199003632 | 274.4
5250.89 | 0.1905 | 8137.29896 | 0.18032 | 3435.39 | 0.21582 | 3713.86 | 0.20599 | 2445.65 | 0.2762 | 2483.91 | 0.29308 | 1114.96 | 0.34254 | 944.63 | 0.27262 | 0.1849488991 | 479 | 0.199003632 | 274.4
5251.43 | 0.19052 | 8138.3 | 0.18034 | 3435.79 | 0.21585 | 3714.38 | 0.20602 | 2445.82 | 0.27625 | 2484.18 | 0.29314 | 1115.08 | 0.3426 | 944.7 | 0.27266 | 0.1849781389 | 479 | 0.199003632 | 274.4
5252.2 | 0.19055 | 8139.36771 | 0.18037 | 3436.19 | 0.21588 | 3714.78 | 0.20606 | 2446.1 | 0.2763 | 2484.39 | 0.2932 | 1115.18 | 0.34265 | 944.78 | 0.27269 | 0.1850366184 | 479 | 0.199003632 | 274.4
5252.73 | 0.19057 | 8140.43542 | 0.18039 | 3436.46 | 0.21591 | 3715.11 | 0.2061 | 2446.48 | 0.27635 | 2484.49 | 0.29326 | 1115.3 | 0.34271 | 944.85 | 0.27273 | 0.1850658582 | 479 | 0.19929603 | 274.4
5253.53 | 0.19059 | 8141.55365 | 0.18042 | 3436.99 | 0.21595 | 3716.16 | 0.20613 | 2446.73 | 0.27641 | 2484.79 | 0.29332 | 1115.37 | 0.34276 | 944.92 | 0.27277 | 0.1850950979 | 479 | 0.19929603 | 274.4
5254.2 | 0.19062 | 8142.4875 | 0.18044 | 3437.33 | 0.21598 | 3716.81 | 0.20617 | 2447.12 | 0.27646 | 2484.99 | 0.29338 | 1115.42 | 0.34282 | 944.98 | 0.27281 | 0.1851243377 | 479.1 | 0.19929603 | 274.4
5255.05 | 0.19064 | 8144.35625 | 0.18047 | 3437.73 | 0.21601 | 3717.58 | 0.2062 | 2447.3 | 0.27651 | 2485.16 | 0.29344 | 1115.52 | 0.34287 | 945.05 | 0.27284 | 0.1851535775 | 479.1 | 0.19929603 | 274.4
5255.58 | 0.19067 | 8145.04063 | 0.1805 | 3437.99 | 0.21604 | 3717.91 | 0.20624 | 2447.5 | 0.27656 | 2485.33 | 0.2935 | 1115.62 | 0.34293 | 945.1 | 0.27288 | 0.1851828172 | 479.2 | 0.19929603 | 274.4
5256.92 | 0.19069 | 8146.54219 | 0.18052 | 3438.26 | 0.21608 | 3718.31 | 0.20628 | 2447.69 | 0.27661 | 2485.63 | 0.29355 | 1115.67 | 0.34299 | 945.17 | 0.27292 | 0.185212057 | 479.2 | 0.19929603 | 274.3
5257.45 | 0.19071 | 8147.69323 | 0.18055 | 3438.53 | 0.21611 | 3718.71 | 0.20632 | 2447.85 | 0.27666 | 2485.79 | 0.29361 | 1115.75 | 0.34304 | 945.23 | 0.27296 | 0.1852412968 | 479.2 | 0.19929603 | 274.4
5257.98 | 0.19074 | 8148.94427 | 0.18057 | 3438.86 | 0.21614 | 3719.08 | 0.20635 | 2448.07 | 0.27672 | 2486.18 | 0.29367 | 1115.8 | 0.3431 | 945.3 | 0.273 | 0.1852997763 | 479.2 | 0.19929603 | 274.3
5258.52 | 0.19076 | 8150.39583 | 0.1806 | 3439.33 | 0.21617 | 3720.35 | 0.20639 | 2448.35 | 0.27677 | 2486.51 | 0.29372 | 1115.87 | 0.34315 | 945.4 | 0.27303 | 0.1853290161 | 479.3 | 0.19929603 | 274.3
5259.05 | 0.19078 | 8151.33021 | 0.18062 | 3439.79 | 0.21621 | 3721.02 | 0.20643 | 2448.6 | 0.27682 | 2486.64 | 0.29378 | 1116.02 | 0.3432 | 945.57 | 0.27307 | 0.1853582558 | 479.4 | 0.199588428 | 274.3
5259.59 | 0.19081 | 8152.93177 | 0.18065 | 3440.2 | 0.21624 | 3721.55 | 0.20647 | 2448.87 | 0.27687 | 2486.81 | 0.29383 | 1116.07 | 0.34326 | 945.63 | 0.27311 | 0.1853874956 | 479.4 | 0.199588428 | 274.3
5260.12 | 0.19083 | 8154.70052 | 0.18068 | 3440.53 | 0.21628 | 3722.08 | 0.2065 | 2449.14 | 0.27692 | 2487.11 | 0.29389 | 1116.13 | 0.34331 | 945.73 | 0.27315 | 0.1854167354 | 479.4 | 0.199588428 | 274.3
5260.64 | 0.19085 | 8155.50156 | 0.1807 | 3441.26 | 0.21631 | 3722.45 | 0.20654 | 2449.37 | 0.27697 | 2487.28 | 0.29394 | 1116.17 | 0.34336 | 945.8 | 0.27319 | 0.1854459751 | 479.4 | 0.199588428 | 274.3
5261.07 | 0.19088 | 8156.9026 | 0.18073 | 3441.6 | 0.21634 | 3723.07 | 0.20657 | 2449.72 | 0.27702 | 2487.45 | 0.294 | 1116.25 | 0.34342 | 945.93 | 0.27323 | 0.1854752149 | 479.4 | 0.199588428 | 274.3
5261.61 | 0.1909 | 8157.62031 | 0.18075 | 3442.06 | 0.21638 | 3723.75 | 0.20661 | 2449.94 | 0.27707 | 2487.98 | 0.29405 | 1116.3 | 0.34347 | 946.02 | 0.27326 | 0.1855044547 | 479.4 | 0.199588428 | 274.3
5262.14 | 0.19093 | 8159.15521 | 0.18078 | 3442.46 | 0.21641 | 3724.07 | 0.20665 | 2450.32 | 0.27712 | 2488.08 | 0.29411 | 1116.37 | 0.34352 | 946.12 | 0.2733 | 0.1855336944 | 479.5 | 0.199588428 | 274.3
5262.66 | 0.19095 | 8160.25625 | 0.1808 | 3443.2 | 0.21645 | 3724.6 | 0.20668 | 2450.69 | 0.27718 | 2488.31 | 0.29416 | 1116.43 | 0.34358 | 946.23 | 0.27334 | 0.1855629342 | 479.5 | 0.199588428 | 274.3
5263.21 | 0.19097 | 8161.57448 | 0.18083 | 3443.85 | 0.21648 | 3725.27 | 0.20672 | 2451.06 | 0.27723 | 2488.58 | 0.29422 | 1116.5 | 0.34363 | 946.3 | 0.27338 | 0.1856214137 | 479.6 | 0.199588428 | 274.3
5264.48 | 0.191 | 8162.54219 | 0.18085 | 3444.28 | 0.21652 | 3725.87 | 0.20676 | 2451.19 | 0.27728 | 2488.73 | 0.29428 | 1116.53 | 0.34368 | 946.44 | 0.27342 | 0.1856506535 | 479.6 | 0.199880825 | 274.3
5264.94 | 0.19102 | 8163.34271 | 0.18088 | 3444.68 | 0.21656 | 3727.01 | 0.20679 | 2451.39 | 0.27733 | 2488.95 | 0.29433 | 1116.58 | 0.34373 | 946.5 | 0.27346 | 0.1856798933 | 479.6 | 0.199880825 | 274.2
5265.48 | 0.19104 | 8164.01042 | 0.1809 | 3445.08 | 0.21659 | 3727.61 | 0.20683 | 2451.77 | 0.27738 | 2489.15 | 0.29439 | 1116.65 | 0.34378 | 946.57 | 0.2735 | 0.185709133 | 479.6 | 0.199880825 | 274.2
5266.01 | 0.19107 | 8165.19479 | 0.18093 | 3445.45 | 0.21663 | 3728.14 | 0.20687 | 2452.07 | 0.27743 | 2489.36 | 0.29445 | 1116.7 | 0.34383 | 946.6 | 0.27354 | 0.1857383728 | 479.6 | 0.199880825 | 274.3
5266.53 | 0.19109 | 8166.76302 | 0.18096 | 3446.18 | 0.21667 | 3728.69 | 0.20691 | 2452.22 | 0.27748 | 2489.51 | 0.29451 | 1116.8 | 0.34388 | 946.67 | 0.27358 | 0.1857676126 | 479.8 | 0.199880825 | 274.6
5267.06 | 0.19112 | 8167.83073 | 0.18098 | 3447.14 | 0.21671 | 3729.02 | 0.20694 | 2452.47 | 0.27753 | 2489.75 | 0.29456 | 1116.85 | 0.34394 | 946.77 | 0.27362 | 0.1857968523 | 479.8 | 0.199880825 | 274.6
5267.98 | 0.19114 | 8168.7651 | 0.18101 | 3447.77 | 0.21675 | 3729.31 | 0.20698 | 2452.77 | 0.27758 | 2490.03 | 0.29462 | 1116.9 | 0.34399 | 946.87 | 0.27366 | 0.1858260921 | 479.8 | 0.199880825 | 274.6
5268.51 | 0.19116 | 8170.15 | 0.18103 | 3448.4 | 0.21678 | 3729.74 | 0.20702 | 2453.04 | 0.27764 | 2490.35 | 0.29468 | 1116.98 | 0.34404 | 946.97 | 0.2737 | 0.1858845716 | 479.8 | 0.199880825 | 274.6
5269.05 | 0.19119 | 8171.11771 | 0.18106 | 3448.74 | 0.21682 | 3730.33 | 0.20706 | 2453.17 | 0.27769 | 2490.68 | 0.29473 | 1117.03 | 0.34409 | 947.02 | 0.27374 | 0.1859138114 | 479.8 | 0.200173223 | 274.5
5269.58 | 0.19121 | 8172.05208 | 0.18109 | 3449.57 | 0.21686 | 3731.03 | 0.20709 | 2453.51 | 0.27774 | 2490.8 | 0.29479 | 1117.15 | 0.34414 | 947.09 | 0.27378 | 0.1859430512 | 479.8 | 0.200173223 | 274.5
5270.35 | 0.19123 | 8172.8526 | 0.18111 | 3450.26 | 0.2169 | 3731.68 | 0.20713 | 2453.74 | 0.27779 | 2491.03 | 0.29484 | 1117.2 | 0.3442 | 947.15 | 0.27382 | 0.1859722909 | 479.9 | 0.200173223 | 274.5
5271.15 | 0.19126 | 8174.37135 | 0.18114 | 3451.06 | 0.21694 | 3732.86 | 0.20717 | 2453.86 | 0.27784 | 2491.3 | 0.2949 | 1117.27 | 0.34425 | 947.24 | 0.27386 | 0.1860015307 | 479.9 | 0.200173223 | 274.5
5271.77 | 0.19128 | 8176.80677 | 0.18117 | 3451.49 | 0.21698 | 3733.13 | 0.2072 | 2454.01 | 0.27789 | 2491.48 | 0.29495 | 1117.37 | 0.3443 | 947.3 | 0.2739 | 0.1860307705 | 479.9 | 0.200173223 | 274.5
5272.3 | 0.19131 | 8177.875 | 0.18119 | 3451.76 | 0.21702 | 3733.6 | 0.20724 | 2454.08 | 0.27795 | 2491.67 | 0.29501 | 1117.45 | 0.34435 | 947.35 | 0.27394 | 0.1860600102 | 479.9 | 0.200173223 | 274.5
5272.83 | 0.19133 | 8178.70885 | 0.18122 | 3452.41 | 0.21707 | 3734.53 | 0.20727 | 2454.39 | 0.278 | 2491.98 | 0.29506 | 1117.53 | 0.34441 | 947.44 | 0.27398 | 0.18608925 | 479.9 | 0.200173223 | 274.5
5273.37 | 0.19135 | 8179.69323 | 0.18125 | 3452.94 | 0.21711 | 3735 | 0.20731 | 2454.66 | 0.27805 | 2492.1 | 0.29511 | 1117.6 | 0.34446 | 947.54 | 0.27402 | 0.1861184898 | 480 | 0.200173223 | 274.5
5273.9 | 0.19138 | 8181.27813 | 0.18127 | 3453.21 | 0.21715 | 3735.5 | 0.20735 | 2454.91 | 0.2781 | 2492.43 | 0.29517 | 1117.65 | 0.34451 | 947.65 | 0.27406 | 0.1861769693 | 480 | 0.200173223 | 274.4
5274.67 | 0.1914 | 8182.34635 | 0.1813 | 3453.73 | 0.21719 | 3735.92 | 0.20738 | 2455.16 | 0.27816 | 2492.67 | 0.29522 | 1117.72 | 0.34457 | 947.74 | 0.2741 | 0.1862062091 | 480 | 0.200465621 | 274.4
5275.45 | 0.19142 | 8184.3651 | 0.18133 | 3454.68 | 0.21723 | 3736.45 | 0.20742 | 2455.26 | 0.27821 | 2492.85 | 0.29528 | 1117.78 | 0.34462 | 947.84 | 0.27414 | 0.1862354488 | 480.1 | 0.200465621 | 274.4
5276.42 | 0.19144 | 8185.23229 | 0.18136 | 3455.21 | 0.21727 | 3736.83 | 0.20745 | 2455.51 | 0.27826 | 2493.07 | 0.29533 | 1117.88 | 0.34468 | 947.9 | 0.27418 | 0.1862646886 | 480.1 | 0.200465621 | 274.4
5276.95 | 0.19147 | 8186.21667 | 0.18138 | 3455.48 | 0.21731 | 3737.23 | 0.20749 | 2455.79 | 0.27831 | 2493.37 | 0.29539 | 1117.92 | 0.34473 | 947.94 | 0.27422 | 0.1862939284 | 480.1 | 0.200465621 | 274.4
5277.47 | 0.19149 | 8187.13438 | 0.18141 | 3456.41 | 0.21735 | 3737.5 | 0.20752 | 2455.98 | 0.27836 | 2493.59 | 0.29544 | 1117.98 | 0.34478 | 948 | 0.27427 | 0.1863231681 | 480.1 | 0.200465621 | 274.4
5277.99 | 0.19151 | 8188.48594 | 0.18144 | 3456.76 | 0.2174 | 3737.95 | 0.20756 | 2456.19 | 0.27841 | 2493.72 | 0.29549 | 1118.05 | 0.34484 | 948.1 | 0.27431 | 0.1863524079 | 480.2 | 0.200465621 | 274.4
5278.92 | 0.19154 | 8189.92083 | 0.18147 | 3457.3 | 0.21744 | 3738.88 | 0.20759 | 2456.49 | 0.27846 | 2493.94 | 0.29555 | 1118.12 | 0.34489 | 948.24 | 0.27435 | 0.1863816476 | 480.2 | 0.200465621 | 274.4
5279.46 | 0.19156 | 8191.30573 | 0.18149 | 3457.56 | 0.21748 | 3739.6 | 0.20763 | 2456.78 | 0.27851 | 2494.14 | 0.2956 | 1118.19 | 0.34495 | 948.3 | 0.27439 | 0.1864401272 | 480.2 | 0.200465621 | 274.4
5280.43 | 0.19158 | 8192.17292 | 0.18152 | 3458.31 | 0.21752 | 3739.97 | 0.20766 | 2457.11 | 0.27856 | 2494.3 | 0.29565 | 1118.25 | 0.345 | 948.37 | 0.27443 | 0.1864693669 | 480.2 | 0.200465621 | 274.4
5280.96 | 0.19161 | 8193.17396 | 0.18155 | 3458.83 | 0.21756 | 3740.45 | 0.20769 | 2457.31 | 0.27861 | 2494.52 | 0.29571 | 1118.37 | 0.34506 | 948.47 | 0.27447 | 0.1864986067 | 480.3 | 0.200758018 | 274.4
5281.49 | 0.19163 | 8193.95833 | 0.18158 | 3459.35 | 0.2176 | 3740.85 | 0.20773 | 2457.7 | 0.27866 | 2494.72 | 0.29576 | 1118.47 | 0.34511 | 948.54 | 0.27451 | 0.1865278465 | 480.3 | 0.200758018 | 274.3
5282.03 | 0.19166 | 8195.29323 | 0.18161 | 3460.42 | 0.21763 | 3741.34 | 0.20776 | 2457.96 | 0.27871 | 2494.92 | 0.29582 | 1118.57 | 0.34517 | 948.67 | 0.27455 | 0.1865570862 | 480.3 | 0.200758018 | 274.3
5282.56 | 0.19168 | 8196.86146 | 0.18163 | 3461.02 | 0.21767 | 3741.65 | 0.2078 | 2458.01 | 0.27876 | 2495.12 | 0.29587 | 1118.64 | 0.34522 | 948.74 | 0.27459 | 0.186586326 | 480.3 | 0.200758018 | 274.3
5283.36 | 0.1917 | 8197.92917 | 0.18166 | 3461.78 | 0.21771 | 3742.44 | 0.20783 | 2458.3 | 0.27881 | 2495.29 | 0.29592 | 1118.74 | 0.34528 | 948.79 | 0.27463 | 0.1866155658 | 480.3 | 0.200758018 | 274.3
5283.9 | 0.19173 | 8199.51406 | 0.18169 | 3462.3 | 0.21775 | 3742.86 | 0.20786 | 2458.61 | 0.27886 | 2495.54 | 0.29597 | 1118.8 | 0.34533 | 948.85 | 0.27467 | 0.1866448055 | 480.4 | 0.200758018 | 274.3
5284.71 | 0.19175 | 8200.54844 | 0.18172 | 3462.84 | 0.21778 | 3743.34 | 0.2079 | 2458.75 | 0.27892 | 2495.9 | 0.29603 | 1118.84 | 0.34539 | 948.92 | 0.27471 | 0.1866740453 | 480.4 | 0.200758018 | 274.3
5285.25 | 0.19178 | 8202 | 0.18175 | 3463.35 | 0.21782 | 3743.77 | 0.20793 | 2459.18 | 0.27897 | 2496.17 | 0.29608 | 1118.9 | 0.34544 | 949.05 | 0.27475 | 0.1867032851 | 480.4 | 0.200758018 | 274.3
5285.76 | 0.1918 | 8203.06771 | 0.18177 | 3463.62 | 0.21786 | 3744.31 | 0.20797 | 2459.4 | 0.27902 | 2496.42 | 0.29614 | 1118.97 | 0.3455 | 949.14 | 0.27479 | 0.1867617646 | 480.4 | 0.200758018 | 274.3
5286.63 | 0.19183 | 8204.66927 | 0.1818 | 3464.15 | 0.21789 | 3745.09 | 0.208 | 2459.56 | 0.27907 | 2496.69 | 0.29619 | 1119.04 | 0.34555 | 949.25 | 0.27484 | 0.1867910044 | 480.5 | 0.201050416 | 274.3
5287.15 | 0.19186 | 8205.70417 | 0.18183 | 3464.69 | 0.21793 | 3745.98 | 0.20803 | 2459.86 | 0.27913 | 2496.89 | 0.29625 | 1119.17 | 0.34561 | 949.39 | 0.27488 | 0.1868202441 | 480.5 | 0.201050416 | 274.3
5287.67 | 0.19188 | 8206.77188 | 0.18186 | 3464.95 | 0.21796 | 3746.39 | 0.20806 | 2460.23 | 0.27918 | 2497.01 | 0.2963 | 1119.2 | 0.34566 | 949.52 | 0.27492 | 0.1868494839 | 480.5 | 0.201050416 | 274.3
5288.2 | 0.19191 | 8208.22344 | 0.18189 | 3465.27 | 0.218 | 3746.84 | 0.2081 | 2460.37 | 0.27923 | 2497.07 | 0.29636 | 1119.25 | 0.34572 | 949.56 | 0.27496 | 0.1868787237 | 480.5 | 0.201050416 | 274.3
5288.7 | 0.19193 | 8209.725 | 0.18191 | 3465.67 | 0.21803 | 3747.58 | 0.20813 | 2460.68 | 0.27928 | 2497.36 | 0.29641 | 1119.32 | 0.34577 | 949.67 | 0.275 | 0.1869079634 | 480.6 | 0.201050416 | 274.3
5289.23 | 0.19196 | 8211.79375 | 0.18194 | 3466.19 | 0.21807 | 3747.99 | 0.20816 | 2460.85 | 0.27934 | 2497.56 | 0.29647 | 1119.39 | 0.34582 | 949.77 | 0.27504 | 0.1869372032 | 480.7 | 0.201050416 | 274.3
5289.77 | 0.19199 | 8212.91146 | 0.18197 | 3466.86 | 0.2181 | 3748.41 | 0.2082 | 2461.05 | 0.27939 | 2497.81 | 0.29652 | 1119.44 | 0.34587 | 949.82 | 0.27509 | 0.186966443 | 480.6 | 0.201050416 | 274.3
5290.57 | 0.19201 | 8213.77917 | 0.182 | 3467.26 | 0.21814 | 3748.9 | 0.20823 | 2461.35 | 0.27944 | 2497.97 | 0.29658 | 1119.49 | 0.34592 | 949.92 | 0.27513 | 0.1870249225 | 480.6 | 0.201050416 | 274.3
5291.1 | 0.19204 | 8214.81354 | 0.18203 | 3467.52 | 0.21817 | 3749.25 | 0.20826 | 2461.98 | 0.2795 | 2498.21 | 0.29663 | 1119.6 | 0.34597 | 950.02 | 0.27517 | 0.1870541623 | 480.6 | 0.201050416 | 274.3
5291.64 | 0.19207 | 8217.01563 | 0.18205 | 3467.79 | 0.2182 | 3750.15 | 0.20829 | 2462.15 | 0.27955 | 2498.61 | 0.29669 | 1119.7 | 0.34602 | 950.16 | 0.27521 | 0.187083402 | 480.6 | 0.201342814 | 274.2
5292.4 | 0.19209 | 8217.81667 | 0.18208 | 3468.32 | 0.21824 | 3750.48 | 0.20832 | 2462.25 | 0.27961 | 2498.76 | 0.29674 | 1119.77 | 0.34607 | 950.21 | 0.27525 | 0.1871126418 | 480.7 | 0.201342814 | 274.2
5292.99 | 0.19212 | 8218.85104 | 0.18211 | 3468.73 | 0.21827 | 3750.75 | 0.20836 | 2462.47 | 0.27966 | 2498.87 | 0.2968 | 1119.82 | 0.34612 | 950.27 | 0.2753 | 0.1871418816 | 480.7 | 0.201342814 | 274.2
5293.92 | 0.19215 | 8219.86875 | 0.18214 | 3468.99 | 0.21831 | 3751 | 0.20839 | 2462.78 | 0.27972 | 2499.16 | 0.29686 | 1119.89 | 0.34617 | 950.34 | 0.27534 | 0.1871711213 | 480.7 | 0.201342814 | 274.3
5294.72 | 0.19218 | 8221.13698 | 0.18216 | 3469.53 | 0.21834 | 3751.38 | 0.20842 | 2462.97 | 0.27977 | 2499.21 | 0.29691 | 1119.92 | 0.34622 | 950.41 | 0.27538 | 0.1872003611 | 480.7 | 0.201342814 | 274.2
5295.52 | 0.1922 | 8222.73854 | 0.18219 | 3470.06 | 0.21838 | 3751.95 | 0.20845 | 2463.2 | 0.27983 | 2499.44 | 0.29697 | 1119.95 | 0.34626 | 950.57 | 0.27542 | 0.1872296009 | 480.8 | 0.201342814 | 274.2
5296.46 | 0.19223 | 8223.77292 | 0.18222 | 3470.48 | 0.21841 | 3752.73 | 0.20849 | 2463.5 | 0.27988 | 2499.76 | 0.29703 | 1120.02 | 0.34631 | 950.64 | 0.27546 | 0.1872588406 | 480.8 | 0.201342814 | 274.2
5297.06 | 0.19226 | 8224.84062 | 0.18225 | 3471.33 | 0.21845 | 3753.27 | 0.20852 | 2463.74 | 0.27994 | 2499.99 | 0.29708 | 1120.07 | 0.34635 | 950.69 | 0.2755 | 0.1872880804 | 480.8 | 0.201342814 | 274.2
5297.93 | 0.19229 | 8225.725 | 0.18227 | 3471.86 | 0.21848 | 3754 | 0.20855 | 2463.87 | 0.28 | 2500.24 | 0.29714 | 1120.14 | 0.3464 | 950.76 | 0.27554 | 0.1873465599 | 480.8 | 0.201342814 | 274.2
5298.46 | 0.19231 | 8226.99271 | 0.1823 | 3472.46 | 0.21851 | 3754.85 | 0.20858 | 2463.97 | 0.28005 | 2500.63 | 0.2972 | 1120.2 | 0.34644 | 950.79 | 0.27558 | 0.1873757997 | 480.9 | 0.201635211 | 274.2
5299.26 | 0.19234 | 8227.76042 | 0.18233 | 3472.8 | 0.21855 | 3755.44 | 0.20861 | 2464.34 | 0.28011 | 2500.84 | 0.29726 | 1120.25 | 0.34649 | 950.86 | 0.27562 | 0.1874050395 | 480.9 | 0.201635211 | 274.2
5300.2 | 0.19237 | 8228.56094 | 0.18235 | 3473.13 | 0.21858 | 3756.09 | 0.20864 | 2464.65 | 0.28017 | 2500.99 | 0.29732 | 1120.32 | 0.34654 | 950.92 | 0.27566 | 0.1874342792 | 480.9 | 0.201635211 | 274.2
5300.86 | 0.1924 | 8229.97917 | 0.18238 | 3473.85 | 0.21862 | 3756.42 | 0.20868 | 2464.85 | 0.28023 | 2501.26 | 0.29738 | 1120.37 | 0.34658 | 951.02 | 0.2757 | 0.187463519 | 480.9 | 0.201635211 | 274.2
5301.75 | 0.19242 | 8231.96458 | 0.18241 | 3474.21 | 0.21865 | 3756.82 | 0.20871 | 2465.22 | 0.28029 | 2501.54 | 0.29744 | 1120.42 | 0.34663 | 951.09 | 0.27574 | 0.1874927588 | 481 | 0.201635211 | 274.2
5302.52 | 0.19245 | 8232.89896 | 0.18243 | 3474.55 | 0.21869 | 3757.52 | 0.20874 | 2465.45 | 0.28034 | 2501.88 | 0.2975 | 1120.47 | 0.34667 | 951.19 | 0.27578 | 0.1875219985 | 481 | 0.201635211 | 274.2
5303.4 | 0.19248 | 8234.30052 | 0.18246 | 3474.85 | 0.21872 | 3757.94 | 0.20877 | 2465.94 | 0.28041 | 2502.11 | 0.29756 | 1120.54 | 0.34672 | 951.26 | 0.27581 | 0.1875512383 | 481 | 0.201635211 | 274.2
5303.9 | 0.19251 | 8235.20156 | 0.18249 | 3475.38 | 0.21876 | 3758.24 | 0.2088 | 2466.34 | 0.28047 | 2502.29 | 0.29762 | 1120.59 | 0.34676 | 951.34 | 0.27585 | 0.1875804781 | 481 | 0.201635211 | 274.1
5305.28 | 0.19253 | 8236.33594 | 0.18251 | 3475.95 | 0.2188 | 3758.71 | 0.20884 | 2466.51 | 0.28052 | 2502.36 | 0.29768 | 1120.65 | 0.34681 | 951.41 | 0.27589 | 0.1876389576 | 481 | 0.201635211 | 274.2
5306.2 | 0.19256 | 8237.05365 | 0.18254 | 3476.35 | 0.21883 | 3759.16 | 0.20887 | 2466.71 | 0.28058 | 2502.58 | 0.29773 | 1120.74 | 0.34686 | 951.47 | 0.27593 | 0.1876681974 | 481 | 0.201927609 | 274.1
5306.7 | 0.19259 | 8238.17135 | 0.18257 | 3477.58 | 0.21887 | 3759.42 | 0.2089 | 2467.09 | 0.28064 | 2502.81 | 0.29779 | 1120.8 | 0.3469 | 951.59 | 0.27596 | 0.1876974371 | 481 | 0.201927609 | 274.1
5307.2 | 0.19261 | 8239.30573 | 0.18259 | 3478 | 0.2189 | 3759.92 | 0.20893 | 2467.31 | 0.2807 | 2503.08 | 0.29785 | 1120.87 | 0.34695 | 951.66 | 0.276 | 0.1877266769 | 481.1 | 0.201927609 | 274.1
5307.74 | 0.19264 | 8241.09115 | 0.18262 | 3478.49 | 0.21894 | 3760.32 | 0.20896 | 2467.54 | 0.28076 | 2503.3 | 0.29791 | 1120.97 | 0.347 | 951.72 | 0.27604 | 0.1877559167 | 481.1 | 0.201927609 | 274.1
5308.27 | 0.19267 | 8242.35885 | 0.18265 | 3479.17 | 0.21898 | 3760.72 | 0.209 | 2467.71 | 0.28081 | 2503.7 | 0.29797 | 1121 | 0.34704 | 951.77 | 0.27607 | 0.1877851564 | 481.2 | 0.201927609 | 274.1
5308.8 | 0.19269 | 8243.14323 | 0.18268 | 3479.7 | 0.21901 | 3761.14 | 0.20903 | 2467.82 | 0.28087 | 2503.83 | 0.29803 | 1121.07 | 0.34709 | 951.96 | 0.27611 | 0.1878143962 | 481.2 | 0.201927609 | 274.1
5309.77 | 0.19272 | 8244.31094 | 0.1827 | 3480.19 | 0.21905 | 3761.63 | 0.20906 | 2468.01 | 0.28092 | 2504.33 | 0.29809 | 1121.12 | 0.34714 | 952.02 | 0.27614 | 0.187843636 | 481.2 | 0.201927609 | 274.1
5310.76 | 0.19274 | 8245.7125 | 0.18273 | 3480.87 | 0.21909 | 3762.14 | 0.20909 | 2468.34 | 0.28098 | 2504.46 | 0.29815 | 1121.19 | 0.34718 | 952.07 | 0.27618 | 0.1878728757 | 481.3 | 0.201927609 | 274.1
5311.29 | 0.19277 | 8247.2974 | 0.18276 | 3481.24 | 0.21913 | 3762.69 | 0.20912 | 2468.66 | 0.28103 | 2504.66 | 0.29821 | 1121.2 | 0.34723 | 952.12 | 0.27621 | 0.1879021155 | 481.3 | 0.201927609 | 274.1
5311.81 | 0.19279 | 8248.3151 | 0.18278 | 3481.74 | 0.21917 | 3763.23 | 0.20916 | 2468.97 | 0.28108 | 2504.8 | 0.29826 | 1121.25 | 0.34728 | 952.17 | 0.27625 | 0.187960595 | 481.3 | 0.202220007 | 274.1
5312.31 | 0.19282 | 8249.01615 | 0.18281 | 3482.44 | 0.21921 | 3763.83 | 0.20919 | 2469.22 | 0.28114 | 2504.98 | 0.29832 | 1121.29 | 0.34733 | 952.27 | 0.27628 | 0.1879898348 | 481.3 | 0.202220007 | 274.1
5312.83 | 0.19284 | 8251.00156 | 0.18284 | 3482.92 | 0.21925 | 3764.55 | 0.20923 | 2469.34 | 0.28119 | 2505.25 | 0.29838 | 1121.39 | 0.34738 | 952.36 | 0.27632 | 0.1880190745 | 481.3 | 0.202220007 | 274.1
5313.34 | 0.19286 | 8251.81875 | 0.18286 | 3483.42 | 0.21929 | 3764.95 | 0.20926 | 2469.61 | 0.28124 | 2505.38 | 0.29843 | 1121.47 | 0.34743 | 952.42 | 0.27635 | 0.1880483143 | 481.4 | 0.202220007 | 274.1
5313.88 | 0.19289 | 8252.81979 | 0.18289 | 3484.44 | 0.21933 | 3765.21 | 0.20929 | 2469.89 | 0.2813 | 2505.71 | 0.29849 | 1121.51 | 0.34748 | 952.46 | 0.27639 | 0.1880775541 | 481.4 | 0.202220007 | 274.1
5314.34 | 0.19291 | 8254.10469 | 0.18291 | 3484.71 | 0.21937 | 3765.75 | 0.20933 | 2470.13 | 0.28135 | 2505.85 | 0.29854 | 1121.57 | 0.34753 | 952.57 | 0.27642 | 0.1881067938 | 481.5 | 0.202220007 | 274.1
5314.84 | 0.19293 | 8255.82344 | 0.18294 | 3485.49 | 0.21941 | 3766.28 | 0.20936 | 2470.56 | 0.2814 | 2506.11 | 0.2986 | 1121.61 | 0.34758 | 952.62 | 0.27646 | 0.1881652734 | 481.5 | 0.202220007 | 274.1
5315.38 | 0.19295 | 8256.60729 | 0.18297 | 3485.89 | 0.21946 | 3766.8 | 0.2094 | 2470.71 | 0.28146 | 2506.28 | 0.29865 | 1121.71 | 0.34763 | 952.69 | 0.2765 | 0.1881945131 | 481.5 | 0.202220007 | 274.1
5315.91 | 0.19297 | 8258.34271 | 0.18299 | 3486.14 | 0.2195 | 3767.6 | 0.20943 | 2470.91 | 0.28151 | 2506.42 | 0.29871 | 1121.74 | 0.34768 | 952.73 | 0.27653 | 0.1882237529 | 481.5 | 0.202220007 | 274.1
5316.43 | 0.193 | 8260.24427 | 0.18302 | 3486.59 | 0.21954 | 3768.37 | 0.20947 | 2471.16 | 0.28156 | 2506.63 | 0.29876 | 1121.82 | 0.34773 | 952.79 | 0.27657 | 0.1882529927 | 481.5 | 0.202512404 | 274.1
5316.95 | 0.19302 | 8261.3125 | 0.18305 | 3487.04 | 0.21959 | 3769.2 | 0.2095 | 2471.54 | 0.28162 | 2506.85 | 0.29882 | 1121.87 | 0.34778 | 952.91 | 0.27661 | 0.1882822324 | 481.5 | 0.202512404 | 274.1
5317.48 | 0.19304 | 8262.53021 | 0.18308 | 3487.56 | 0.21963 | 3769.47 | 0.20954 | 2471.71 | 0.28167 | 2507.05 | 0.29887 | 1121.96 | 0.34783 | 953.01 | 0.27664 | 0.1883114722 | 481.5 | 0.202512404 | 274.1
5318 | 0.19306 | 8263.49792 | 0.1831 | 3488.03 | 0.21967 | 3770.27 | 0.20958 | 2472.04 | 0.28172 | 2507.48 | 0.29892 | 1122.07 | 0.34788 | 953.08 | 0.27668 | 0.188340712 | 481.5 | 0.202512404 | 274
5318.52 | 0.19308 | 8264.56562 | 0.18313 | 3488.93 | 0.21972 | 3770.8 | 0.20961 | 2472.43 | 0.28178 | 2507.67 | 0.29898 | 1122.14 | 0.34794 | 953.14 | 0.27672 | 0.1883699517 | 481.5 | 0.202512404 | 274
5319.05 | 0.1931 | 8265.43333 | 0.18316 | 3489.7 | 0.21976 | 3771.34 | 0.20965 | 2472.78 | 0.28183 | 2507.92 | 0.29903 | 1122.19 | 0.34799 | 953.21 | 0.27676 | 0.1883991915 | 481.6 | 0.202512404 | 274
5319.58 | 0.19312 | 8266.43437 | 0.18318 | 3489.96 | 0.21981 | 3771.87 | 0.20969 | 2473.03 | 0.28188 | 2508.12 | 0.29908 | 1122.22 | 0.34804 | 953.24 | 0.27679 | 0.1884284313 | 481.6 | 0.202512404 | 274
5320.12 | 0.19314 | 8267.46875 | 0.18321 | 3490.56 | 0.21985 | 3772.4 | 0.20973 | 2473.23 | 0.28193 | 2508.28 | 0.29913 | 1122.32 | 0.34809 | 953.31 | 0.27683 | 0.188457671 | 481.7 | 0.202512404 | 274
5320.63 | 0.19316 | 8268.83698 | 0.18324 | 3491.23 | 0.2199 | 3772.94 | 0.20976 | 2473.46 | 0.28199 | 2508.45 | 0.29918 | 1122.42 | 0.34815 | 953.43 | 0.27687 | 0.1885161506 | 481.7 | 0.202512404 | 274
5321.17 | 0.19318 | 8269.90469 | 0.18326 | 3491.65 | 0.21994 | 3773.35 | 0.2098 | 2473.66 | 0.28204 | 2508.7 | 0.29923 | 1122.47 | 0.3482 | 953.58 | 0.27691 | 0.1885453903 | 481.7 | 0.202804802 | 274
5321.7 | 0.1932 | 8270.90573 | 0.18329 | 3492.28 | 0.21998 | 3773.87 | 0.20984 | 2473.96 | 0.28209 | 2508.83 | 0.29929 | 1122.56 | 0.34825 | 953.63 | 0.27695 | 0.1885746301 | 481.7 | 0.202804802 | 274
5322.24 | 0.19322 | 8272.15677 | 0.18332 | 3492.82 | 0.22003 | 3774.81 | 0.20988 | 2474.13 | 0.28215 | 2509.03 | 0.29934 | 1122.62 | 0.3483 | 953.68 | 0.27699 | 0.1886038699 | 481.7 | 0.202804802 | 274
5322.72 | 0.19323 | 8273.22448 | 0.18334 | 3493.4 | 0.22007 | 3775.44 | 0.20992 | 2474.28 | 0.2822 | 2509.23 | 0.29939 | 1122.71 | 0.34836 | 953.74 | 0.27703 | 0.1886331096 | 481.8 | 0.202804802 | 274
5323.25 | 0.19325 | 8274.67604 | 0.18337 | 3493.8 | 0.22011 | 3775.97 | 0.20995 | 2474.58 | 0.28225 | 2509.43 | 0.29944 | 1122.77 | 0.34841 | 953.81 | 0.27707 | 0.1886623494 | 481.8 | 0.202804802 | 274
5323.79 | 0.19327 | 8275.67708 | 0.1834 | 3494.45 | 0.22016 | 3776.36 | 0.20999 | 2474.85 | 0.2823 | 2509.65 | 0.2995 | 1122.84 | 0.34846 | 953.84 | 0.27711 | 0.1886915892 | 481.8 | 0.202804802 | 274
5324.32 | 0.19329 | 8277.34583 | 0.18342 | 3495.39 | 0.2202 | 3776.76 | 0.21003 | 2475.05 | 0.28235 | 2509.79 | 0.29955 | 1122.91 | 0.34851 | 953.91 | 0.27715 | 0.1887500687 | 481.8 | 0.202804802 | 274
5324.86 | 0.19332 | 8278.39688 | 0.18345 | 3496.2 | 0.22024 | 3777.68 | 0.21007 | 2475.26 | 0.2824 | 2509.97 | 0.2996 | 1122.97 | 0.34856 | 954.04 | 0.27719 | 0.1887793085 | 481.9 | 0.202804802 | 274
5325.37 | 0.19334 | 8279.46458 | 0.18347 | 3496.74 | 0.22029 | 3778.13 | 0.21011 | 2475.45 | 0.28246 | 2510.1 | 0.29965 | 1123.04 | 0.34861 | 954.23 | 0.27723 | 0.1888085482 | 481.9 | 0.202804802 | 274
5325.91 | 0.19336 | 8280.59896 | 0.1835 | 3497.54 | 0.22033 | 3778.79 | 0.21014 | 2475.6 | 0.28251 | 2510.24 | 0.2997 | 1123.09 | 0.34866 | 954.26 | 0.27727 | 0.188837788 | 481.9 | 0.2030972 | 274
5326.44 | 0.19338 | 8281.93385 | 0.18352 | 3498.07 | 0.22037 | 3779.13 | 0.21018 | 2475.78 | 0.28256 | 2510.5 | 0.29976 | 1123.16 | 0.34871 | 954.36 | 0.27731 | 0.1888670278 | 481.9 | 0.2030972 | 274
5327.46 | 0.1934 | 8283.00156 | 0.18355 | 3498.72 | 0.22041 | 3779.53 | 0.21022 | 2476.03 | 0.28261 | 2510.7 | 0.29981 | 1123.22 | 0.34876 | 954.41 | 0.27735 | 0.1888962675 | 482 | 0.2030972 | 274
5327.99 | 0.19342 | 8284.51979 | 0.18357 | 3499.19 | 0.22046 | 3780.33 | 0.21026 | 2476.23 | 0.28266 | 2510.97 | 0.29987 | 1123.26 | 0.34881 | 954.53 | 0.27739 | 0.1889255073 | 482 | 0.2030972 | 273.9
5328.53 | 0.19345 | 8286.88906 | 0.18359 | 3499.72 | 0.2205 | 3781.18 | 0.2103 | 2476.43 | 0.28271 | 2511.1 | 0.29992 | 1123.27 | 0.34886 | 954.63 | 0.27743 | 0.1889547471 | 482 | 0.2030972 | 273.9
5329.06 | 0.19347 | 8287.55625 | 0.18362 | 3500.26 | 0.22054 | 3782.05 | 0.21033 | 2476.58 | 0.28276 | 2511.34 | 0.29998 | 1123.36 | 0.34891 | 954.68 | 0.27748 | 0.1889839868 | 482 | 0.2030972 | 273.9
5329.59 | 0.19349 | 8288.35729 | 0.18364 | 3500.56 | 0.22058 | 3782.38 | 0.21037 | 2476.77 | 0.28281 | 2511.47 | 0.30003 | 1123.44 | 0.34896 | 954.84 | 0.27752 | 0.1890132266 | 482 | 0.2030972 | 273.9
5330.11 | 0.19352 | 8289.05781 | 0.18367 | 3501.36 | 0.22062 | 3782.75 | 0.21041 | 2476.83 | 0.28286 | 2511.57 | 0.30008 | 1123.51 | 0.34901 | 954.91 | 0.27756 | 0.1890717061 | 482.1 | 0.2030972 | 273.9
5330.63 | 0.19354 | 8289.90885 | 0.18369 | 3502.03 | 0.22066 | 3783.18 | 0.21044 | 2477.1 | 0.28292 | 2511.84 | 0.30014 | 1123.54 | 0.34905 | 954.98 | 0.2776 | 0.1891009459 | 482.1 | 0.2030972 | 273.9
5331.16 | 0.19357 | 8290.57604 | 0.18372 | 3502.54 | 0.2207 | 3783.93 | 0.21048 | 2477.67 | 0.28298 | 2512.17 | 0.30019 | 1123.59 | 0.3491 | 955.01 | 0.27765 | 0.1891301857 | 482.1 | 0.203389597 | 273.9
5331.95 | 0.1936 | 8291.51042 | 0.18374 | 3503.21 | 0.22074 | 3784.47 | 0.21051 | 2477.83 | 0.28303 | 2512.37 | 0.30025 | 1123.64 | 0.34915 | 955.13 | 0.27769 | 0.1891594254 | 482.1 | 0.203389597 | 273.9
5332.46 | 0.19362 | 8293.11198 | 0.18377 | 3503.61 | 0.22079 | 3784.83 | 0.21055 | 2478.18 | 0.28309 | 2512.62 | 0.3003 | 1123.74 | 0.3492 | 955.19 | 0.27774 | 0.1891886652 | 482.2 | 0.203389597 | 273.9
5333 | 0.19365 | 8293.84635 | 0.18379 | 3504.55 | 0.22083 | 3785.13 | 0.21058 | 2478.43 | 0.28314 | 2512.74 | 0.30036 | 1123.79 | 0.34925 | 955.34 | 0.27778 | 0.189217905 | 482.2 | 0.203389597 | 273.9
5333.8 | 0.19368 | 8295.13073 | 0.18382 | 3504.95 | 0.22087 | 3785.63 | 0.21062 | 2478.57 | 0.2832 | 2513.01 | 0.30041 | 1123.87 | 0.3493 | 955.41 | 0.27782 | 0.1892471447 | 482.2 | 0.203389597 | 273.9
5334.6 | 0.19371 | 8295.79844 | 0.18384 | 3505.48 | 0.22091 | 3786.18 | 0.21065 | 2478.85 | 0.28326 | 2513.27 | 0.30047 | 1123.94 | 0.34934 | 955.49 | 0.27786 | 0.1892763845 | 482.3 | 0.203389597 | 273.9
5335.58 | 0.19374 | 8296.66563 | 0.18387 | 3506.13 | 0.22095 | 3786.95 | 0.21068 | 2479.14 | 0.28332 | 2513.59 | 0.30052 | 1123.96 | 0.34939 | 955.59 | 0.27791 | 0.189334864 | 482.3 | 0.203389597 | 273.9
5336.78 | 0.19377 | 8298.33438 | 0.1839 | 3506.7 | 0.22099 | 3787.35 | 0.21072 | 2479.4 | 0.28337 | 2513.72 | 0.30058 | 1124.01 | 0.34944 | 955.69 | 0.27795 | 0.1893641038 | 482.3 | 0.203389597 | 273.8
5337.7 | 0.1938 | 8299.63542 | 0.18392 | 3507.23 | 0.22103 | 3787.67 | 0.21075 | 2479.7 | 0.28343 | 2513.99 | 0.30064 | 1124.07 | 0.34948 | 955.76 | 0.27799 | 0.1893933436 | 482.3 | 0.203389597 | 273.9
5338.24 | 0.19383 | 8301.08698 | 0.18395 | 3507.63 | 0.22107 | 3788.45 | 0.21078 | 2480.04 | 0.28348 | 2514.11 | 0.3007 | 1124.16 | 0.34953 | 955.83 | 0.27803 | 0.1894225833 | 482.3 | 0.203681995 | 273.9
5339.02 | 0.19386 | 8302.53854 | 0.18397 | 3507.88 | 0.22111 | 3788.79 | 0.21082 | 2480.24 | 0.28354 | 2514.46 | 0.30075 | 1124.22 | 0.34957 | 955.89 | 0.27808 | 0.1894518231 | 482.3 | 0.203681995 | 273.8
5339.8 | 0.19389 | 8303.38958 | 0.184 | 3508.48 | 0.22115 | 3789.39 | 0.21085 | 2480.45 | 0.28359 | 2514.62 | 0.30081 | 1124.29 | 0.34962 | 956 | 0.27812 | 0.1894810629 | 482.3 | 0.203681995 | 273.8
5340.4 | 0.19392 | 8304.65781 | 0.18403 | 3508.77 | 0.22119 | 3789.84 | 0.21089 | 2480.65 | 0.28365 | 2514.82 | 0.30087 | 1124.32 | 0.34966 | 956.1 | 0.27816 | 0.1895103026 | 482.3 | 0.203681995 | 273.8
5341.21 | 0.19396 | 8305.85885 | 0.18405 | 3509.17 | 0.22123 | 3790.39 | 0.21092 | 2480.92 | 0.28371 | 2515.09 | 0.30092 | 1124.39 | 0.34971 | 956.16 | 0.2782 | 0.1895395424 | 482.3 | 0.203681995 | 273.8
5341.87 | 0.19399 | 8306.97656 | 0.18408 | 3509.6 | 0.22127 | 3790.74 | 0.21095 | 2481.15 | 0.28376 | 2515.29 | 0.30098 | 1124.46 | 0.34975 | 956.23 | 0.27824 | 0.1895687822 | 482.3 | 0.203681995 | 273.8
5342.74 | 0.19402 | 8308.21146 | 0.18411 | 3509.9 | 0.22131 | 3791.29 | 0.21099 | 2481.27 | 0.28381 | 2515.47 | 0.30103 | 1124.53 | 0.3498 | 956.31 | 0.27828 | 0.1895980219 | 482.2 | 0.203681995 | 273.8
5343.68 | 0.19405 | 8308.92865 | 0.18413 | 3510.47 | 0.22135 | 3791.92 | 0.21102 | 2481.49 | 0.28387 | 2515.74 | 0.30109 | 1124.56 | 0.34984 | 956.41 | 0.27832 | 0.1896272617 | 482.1 | 0.203681995 | 273.8
5344.43 | 0.19409 | 8310.14688 | 0.18416 | 3510.75 | 0.22139 | 3792.44 | 0.21105 | 2481.62 | 0.28392 | 2515.93 | 0.30114 | 1124.63 | 0.34989 | 956.5 | 0.27836 | 0.1896857412 | 481.5 | 0.203681995 | 273.8
5344.93 | 0.19412 | 8310.93073 | 0.18419 | 3511.42 | 0.22143 | 3792.91 | 0.21109 | 2481.95 | 0.28398 | 2516.26 | 0.3012 | 1124.69 | 0.34993 | 956.56 | 0.2784 | 0.189714981 | 480.8 | 0.203974393 | 273.8
5345.89 | 0.19415 | 8311.94844 | 0.18422 | 3511.89 | 0.22147 | 3793.36 | 0.21112 | 2482.2 | 0.28404 | 2516.43 | 0.30125 | 1124.71 | 0.34998 | 956.61 | 0.27844 | 0.1897442207 | 480.7 | 0.203974393 | 273.8
5346.61 | 0.19419 | 8313.03281 | 0.18424 | 3512.35 | 0.22151 | 3793.71 | 0.21116 | 2482.52 | 0.28409 | 2516.76 | 0.30131 | 1124.76 | 0.35002 | 956.71 | 0.27848 | 0.1897734605 | 480.7 | 0.203974393 | 273.8
5347.45 | 0.19422 | 8314.65156 | 0.18427 | 3512.87 | 0.22154 | 3794.24 | 0.21119 | 2482.86 | 0.28415 | 2516.89 | 0.30136 | 1124.79 | 0.35007 | 956.8 | 0.27852 | 0.1898027003 | 481 | 0.203974393 | 273.8
5348.36 | 0.19425 | 8316.53646 | 0.1843 | 3513.42 | 0.22158 | 3794.83 | 0.21123 | 2483.19 | 0.2842 | 2517.09 | 0.30142 | 1124.86 | 0.35011 | 956.93 | 0.27856 | 0.18983194 | 481.2 | 0.203974393 | 273.7
5350.28 | 0.19429 | 8317.4375 | 0.18433 | 3513.94 | 0.22162 | 3795.26 | 0.21126 | 2483.51 | 0.28426 | 2517.29 | 0.30147 | 1124.89 | 0.35016 | 957.03 | 0.2786 | 0.1898611798 | 481.5 | 0.203974393 | 273.7
5350.88 | 0.19432 | 8318.6224 | 0.18436 | 3514.36 | 0.22165 | 3795.66 | 0.2113 | 2483.76 | 0.28432 | 2517.43 | 0.30153 | 1124.99 | 0.35021 | 957.1 | 0.27863 | 0.1898904196 | 481.7 | 0.203974393 | 273.7
5351.97 | 0.19435 | 8319.9401 | 0.18439 | 3514.92 | 0.22169 | 3795.99 | 0.21133 | 2483.94 | 0.28437 | 2517.63 | 0.30158 | 1125.06 | 0.35025 | 957.16 | 0.27867 | 0.1899488991 | 481.9 | 0.203974393 | 273.7
5353.75 | 0.19439 | 8320.99115 | 0.18441 | 3515.62 | 0.22173 | 3796.68 | 0.21137 | 2484.16 | 0.28443 | 2517.76 | 0.30163 | 1125.13 | 0.3503 | 957.2 | 0.27871 | 0.1899781389 | 482.2 | 0.203974393 | 273.7
5354.3 | 0.19442 | 8322.54323 | 0.18444 | 3516.73 | 0.22176 | 3797.28 | 0.21141 | 2484.49 | 0.28449 | 2517.96 | 0.30169 | 1125.19 | 0.35035 | 957.26 | 0.27875 | 0.1900073786 | 482.3 | 0.20426679 | 273.7
5354.87 | 0.19446 | 8323.79427 | 0.18447 | 3517.39 | 0.2218 | 3797.91 | 0.21144 | 2484.64 | 0.28454 | 2518.16 | 0.30174 | 1125.24 | 0.3504 | 957.33 | 0.27879 | 0.1900366184 | 482.5 | 0.20426679 | 273.7
5355.55 | 0.19449 | 8324.97865 | 0.1845 | 3518.06 | 0.22184 | 3798.51 | 0.21148 | 2484.97 | 0.2846 | 2518.29 | 0.30179 | 1125.33 | 0.35044 | 957.45 | 0.27882 | 0.1900658582 | 482.6 | 0.20426679 | 273.7
5356.69 | 0.19453 | 8326.88073 | 0.18453 | 3518.51 | 0.22187 | 3799.18 | 0.21152 | 2485.31 | 0.28466 | 2518.39 | 0.30185 | 1125.38 | 0.35049 | 957.51 | 0.27886 | 0.1900950979 | 482.6 | 0.20426679 | 273.7
5357.19 | 0.19456 | 8327.59844 | 0.18456 | 3519.18 | 0.22191 | 3800.02 | 0.21155 | 2485.66 | 0.28472 | 2518.53 | 0.3019 | 1125.44 | 0.35054 | 957.58 | 0.2789 | 0.1901243377 | 482.6 | 0.20426679 | 273.7
5357.79 | 0.19459 | 8329.63385 | 0.18459 | 3519.56 | 0.22194 | 3800.37 | 0.21159 | 2486.06 | 0.28477 | 2518.96 | 0.30195 | 1125.48 | 0.35059 | 957.65 | 0.27893 | 0.1901535775 | 482.6 | 0.20426679 | 273.7
5358.41 | 0.19463 | 8330.9849 | 0.18462 | 3519.83 | 0.22198 | 3801.02 | 0.21163 | 2486.34 | 0.28483 | 2519.1 | 0.302 | 1125.58 | 0.35064 | 957.75 | 0.27897 | 0.1901828172 | 482.5 | 0.20426679 | 273.6
5359.44 | 0.19466 | 8332.01979 | 0.18465 | 3520.5 | 0.22202 | 3801.3 | 0.21166 | 2486.36 | 0.28489 | 2519.3 | 0.30205 | 1125.66 | 0.35069 | 957.81 | 0.27901 | 0.190212057 | 482.4 | 0.20426679 | 273.6
5360.41 | 0.1947 | 8332.83698 | 0.18468 | 3521.03 | 0.22205 | 3801.92 | 0.2117 | 2486.48 | 0.28495 | 2519.43 | 0.30211 | 1125.69 | 0.35074 | 957.85 | 0.27905 | 0.1902705365 | 482.3 | 0.20426679 | 273.6
5361.13 | 0.19473 | 8334.75677 | 0.18471 | 3521.36 | 0.22209 | 3802.68 | 0.21174 | 2486.78 | 0.285 | 2519.68 | 0.30216 | 1125.76 | 0.35079 | 957.93 | 0.27908 | 0.1902997763 | 482.3 | 0.204559188 | 273.6
5362.19 | 0.19476 | 8336.12448 | 0.18474 | 3521.86 | 0.22212 | 3803.32 | 0.21178 | 2486.98 | 0.28506 | 2519.88 | 0.30221 | 1125.79 | 0.35084 | 957.96 | 0.27912 | 0.1903290161 | 482.3 | 0.204559188 | 273.6
5363.08 | 0.1948 | 8336.90885 | 0.18477 | 3522.4 | 0.22216 | 3804.12 | 0.21182 | 2487.31 | 0.28512 | 2520.05 | 0.30226 | 1125.86 | 0.35089 | 958.03 | 0.27916 | 0.1903582558 | 482.3 | 0.204559188 | 273.6
5364.03 | 0.19483 | 8337.8099 | 0.1848 | 3522.73 | 0.22219 | 3804.5 | 0.21186 | 2487.48 | 0.28517 | 2520.28 | 0.30231 | 1125.94 | 0.35094 | 958.1 | 0.2792 | 0.1903874956 | 482.4 | 0.204559188 | 273.6
5365.21 | 0.19487 | 8338.64427 | 0.18483 | 3523.25 | 0.22223 | 3804.92 | 0.21189 | 2487.83 | 0.28522 | 2520.41 | 0.30236 | 1126.01 | 0.35099 | 958.2 | 0.27924 | 0.1904167354 | 482.5 | 0.204559188 | 273.6
5365.78 | 0.1949 | 8339.97865 | 0.18486 | 3523.52 | 0.22226 | 3805.85 | 0.21193 | 2488.08 | 0.28528 | 2520.63 | 0.30241 | 1126.08 | 0.35104 | 958.26 | 0.27928 | 0.1904459751 | 482.6 | 0.204559188 | 273.6
5366.3 | 0.19493 | 8340.77969 | 0.18489 | 3523.78 | 0.2223 | 3806.16 | 0.21197 | 2488.24 | 0.28533 | 2520.81 | 0.30247 | 1126.13 | 0.35109 | 958.33 | 0.27931 | 0.1904752149 | 482.6 | 0.204559188 | 273.5
5366.77 | 0.19496 | 8341.4474 | 0.18493 | 3524.28 | 0.22233 | 3806.72 | 0.21201 | 2488.33 | 0.28539 | 2521.08 | 0.30252 | 1126.18 | 0.35114 | 958.43 | 0.27935 | 0.1905336944 | 482.7 | 0.204559188 | 273.6
5367.62 | 0.195 | 8342.84896 | 0.18496 | 3525.18 | 0.22236 | 3807.84 | 0.21205 | 2488.53 | 0.28544 | 2521.21 | 0.30257 | 1126.24 | 0.35119 | 958.5 | 0.27939 | 0.1905629342 | 482.8 | 0.204559188 | 273.6
5368.28 | 0.19503 | 8343.64948 | 0.18499 | 3525.52 | 0.2224 | 3808.32 | 0.21209 | 2488.66 | 0.2855 | 2521.38 | 0.30262 | 1126.28 | 0.35124 | 958.56 | 0.27943 | 0.190592174 | 482.8 | 0.204851586 | 273.6
5369.35 | 0.19506 | 8345.31823 | 0.18502 | 3525.78 | 0.22243 | 3808.84 | 0.21213 | 2488.86 | 0.28555 | 2521.55 | 0.30268 | 1126.31 | 0.35129 | 958.61 | 0.27947 | 0.1906214137 | 482.9 | 0.204851586 | 273.5
5369.89 | 0.19509 | 8346.00208 | 0.18505 | 3526.05 | 0.22247 | 3809.51 | 0.21216 | 2489.08 | 0.28561 | 2521.71 | 0.30273 | 1126.41 | 0.35134 | 958.76 | 0.27951 | 0.1906506535 | 483 | 0.204851586 | 273.5
5370.39 | 0.19512 | 8348.32135 | 0.18508 | 3526.32 | 0.2225 | 3810.08 | 0.2122 | 2489.48 | 0.28567 | 2521.78 | 0.30278 | 1126.46 | 0.3514 | 958.86 | 0.27955 | 0.1906798933 | 483 | 0.204851586 | 273.5
5370.89 | 0.19515 | 8349.57292 | 0.18511 | 3526.89 | 0.22253 | 3811.03 | 0.21224 | 2489.8 | 0.28572 | 2522.28 | 0.30284 | 1126.53 | 0.35145 | 958.96 | 0.27959 | 0.190709133 | 483 | 0.204851586 | 273.5
5371.94 | 0.19518 | 8350.62396 | 0.18513 | 3527.15 | 0.22257 | 3811.38 | 0.21228 | 2490.23 | 0.28578 | 2522.42 | 0.30289 | 1126.61 | 0.3515 | 959.06 | 0.27963 | 0.1907383728 | 483 | 0.204851586 | 273.5
5372.67 | 0.19521 | 8351.675 | 0.18516 | 3527.69 | 0.2226 | 3811.89 | 0.21232 | 2490.55 | 0.28584 | 2522.58 | 0.30294 | 1126.71 | 0.35156 | 959.2 | 0.27967 | 0.1907676126 | 483 | 0.204851586 | 273.5
5373.21 | 0.19524 | 8352.44271 | 0.18519 | 3528.22 | 0.22264 | 3812.55 | 0.21236 | 2490.73 | 0.2859 | 2522.75 | 0.303 | 1126.78 | 0.35161 | 959.25 | 0.27971 | 0.1907968523 | 483.1 | 0.204851586 | 273.5
5373.94 | 0.19527 | 8354.01094 | 0.18522 | 3528.49 | 0.22267 | 3813.08 | 0.21239 | 2490.93 | 0.28595 | 2522.92 | 0.30305 | 1126.83 | 0.35166 | 959.32 | 0.27975 | 0.1908553319 | 483.2 | 0.204851586 | 273.5
5374.74 | 0.1953 | 8355.92969 | 0.18525 | 3529.02 | 0.22271 | 3813.53 | 0.21243 | 2491.25 | 0.28601 | 2523.1 | 0.30311 | 1126.88 | 0.35171 | 959.35 | 0.27979 | 0.1908845716 | 483.2 | 0.205143983 | 273.5
5375.39 | 0.19533 | 8357.6151 | 0.18528 | 3529.29 | 0.22274 | 3813.9 | 0.21246 | 2491.6 | 0.28606 | 2523.35 | 0.30316 | 1126.93 | 0.35177 | 959.45 | 0.27983 | 0.1909138114 | 483.2 | 0.205143983 | 273.5
5377.66 | 0.19536 | 8358.49948 | 0.18531 | 3529.56 | 0.22278 | 3814.45 | 0.2125 | 2491.92 | 0.28612 | 2523.52 | 0.30322 | 1126.98 | 0.35182 | 959.52 | 0.27987 | 0.1909430512 | 483.2 | 0.205143983 | 273.5
5378.24 | 0.19539 | 8359.61719 | 0.18534 | 3529.81 | 0.22281 | 3815.15 | 0.21253 | 2492.25 | 0.28617 | 2523.67 | 0.30328 | 1127.08 | 0.35187 | 959.62 | 0.27992 | 0.1909722909 | 483.2 | 0.205143983 | 273.5
5379.03 | 0.19542 | 8360.88542 | 0.18537 | 3530.29 | 0.22284 | 3815.48 | 0.21257 | 2492.43 | 0.28623 | 2524.02 | 0.30333 | 1127.13 | 0.35193 | 959.68 | 0.27996 | 0.1910015307 | 483.2 | 0.205143983 | 273.4
5379.88 | 0.19544 | 8362.72031 | 0.18539 | 3530.56 | 0.22288 | 3816.05 | 0.2126 | 2492.7 | 0.28628 | 2524.3 | 0.30339 | 1127.19 | 0.35198 | 959.77 | 0.28 | 0.1910307705 | 483.3 | 0.205143983 | 273.4
5380.86 | 0.19547 | 8364.40573 | 0.18542 | 3531.22 | 0.22291 | 3816.8 | 0.21263 | 2492.93 | 0.28634 | 2524.45 | 0.30344 | 1127.26 | 0.35203 | 959.85 | 0.28004 | 0.1910600102 | 483.4 | 0.205143983 | 273.4
5381.33 | 0.1955 | 8366.24115 | 0.18545 | 3531.49 | 0.22295 | 3817.32 | 0.21267 | 2493.13 | 0.28639 | 2524.82 | 0.3035 | 1127.33 | 0.35209 | 959.95 | 0.28009 | 0.1911184898 | 483.4 | 0.205143983 | 273.4
5381.86 | 0.19553 | 8367.07552 | 0.18548 | 3532.16 | 0.22298 | 3817.68 | 0.2127 | 2493.43 | 0.28645 | 2524.92 | 0.30355 | 1127.41 | 0.35214 | 960.05 | 0.28013 | 0.1911477295 | 483.4 | 0.205143983 | 273.4
5382.3 | 0.19556 | 8368.47708 | 0.18551 | 3532.69 | 0.22302 | 3818.27 | 0.21273 | 2493.73 | 0.2865 | 2525.25 | 0.30361 | 1127.46 | 0.35219 | 960.15 | 0.28017 | 0.1911769693 | 483.4 | 0.205436381 | 273.4
5382.83 | 0.19559 | 8369.64479 | 0.18554 | 3533.36 | 0.22305 | 3818.52 | 0.21277 | 2493.92 | 0.28656 | 2525.42 | 0.30367 | 1127.51 | 0.35224 | 960.27 | 0.28022 | 0.1912062091 | 483.4 | 0.205436381 | 273.4
5383.93 | 0.19562 | 8370.39583 | 0.18557 | 3534.28 | 0.22309 | 3818.89 | 0.2128 | 2494.1 | 0.28661 | 2525.57 | 0.30372 | 1127.58 | 0.35229 | 960.35 | 0.28026 | 0.1912354488 | 483.5 | 0.205436381 | 273.4
5384.72 | 0.19565 | 8371.56354 | 0.18559 | 3534.68 | 0.22312 | 3819.3 | 0.21283 | 2494.22 | 0.28666 | 2525.67 | 0.30378 | 1127.65 | 0.35234 | 960.4 | 0.28031 | 0.1912646886 | 483.5 | 0.205436381 | 273.4
5385.25 | 0.19568 | 8372.58125 | 0.18562 | 3535.19 | 0.22316 | 3820.02 | 0.21286 | 2494.33 | 0.28672 | 2525.85 | 0.30383 | 1127.73 | 0.35239 | 960.47 | 0.28035 | 0.1912939284 | 483.5 | 0.205436381 | 273.4
5385.79 | 0.19571 | 8373.59948 | 0.18565 | 3535.6 | 0.2232 | 3820.74 | 0.21289 | 2494.7 | 0.28678 | 2526.07 | 0.30389 | 1127.75 | 0.35244 | 960.6 | 0.2804 | 0.1913231681 | 483.5 | 0.205436381 | 273.4
5386.67 | 0.19574 | 8374.90052 | 0.18568 | 3536.6 | 0.22323 | 3821.1 | 0.21292 | 2494.97 | 0.28683 | 2526.3 | 0.30394 | 1127.85 | 0.35249 | 960.7 | 0.28044 | 0.1913524079 | 483.6 | 0.205436381 | 273.4
5387.42 | 0.19577 | 8375.70156 | 0.18571 | 3536.96 | 0.22327 | 3821.49 | 0.21296 | 2495.22 | 0.28689 | 2526.57 | 0.304 | 1127.91 | 0.35254 | 960.72 | 0.28049 | 0.1913816476 | 483.6 | 0.205436381 | 273.4
5388.42 | 0.1958 | 8377.31979 | 0.18573 | 3537.35 | 0.2233 | 3822.16 | 0.21299 | 2495.45 | 0.28695 | 2526.77 | 0.30405 | 1127.96 | 0.35259 | 960.82 | 0.28053 | 0.1914401272 | 483.6 | 0.205436381 | 273.4
5388.97 | 0.19583 | 8378.45469 | 0.18576 | 3537.61 | 0.22334 | 3822.61 | 0.21302 | 2495.64 | 0.287 | 2526.99 | 0.30411 | 1128.03 | 0.35264 | 960.88 | 0.28058 | 0.1914693669 | 483.7 | 0.205728779 | 273.4
5389.47 | 0.19586 | 8379.18854 | 0.18579 | 3537.95 | 0.22338 | 3823.07 | 0.21305 | 2495.89 | 0.28706 | 2527.27 | 0.30416 | 1128.11 | 0.35269 | 960.98 | 0.28062 | 0.1914986067 | 483.7 | 0.205728779 | 273.4
5390.02 | 0.1959 | 8380.2401 | 0.18582 | 3538.75 | 0.22341 | 3823.39 | 0.21308 | 2495.99 | 0.28712 | 2527.49 | 0.30422 | 1128.16 | 0.35274 | 961.1 | 0.28066 | 0.1915278465 | 483.8 | 0.205728779 | 273.4
5390.52 | 0.19593 | 8381.44115 | 0.18584 | 3539.2 | 0.22345 | 3823.77 | 0.21312 | 2496.12 | 0.28718 | 2527.57 | 0.30427 | 1128.26 | 0.35279 | 961.22 | 0.28071 | 0.1915570862 | 483.8 | 0.205728779 | 273.4
5391.43 | 0.19596 | 8382.70938 | 0.18587 | 3539.47 | 0.22349 | 3824.54 | 0.21315 | 2496.52 | 0.28723 | 2527.77 | 0.30433 | 1128.3 | 0.35284 | 961.28 | 0.28075 | 0.191586326 | 483.9 | 0.205728779 | 273.3
5392.21 | 0.19599 | 8383.96094 | 0.1859 | 3539.73 | 0.22353 | 3825.13 | 0.21318 | 2496.72 | 0.28729 | 2528.04 | 0.30438 | 1128.35 | 0.35289 | 961.38 | 0.2808 | 0.1916155658 | 483.9 | 0.205728779 | 273.4
5392.98 | 0.19602 | 8384.97865 | 0.18593 | 3540.5 | 0.22356 | 3825.64 | 0.21322 | 2497 | 0.28735 | 2528.14 | 0.30443 | 1128.38 | 0.35294 | 961.45 | 0.28084 | 0.1916448055 | 483.9 | 0.205728779 | 273.4
5393.79 | 0.19605 | 8386.22969 | 0.18595 | 3541.3 | 0.2236 | 3826.13 | 0.21325 | 2497.24 | 0.2874 | 2528.57 | 0.30449 | 1128.45 | 0.35299 | 961.53 | 0.28088 | 0.1917032851 | 483.9 | 0.205728779 | 273.3
5394.48 | 0.19608 | 8388.09844 | 0.18598 | 3541.72 | 0.22364 | 3826.46 | 0.21329 | 2497.44 | 0.28746 | 2528.66 | 0.30454 | 1128.51 | 0.35304 | 961.58 | 0.28093 | 0.1917325248 | 483.9 | 0.205728779 | 273.4
5394.93 | 0.19611 | 8389.38333 | 0.18601 | 3542.25 | 0.22368 | 3826.98 | 0.21332 | 2497.52 | 0.28752 | 2528.82 | 0.3046 | 1128.56 | 0.35309 | 961.67 | 0.28097 | 0.1917617646 | 483.9 | 0.206021176 | 273.3
5395.71 | 0.19614 | 8390.33438 | 0.18604 | 3542.69 | 0.22371 | 3827.51 | 0.21336 | 2497.8 | 0.28757 | 2529.01 | 0.30465 | 1128.6 | 0.35314 | 961.75 | 0.28101 | 0.1917910044 | 483.9 | 0.206021176 | 273.4
5396.55 | 0.19618 | 8391.21875 | 0.18607 | 3543.37 | 0.22375 | 3827.94 | 0.21339 | 2498.22 | 0.28763 | 2529.24 | 0.30471 | 1128.7 | 0.35319 | 961.78 | 0.28106 | 0.1918202441 | 483.9 | 0.206021176 | 273.4
5397.48 | 0.19621 | 8392.62031 | 0.18609 | 3544.15 | 0.22379 | 3828.48 | 0.21343 | 2498.44 | 0.28769 | 2529.41 | 0.30476 | 1128.75 | 0.35324 | 961.95 | 0.2811 | 0.1918494839 | 484 | 0.206021176 | 273.3
5398.55 | 0.19624 | 8393.47135 | 0.18612 | 3544.42 | 0.22382 | 3828.98 | 0.21347 | 2498.94 | 0.28774 | 2529.56 | 0.30482 | 1128.78 | 0.35329 | 962.05 | 0.28114 | 0.1918787237 | 484 | 0.206021176 | 273.3
5399.48 | 0.19627 | 8394.23854 | 0.18615 | 3544.69 | 0.22386 | 3829.51 | 0.21351 | 2499.06 | 0.2878 | 2529.72 | 0.30488 | 1128.88 | 0.35333 | 962.13 | 0.28118 | 0.1919079634 | 484 | 0.206021176 | 273.4
5400.23 | 0.1963 | 8395.27344 | 0.18618 | 3545.22 | 0.2239 | 3830.01 | 0.21355 | 2499.32 | 0.28785 | 2529.94 | 0.30493 | 1128.95 | 0.35338 | 962.23 | 0.28122 | 0.1919372032 | 484 | 0.206021176 | 273.3
5401.2 | 0.19633 | 8397.15885 | 0.1862 | 3545.76 | 0.22393 | 3830.55 | 0.21358 | 2499.62 | 0.28791 | 2530.06 | 0.30499 | 1129.01 | 0.35343 | 962.32 | 0.28126 | 0.191966443 | 484.1 | 0.206021176 | 273.3
5401.99 | 0.19636 | 8398.2099 | 0.18623 | 3546.46 | 0.22397 | 3831.18 | 0.21362 | 2499.89 | 0.28796 | 2530.29 | 0.30504 | 1129.05 | 0.35348 | 962.44 | 0.2813 | 0.1919956827 | 484.1 | 0.206021176 | 273.3
5403.25 | 0.19639 | 8399.79479 | 0.18626 | 3546.72 | 0.224 | 3831.97 | 0.21366 | 2500.06 | 0.28802 | 2530.62 | 0.3051 | 1129.08 | 0.35353 | 962.54 | 0.28135 | 0.1920541623 | 484.2 | 0.206313574 | 273.3
5403.79 | 0.19642 | 8400.82917 | 0.18629 | 3547.49 | 0.22404 | 3832.43 | 0.21371 | 2500.24 | 0.28807 | 2530.77 | 0.30515 | 1129.15 | 0.35358 | 962.59 | 0.28139 | 0.192083402 | 484.2 | 0.206313574 | 273.3
5404.91 | 0.19645 | 8402.89844 | 0.18631 | 3547.76 | 0.22408 | 3832.77 | 0.21375 | 2500.61 | 0.28812 | 2530.87 | 0.30521 | 1129.2 | 0.35363 | 962.67 | 0.28143 | 0.1921126418 | 484.2 | 0.206313574 | 273.3
5406.16 | 0.19648 | 8403.84948 | 0.18634 | 3548.02 | 0.22411 | 3833.03 | 0.21379 | 2500.72 | 0.28818 | 2531.11 | 0.30527 | 1129.23 | 0.35368 | 962.72 | 0.28147 | 0.1921418816 | 484.3 | 0.206313574 | 273.3
5406.69 | 0.19651 | 8405.36771 | 0.18637 | 3548.46 | 0.22415 | 3833.92 | 0.21383 | 2500.89 | 0.28823 | 2531.26 | 0.30532 | 1129.3 | 0.35373 | 962.77 | 0.28151 | 0.1921711213 | 484.3 | 0.206313574 | 273.3
5407.76 | 0.19654 | 8406.4526 | 0.18639 | 3548.84 | 0.22419 | 3834.92 | 0.21387 | 2501.12 | 0.28829 | 2531.46 | 0.30538 | 1129.36 | 0.35378 | 962.89 | 0.28155 | 0.1922003611 | 484.3 | 0.206313574 | 273.3
5408.28 | 0.19657 | 8408.0375 | 0.18642 | 3549.09 | 0.22422 | 3835.32 | 0.21392 | 2501.29 | 0.28835 | 2531.84 | 0.30543 | 1129.43 | 0.35383 | 962.95 | 0.28159 | 0.1922296009 | 484.3 | 0.206313574 | 273.3
5408.81 | 0.1966 | 8408.97187 | 0.18645 | 3549.36 | 0.22426 | 3836.32 | 0.21396 | 2501.56 | 0.2884 | 2531.96 | 0.30549 | 1129.48 | 0.35388 | 963.1 | 0.28164 | 0.1922588406 | 484.4 | 0.206313574 | 273.3
5409.34 | 0.19663 | 8410.02292 | 0.18648 | 3550.03 | 0.2243 | 3837.6 | 0.21401 | 2501.89 | 0.28846 | 2532.16 | 0.30555 | 1129.55 | 0.35393 | 963.15 | 0.28168 | 0.1922880804 | 484.4 | 0.206313574 | 273.3
5409.96 | 0.19667 | 8411.10781 | 0.1865 | 3550.43 | 0.22433 | 3838.42 | 0.21405 | 2502.09 | 0.28852 | 2532.26 | 0.3056 | 1129.6 | 0.35398 | 963.2 | 0.28172 | 0.1923465599 | 484.4 | 0.206605972 | 273.3
5411.03 | 0.1967 | 8412.12552 | 0.18653 | 3550.69 | 0.22437 | 3839.22 | 0.21409 | 2502.29 | 0.28858 | 2532.49 | 0.30566 | 1129.68 | 0.35403 | 963.3 | 0.28176 | 0.1923757997 | 484.4 | 0.206605972 | 273.3
5411.56 | 0.19673 | 8413.1599 | 0.18656 | 3551.21 | 0.22441 | 3839.76 | 0.21414 | 2502.49 | 0.28863 | 2532.93 | 0.30572 | 1129.75 | 0.35408 | 963.34 | 0.2818 | 0.1924050395 | 484.4 | 0.206605972 | 273.3
5412.36 | 0.19676 | 8414.1776 | 0.18659 | 3551.88 | 0.22444 | 3840.29 | 0.21418 | 2502.68 | 0.28869 | 2533.08 | 0.30578 | 1129.81 | 0.35413 | 963.42 | 0.28184 | 0.1924342792 | 484.5 | 0.206605972 | 273.3
5412.88 | 0.19679 | 8414.94531 | 0.18661 | 3552.28 | 0.22448 | 3841.06 | 0.21423 | 2503.01 | 0.28875 | 2533.19 | 0.30584 | 1129.88 | 0.35418 | 963.47 | 0.28188 | 0.192463519 | 484.5 | 0.206605972 | 273.3
5413.68 | 0.19682 | 8416.01302 | 0.18664 | 3552.55 | 0.22452 | 3841.33 | 0.21427 | 2503.21 | 0.2888 | 2533.39 | 0.30589 | 1129.91 | 0.35423 | 963.54 | 0.28192 | 0.1924927588 | 484.5 | 0.206605972 | 273.3
5414.23 | 0.19685 | 8416.71406 | 0.18667 | 3553.08 | 0.22455 | 3841.86 | 0.21431 | 2503.41 | 0.28886 | 2533.63 | 0.30595 | 1129.98 | 0.35428 | 963.64 | 0.28195 | 0.1925219985 | 484.6 | 0.206605972 | 273.3
5414.77 | 0.19688 | 8417.51458 | 0.1867 | 3553.35 | 0.22459 | 3842.26 | 0.21435 | 2503.66 | 0.28892 | 2533.91 | 0.30601 | 1130.05 | 0.35433 | 963.7 | 0.28199 | 0.1925512383 | 484.6 | 0.206605972 | 273.3
5415.3 | 0.19691 | 8418.49896 | 0.18672 | 3554 | 0.22462 | 3842.79 | 0.2144 | 2503.86 | 0.28898 | 2534.26 | 0.30607 | 1130.13 | 0.35438 | 963.72 | 0.28203 | 0.1925804781 | 484.6 | 0.206605972 | 273.3
5416.63 | 0.19694 | 8420.08438 | 0.18675 | 3554.4 | 0.22466 | 3843.46 | 0.21444 | 2504.21 | 0.28903 | 2534.46 | 0.30613 | 1130.21 | 0.35443 | 963.84 | 0.28207 | 0.1926389576 | 484.6 | 0.206898369 | 273.3
5417.42 | 0.19697 | 8421.68594 | 0.18678 | 3555.07 | 0.2247 | 3843.99 | 0.21449 | 2504.53 | 0.28909 | 2534.63 | 0.30619 | 1130.28 | 0.35448 | 963.9 | 0.28211 | 0.1926681974 | 484.6 | 0.206898369 | 273.3
5417.95 | 0.197 | 8423.15417 | 0.1868 | 3555.6 | 0.22474 | 3845.2 | 0.21453 | 2504.66 | 0.28915 | 2534.79 | 0.30625 | 1130.33 | 0.35453 | 963.95 | 0.28215 | 0.1926974371 | 484.7 | 0.206898369 | 273.3
5418.55 | 0.19703 | 8424.20521 | 0.18683 | 3556.18 | 0.22477 | 3845.73 | 0.21457 | 2504.85 | 0.2892 | 2534.98 | 0.3063 | 1130.36 | 0.35458 | 964.05 | 0.28219 | 0.1927266769 | 484.7 | 0.206898369 | 273.2
5419.09 | 0.19706 | 8425.59062 | 0.18685 | 3556.88 | 0.22481 | 3846.63 | 0.21461 | 2505.1 | 0.28926 | 2535.13 | 0.30636 | 1130.43 | 0.35463 | 964.14 | 0.28222 | 0.1927559167 | 484.7 | 0.206898369 | 273.3
5420 | 0.19709 | 8426.64167 | 0.18688 | 3557.62 | 0.22485 | 3847.23 | 0.21465 | 2505.43 | 0.28932 | 2535.35 | 0.30642 | 1130.5 | 0.35468 | 964.19 | 0.28226 | 0.1927851564 | 484.8 | 0.206898369 | 273.2
5420.67 | 0.19711 | 8428.12656 | 0.1869 | 3558.39 | 0.22489 | 3847.77 | 0.21469 | 2505.96 | 0.28938 | 2535.76 | 0.30648 | 1130.56 | 0.35473 | 964.3 | 0.2823 | 0.1928143962 | 484.8 | 0.206898369 | 273.2
5421.47 | 0.19714 | 8429.09427 | 0.18693 | 3558.85 | 0.22493 | 3848.3 | 0.21473 | 2506.23 | 0.28944 | 2536.05 | 0.30654 | 1130.63 | 0.35478 | 964.44 | 0.28234 | 0.192843636 | 484.8 | 0.206898369 | 273.2
5422.01 | 0.19717 | 8430.12865 | 0.18695 | 3559.32 | 0.22497 | 3848.82 | 0.21477 | 2506.33 | 0.28949 | 2536.21 | 0.3066 | 1130.7 | 0.35483 | 964.49 | 0.28237 | 0.1928728757 | 484.9 | 0.206898369 | 273.2
5422.92 | 0.1972 | 8431.6974 | 0.18698 | 3559.7 | 0.22501 | 3849.28 | 0.21481 | 2506.35 | 0.28955 | 2536.33 | 0.30665 | 1130.75 | 0.35488 | 964.55 | 0.28241 | 0.1929313553 | 484.9 | 0.207190767 | 273.2
5423.73 | 0.19723 | 8432.7151 | 0.187 | 3560.4 | 0.22505 | 3849.68 | 0.21485 | 2506.65 | 0.28961 | 2536.53 | 0.30671 | 1130.82 | 0.35493 | 964.65 | 0.28245 | 0.192960595 | 484.9 | 0.207190767 | 273.2
5424.39 | 0.19726 | 8433.74948 | 0.18702 | 3560.92 | 0.22508 | 3850.35 | 0.21489 | 2506.75 | 0.28966 | 2536.68 | 0.30677 | 1130.87 | 0.35498 | 964.72 | 0.28249 | 0.1929898348 | 484.9 | 0.207190767 | 273.2
5424.93 | 0.19728 | 8434.56719 | 0.18705 | 3561.19 | 0.22512 | 3850.95 | 0.21493 | 2507.08 | 0.28972 | 2536.85 | 0.30683 | 1130.92 | 0.35503 | 964.79 | 0.28252 | 0.1930190745 | 484.9 | 0.207190767 | 273.2
5425.53 | 0.19731 | 8435.61823 | 0.18707 | 3561.71 | 0.22516 | 3851.72 | 0.21497 | 2507.28 | 0.28977 | 2537.05 | 0.30688 | 1130.98 | 0.35508 | 964.85 | 0.28256 | 0.1930483143 | 485 | 0.207190767 | 273.2
5426.19 | 0.19734 | 8436.36875 | 0.1871 | 3561.97 | 0.2252 | 3852.09 | 0.21501 | 2507.48 | 0.28983 | 2537.28 | 0.30694 | 1131.03 | 0.35513 | 964.94 | 0.28259 | 0.1930775541 | 485 | 0.207190767 | 273.2
5426.95 | 0.19737 | 8437.13646 | 0.18712 | 3562.74 | 0.22524 | 3852.55 | 0.21504 | 2507.82 | 0.28988 | 2537.6 | 0.307 | 1131.1 | 0.35518 | 964.97 | 0.28263 | 0.1931067938 | 485.1 | 0.207190767 | 273.2
5427.41 | 0.1974 | 8438.15417 | 0.18714 | 3563.27 | 0.22528 | 3852.99 | 0.21508 | 2508.08 | 0.28994 | 2537.73 | 0.30705 | 1131.13 | 0.35523 | 965.02 | 0.28267 | 0.1931360336 | 485.1 | 0.207190767 | 273.2
5428.15 | 0.19742 | 8439.10521 | 0.18717 | 3563.76 | 0.22532 | 3853.45 | 0.21512 | 2508.28 | 0.29 | 2537.9 | 0.3071 | 1131.23 | 0.35528 | 965.12 | 0.2827 | 0.1931652734 | 485.1 | 0.207190767 | 273.2
5428.75 | 0.19745 | 8440.15677 | 0.18719 | 3564.29 | 0.22536 | 3853.85 | 0.21515 | 2508.6 | 0.29006 | 2538.03 | 0.30716 | 1131.27 | 0.35533 | 965.25 | 0.28274 | 0.1932237529 | 485.1 | 0.207483164 | 273.2
5429.46 | 0.19748 | 8441.725 | 0.18722 | 3564.54 | 0.2254 | 3854.62 | 0.21519 | 2508.78 | 0.29011 | 2538.15 | 0.30721 | 1131.33 | 0.35538 | 965.32 | 0.28278 | 0.1932529927 | 485.1 | 0.207483164 | 273.2
5430.47 | 0.19751 | 8443.1599 | 0.18724 | 3565.08 | 0.22544 | 3855.02 | 0.21523 | 2509.05 | 0.29017 | 2538.32 | 0.30726 | 1131.4 | 0.35543 | 965.37 | 0.28281 | 0.1932822324 | 485.1 | 0.207483164 | 273.2
5431.1 | 0.19754 | 8444.01094 | 0.18727 | 3565.59 | 0.22548 | 3855.62 | 0.21526 | 2509.25 | 0.29023 | 2538.55 | 0.30732 | 1131.45 | 0.35548 | 965.45 | 0.28285 | 0.1933114722 | 485.2 | 0.207483164 | 273.2
5432.08 | 0.19757 | 8445.01198 | 0.18729 | 3566.19 | 0.22552 | 3856.36 | 0.2153 | 2509.58 | 0.29029 | 2538.87 | 0.30737 | 1131.52 | 0.35553 | 965.54 | 0.28288 | 0.193340712 | 485.2 | 0.207483164 | 273.2
5432.78 | 0.1976 | 8445.94635 | 0.18732 | 3566.99 | 0.22556 | 3856.69 | 0.21533 | 2509.78 | 0.29035 | 2539.08 | 0.30742 | 1131.55 | 0.35558 | 965.62 | 0.28292 | 0.1933699517 | 485.2 | 0.207483164 | 273.2
5434.12 | 0.19763 | 8446.8474 | 0.18734 | 3567.53 | 0.2256 | 3857.03 | 0.21537 | 2509.98 | 0.29041 | 2539.22 | 0.30747 | 1131.58 | 0.35563 | 965.66 | 0.28296 | 0.1933991915 | 485.2 | 0.207483164 | 273.2
5434.9 | 0.19766 | 8447.88177 | 0.18737 | 3567.8 | 0.22564 | 3857.74 | 0.2154 | 2510.25 | 0.29048 | 2539.32 | 0.30752 | 1131.65 | 0.35568 | 965.72 | 0.28299 | 0.1934284313 | 485.2 | 0.207483164 | 273.2
5435.42 | 0.19769 | 8448.89948 | 0.18739 | 3568.31 | 0.22568 | 3858.16 | 0.21544 | 2510.62 | 0.29054 | 2539.57 | 0.30758 | 1131.7 | 0.35573 | 965.79 | 0.28303 | 0.193457671 | 485.3 | 0.207483164 | 273.2
5436.09 | 0.19772 | 8450.25104 | 0.18742 | 3568.58 | 0.22572 | 3858.49 | 0.21547 | 2510.88 | 0.2906 | 2539.72 | 0.30763 | 1131.75 | 0.35578 | 965.84 | 0.28307 | 0.1935161506 | 485.3 | 0.207775562 | 273.2
5436.74 | 0.19775 | 8451.30208 | 0.18745 | 3569.11 | 0.22576 | 3858.89 | 0.2155 | 2511.14 | 0.29066 | 2540.02 | 0.30768 | 1131.8 | 0.35583 | 965.89 | 0.2831 | 0.1935453903 | 485.3 | 0.207775562 | 273.2
5437.64 | 0.19778 | 8452.06979 | 0.18748 | 3569.38 | 0.2258 | 3859.26 | 0.21554 | 2511.49 | 0.29072 | 2540.15 | 0.30773 | 1131.87 | 0.35588 | 965.94 | 0.28314 | 0.1935453903 | 485.4 | 0.207775562 | 273.2
5438.17 | 0.19782 | 8452.87083 | 0.1875 | 3569.65 | 0.22583 | 3859.59 | 0.21557 | 2511.69 | 0.29078 | 2540.32 | 0.30778 | 1131.92 | 0.35592 | 966.01 | 0.28318 | 0.1936038699 | 485.4 | 0.207775562 | 273.2
5438.84 | 0.19785 | 8454.28906 | 0.18753 | 3570.43 | 0.22587 | 3860.06 | 0.21561 | 2511.95 | 0.29084 | 2540.48 | 0.30784 | 1131.97 | 0.35597 | 966.09 | 0.28322 | 0.1936331096 | 485.4 | 0.207775562 | 273.2
5439.66 | 0.19788 | 8455.4401 | 0.18756 | 3570.7 | 0.22591 | 3860.83 | 0.21564 | 2512.29 | 0.2909 | 2540.63 | 0.30789 | 1132 | 0.35602 | 966.17 | 0.28326 | 0.1936623494 | 485.4 | 0.207775562 | 273.2
5440.58 | 0.19791 | 8456.22448 | 0.18759 | 3571.37 | 0.22595 | 3861.1 | 0.21568 | 2512.47 | 0.29096 | 2540.78 | 0.30794 | 1132.05 | 0.35607 | 966.26 | 0.28329 | 0.1936915892 | 485.4 | 0.207775562 | 273.2
5441.29 | 0.19795 | 8457.29219 | 0.18762 | 3571.63 | 0.22599 | 3861.78 | 0.21571 | 2512.67 | 0.29102 | 2541.1 | 0.30799 | 1132.15 | 0.35612 | 966.31 | 0.28333 | 0.1937208289 | 485.4 | 0.207775562 | 273.2
5441.76 | 0.19798 | 8458.09323 | 0.18765 | 3572.3 | 0.22602 | 3862.11 | 0.21575 | 2512.8 | 0.29108 | 2541.22 | 0.30804 | 1132.22 | 0.35617 | 966.39 | 0.28337 | 0.1937500687 | 485.5 | 0.207775562 | 273.1
5442.29 | 0.19801 | 8460.11198 | 0.18767 | 3572.82 | 0.22606 | 3862.6 | 0.21578 | 2513 | 0.29113 | 2541.45 | 0.3081 | 1132.28 | 0.35621 | 966.49 | 0.28341 | 0.1937793085 | 485.5 | 0.20806796 | 273.2
5443.16 | 0.19804 | 8460.77917 | 0.1877 | 3573.08 | 0.2261 | 3863.16 | 0.21582 | 2513.27 | 0.29119 | 2541.57 | 0.30815 | 1132.42 | 0.35626 | 966.61 | 0.28344 | 0.193837788 | 485.5 | 0.20806796 | 273.2
5443.83 | 0.19807 | 8461.9474 | 0.18773 | 3573.62 | 0.22613 | 3864 | 0.21585 | 2513.42 | 0.29125 | 2541.72 | 0.3082 | 1132.45 | 0.35631 | 966.69 | 0.28348 | 0.1938670278 | 485.5 | 0.20806796 | 273.2
5444.46 | 0.1981 | 8463.39896 | 0.18776 | 3574.14 | 0.22617 | 3865 | 0.21589 | 2513.59 | 0.2913 | 2541.85 | 0.30825 | 1132.48 | 0.35636 | 966.72 | 0.28352 | 0.1938962675 | 485.6 | 0.20806796 | 273.2
5445.53 | 0.19814 | 8464.16667 | 0.18779 | 3574.65 | 0.22621 | 3865.58 | 0.21593 | 2513.92 | 0.29136 | 2542.05 | 0.30831 | 1132.53 | 0.35641 | 966.81 | 0.28356 | 0.1939255073 | 485.6 | 0.20806796 | 273.4
5446.27 | 0.19817 | 8465.86823 | 0.18782 | 3575.19 | 0.22624 | 3866.18 | 0.21596 | 2514.05 | 0.29141 | 2542.15 | 0.30836 | 1132.58 | 0.35645 | 966.87 | 0.2836 | 0.1939547471 | 485.6 | 0.20806796 | 273.5
5447.48 | 0.1982 | 8467.9875 | 0.18785 | 3575.65 | 0.22628 | 3866.77 | 0.216 | 2514.32 | 0.29147 | 2542.52 | 0.30842 | 1132.65 | 0.3565 | 966.96 | 0.28364 | 0.1939839868 | 485.6 | 0.20806796 | 273.4
5448.25 | 0.19823 | 8469.33906 | 0.18788 | 3576.59 | 0.22632 | 3867.3 | 0.21603 | 2514.52 | 0.29152 | 2542.79 | 0.30847 | 1132.7 | 0.35655 | 966.99 | 0.28367 | 0.1940132266 | 485.7 | 0.20806796 | 273.4
5448.78 | 0.19826 | 8471.47448 | 0.18791 | 3577.26 | 0.22635 | 3867.8 | 0.21607 | 2514.77 | 0.29157 | 2542.95 | 0.30853 | 1132.77 | 0.3566 | 967.04 | 0.28371 | 0.1940424664 | 485.7 | 0.20806796 | 273.4
5449.7 | 0.19829 | 8472.59271 | 0.18794 | 3577.52 | 0.22639 | 3868.1 | 0.2161 | 2515.17 | 0.29163 | 2543.07 | 0.30858 | 1132.82 | 0.35665 | 967.19 | 0.28375 | 0.1941009459 | 485.7 | 0.208360357 | 273.4
5450.19 | 0.19832 | 8473.56042 | 0.18797 | 3577.86 | 0.22642 | 3868.52 | 0.21614 | 2515.31 | 0.29168 | 2543.3 | 0.30864 | 1132.93 | 0.3567 | 967.29 | 0.28379 | 0.1941301857 | 485.8 | 0.208360357 | 273.4
5450.84 | 0.19835 | 8475.69583 | 0.188 | 3578.32 | 0.22646 | 3869.05 | 0.21617 | 2515.51 | 0.29174 | 2543.44 | 0.3087 | 1132.97 | 0.35675 | 967.37 | 0.28383 | 0.1941594254 | 485.8 | 0.208360357 | 273.4
5451.84 | 0.19838 | 8477.63177 | 0.18803 | 3578.57 | 0.2265 | 3869.42 | 0.21621 | 2515.64 | 0.29179 | 2543.57 | 0.30875 | 1133.02 | 0.3568 | 967.42 | 0.28387 | 0.1941886652 | 485.8 | 0.208360357 | 273.4
5453.02 | 0.19841 | 8479.21667 | 0.18806 | 3578.97 | 0.22654 | 3870.71 | 0.21624 | 2515.69 | 0.29184 | 2543.74 | 0.30881 | 1133.08 | 0.35685 | 967.49 | 0.28391 | 0.194217905 | 485.8 | 0.208360357 | 273.4
5453.51 | 0.19844 | 8481.21875 | 0.18809 | 3579.64 | 0.22657 | 3871.19 | 0.21628 | 2515.96 | 0.2919 | 2543.94 | 0.30887 | 1133.17 | 0.3569 | 967.56 | 0.28396 | 0.1942471447 | 485.9 | 0.208360357 | 273.3
5454.74 | 0.19847 | 8482.11979 | 0.18813 | 3580.01 | 0.22661 | 3871.76 | 0.21631 | 2516.29 | 0.29195 | 2544.15 | 0.30893 | 1133.22 | 0.35695 | 967.61 | 0.284 | 0.1942763845 | 485.9 | 0.208360357 | 273.3
5455.49 | 0.1985 | 8483.17083 | 0.18816 | 3580.54 | 0.22665 | 3872.24 | 0.21635 | 2516.49 | 0.292 | 2544.32 | 0.30899 | 1133.25 | 0.357 | 967.71 | 0.28404 | 0.1943056243 | 485.9 | 0.208360357 | 273.3
5456.23 | 0.19853 | 8484.15573 | 0.18819 | 3581.04 | 0.22669 | 3872.66 | 0.21639 | 2516.76 | 0.29205 | 2544.66 | 0.30905 | 1133.32 | 0.35704 | 967.79 | 0.28408 | 0.194334864 | 485.9 | 0.208360357 | 273.3
5456.78 | 0.19855 | 8485.80729 | 0.18822 | 3582.01 | 0.22673 | 3873.29 | 0.21642 | 2517.16 | 0.2921 | 2544.89 | 0.30911 | 1133.35 | 0.35709 | 967.87 | 0.28412 | 0.1943641038 | 486 | 0.208652755 | 273.3
5457.31 | 0.19858 | 8486.65833 | 0.18825 | 3582.28 | 0.22677 | 3873.69 | 0.21646 | 2517.29 | 0.29216 | 2545.12 | 0.30917 | 1133.42 | 0.35714 | 967.94 | 0.28417 | 0.1944225833 | 486 | 0.208652755 | 273.3
5457.84 | 0.19861 | 8488.22656 | 0.18828 | 3582.86 | 0.22681 | 3874.08 | 0.21649 | 2517.76 | 0.29221 | 2545.41 | 0.30923 | 1133.45 | 0.35719 | 968.04 | 0.28421 | 0.1944518231 | 486 | 0.208652755 | 273.2
5458.78 | 0.19863 | 8490.4125 | 0.18832 | 3583.35 | 0.22685 | 3874.44 | 0.21653 | 2517.89 | 0.29226 | 2545.59 | 0.30929 | 1133.53 | 0.35724 | 968.14 | 0.28425 | 0.1944810629 | 486 | 0.208652755 | 273.3
5459.31 | 0.19866 | 8491.6474 | 0.18835 | 3583.61 | 0.22689 | 3874.71 | 0.21657 | 2518.03 | 0.29232 | 2545.87 | 0.30936 | 1133.57 | 0.35729 | 968.24 | 0.2843 | 0.1945103026 | 486 | 0.208652755 | 273.2
5459.81 | 0.19869 | 8492.6651 | 0.18838 | 3584.15 | 0.22692 | 3875.31 | 0.2166 | 2518.16 | 0.29237 | 2546.17 | 0.30942 | 1133.6 | 0.35734 | 968.29 | 0.28434 | 0.1945395424 | 486 | 0.208652755 | 273.2
5460.35 | 0.19871 | 8493.68281 | 0.18841 | 3584.61 | 0.22696 | 3875.73 | 0.21664 | 2518.36 | 0.29243 | 2546.31 | 0.30948 | 1133.65 | 0.35738 | 968.42 | 0.28439 | 0.1945687822 | 486 | 0.208652755 | 273.2
5461.21 | 0.19874 | 8494.78385 | 0.18844 | 3585.05 | 0.227 | 3876.3 | 0.21667 | 2518.56 | 0.29248 | 2546.51 | 0.30954 | 1133.72 | 0.35743 | 968.52 | 0.28443 | 0.1945980219 | 486 | 0.208652755 | 273.2
5461.72 | 0.19876 | 8495.46823 | 0.18847 | 3585.53 | 0.22704 | 3876.71 | 0.21671 | 2518.71 | 0.29253 | 2546.71 | 0.30961 | 1133.75 | 0.35748 | 968.59 | 0.28447 | 0.1946272617 | 486.1 | 0.208652755 | 273.2
5462.58 | 0.19878 | 8497.67031 | 0.1885 | 3586.05 | 0.22708 | 3877.53 | 0.21674 | 2518.84 | 0.29259 | 2547.04 | 0.30967 | 1133.82 | 0.35753 | 968.74 | 0.28452 | 0.1946857412 | 486.1 | 0.208945153 | 273.2
5463.12 | 0.19881 | 8498.45469 | 0.18853 | 3586.31 | 0.22712 | 3878.01 | 0.21678 | 2519.08 | 0.29264 | 2547.39 | 0.30974 | 1133.85 | 0.35757 | 968.78 | 0.28456 | 0.194714981 | 486.2 | 0.208945153 | 273.2
5463.65 | 0.19883 | 8499.23906 | 0.18857 | 3586.82 | 0.22716 | 3878.41 | 0.21682 | 2519.34 | 0.2927 | 2547.59 | 0.30981 | 1133.94 | 0.35762 | 968.83 | 0.28461 | 0.1947442207 | 486.2 | 0.208945153 | 273.2
5464.18 | 0.19885 | 8501.42448 | 0.1886 | 3587.42 | 0.2272 | 3878.98 | 0.21685 | 2519.81 | 0.29276 | 2547.69 | 0.30987 | 1133.95 | 0.35767 | 968.91 | 0.28465 | 0.1947734605 | 486.2 | 0.208945153 | 273.2
5464.7 | 0.19888 | 8502.44219 | 0.18863 | 3587.68 | 0.22724 | 3879.37 | 0.21689 | 2520.08 | 0.29281 | 2547.86 | 0.30994 | 1134.05 | 0.35771 | 968.98 | 0.28469 | 0.1948027003 | 486.2 | 0.208945153 | 273.2
5465.24 | 0.1989 | 8503.61042 | 0.18866 | 3588.43 | 0.22728 | 3879.88 | 0.21692 | 2520.21 | 0.29286 | 2547.99 | 0.31 | 1134.1 | 0.35776 | 969.09 | 0.28474 | 0.19483194 | 486.2 | 0.208945153 | 273.2
5465.77 | 0.19893 | 8504.94531 | 0.18869 | 3588.93 | 0.22732 | 3880.17 | 0.21696 | 2520.34 | 0.29292 | 2548.23 | 0.31007 | 1134.14 | 0.35781 | 969.16 | 0.28478 | 0.1948611798 | 486.2 | 0.208945153 | 273.2
5466.3 | 0.19895 | 8505.96302 | 0.18872 | 3589.2 | 0.22736 | 3880.7 | 0.21699 | 2520.55 | 0.29297 | 2548.33 | 0.31013 | 1134.2 | 0.35785 | 969.26 | 0.28483 | 0.1948904196 | 486.2 | 0.208945153 | 273.1
5466.84 | 0.19897 | 8506.9974 | 0.18874 | 3589.47 | 0.2274 | 3881.45 | 0.21703 | 2520.68 | 0.29302 | 2548.59 | 0.3102 | 1134.29 | 0.3579 | 969.33 | 0.28487 | 0.1949196593 | 486.3 | 0.208945153 | 273.1
5467.37 | 0.199 | 8507.66458 | 0.18877 | 3590.27 | 0.22744 | 3882.03 | 0.21706 | 2520.95 | 0.29307 | 2548.91 | 0.31027 | 1134.34 | 0.35795 | 969.43 | 0.28491 | 0.1949781389 | 486.3 | 0.20923755 | 273.1
5467.91 | 0.19902 | 8508.86615 | 0.1888 | 3590.8 | 0.22747 | 3882.52 | 0.2171 | 2521.08 | 0.29312 | 2549.19 | 0.31033 | 1134.4 | 0.35799 | 969.49 | 0.28496 | 0.1950073786 | 486.3 | 0.20923755 | 273.1
5468.44 | 0.19904 | 8510.18437 | 0.18883 | 3591.34 | 0.22751 | 3883.17 | 0.21713 | 2521.31 | 0.29317 | 2549.29 | 0.3104 | 1134.45 | 0.35804 | 969.58 | 0.285 | 0.1950366184 | 486.3 | 0.20923755 | 273.1
5468.94 | 0.19907 | 8511.15208 | 0.18886 | 3591.87 | 0.22755 | 3883.82 | 0.21717 | 2521.71 | 0.29323 | 2549.43 | 0.31046 | 1134.54 | 0.35808 | 969.64 | 0.28504 | 0.1950658582 | 486.3 | 0.20923755 | 273.1
5469.44 | 0.19909 | 8513.37083 | 0.18889 | 3592.4 | 0.22759 | 3884.09 | 0.21721 | 2521.98 | 0.29328 | 2549.68 | 0.31053 | 1134.59 | 0.35813 | 969.71 | 0.28509 | 0.1950950979 | 486.3 | 0.20923755 | 273.1
5469.97 | 0.19911 | 8514.38906 | 0.18891 | 3592.94 | 0.22762 | 3884.45 | 0.21724 | 2522.25 | 0.29333 | 2549.94 | 0.31059 | 1134.64 | 0.35817 | 969.86 | 0.28513 | 0.1951243377 | 486.3 | 0.20923755 | 273.1
5470.51 | 0.19914 | 8515.62396 | 0.18894 | 3593.72 | 0.22766 | 3884.99 | 0.21728 | 2522.35 | 0.29338 | 2550.29 | 0.31066 | 1134.67 | 0.35822 | 969.94 | 0.28517 | 0.1951535775 | 486.3 | 0.20923755 | 273.1
5471.04 | 0.19916 | 8516.44115 | 0.18897 | 3594.26 | 0.2277 | 3885.42 | 0.21732 | 2522.48 | 0.29343 | 2550.49 | 0.31072 | 1134.74 | 0.35827 | 970.03 | 0.28522 | 0.1951828172 | 486.3 | 0.20923755 | 273.1
5471.51 | 0.19918 | 8517.54219 | 0.189 | 3594.77 | 0.22774 | 3886.17 | 0.21736 | 2522.8 | 0.29349 | 2550.83 | 0.31078 | 1134.8 | 0.35831 | 970.11 | 0.28526 | 0.1952412968 | 486.4 | 0.20923755 | 273
5472.48 | 0.19921 | 8518.67708 | 0.18902 | 3595.04 | 0.22777 | 3887.14 | 0.21739 | 2523.06 | 0.29354 | 2550.96 | 0.31085 | 1134.87 | 0.35836 | 970.21 | 0.2853 | 0.1952705365 | 486.4 | 0.209529948 | 273.1
5473.01 | 0.19923 | 8520.44583 | 0.18905 | 3595.57 | 0.22781 | 3887.67 | 0.21743 | 2523.2 | 0.29359 | 2551.33 | 0.31091 | 1134.92 | 0.3584 | 970.29 | 0.28534 | 0.1952997763 | 486.5 | 0.209529948 | 273
5473.86 | 0.19926 | 8521.21302 | 0.18908 | 3596.11 | 0.22784 | 3888.04 | 0.21747 | 2523.43 | 0.29364 | 2551.46 | 0.31097 | 1134.95 | 0.35845 | 970.38 | 0.28539 | 0.1953290161 | 486.4 | 0.209529948 | 273
5474.4 | 0.19928 | 8522.76458 | 0.1891 | 3596.61 | 0.22788 | 3889.31 | 0.21751 | 2523.58 | 0.29369 | 2551.6 | 0.31103 | 1135.02 | 0.3585 | 970.43 | 0.28543 | 0.1953582558 | 486.4 | 0.209529948 | 273
5475.2 | 0.19931 | 8523.81615 | 0.18913 | 3597.14 | 0.22791 | 3889.78 | 0.21756 | 2523.85 | 0.29374 | 2551.86 | 0.31109 | 1135.04 | 0.35855 | 970.54 | 0.28547 | 0.1953874956 | 486.5 | 0.209529948 | 273.1
5475.7 | 0.19934 | 8525.55104 | 0.18916 | 3597.41 | 0.22795 | 3890.46 | 0.2176 | 2524.18 | 0.29379 | 2552.06 | 0.31115 | 1135.07 | 0.35859 | 970.64 | 0.28551 | 0.1954167354 | 486.6 | 0.209529948 | 273
5476.23 | 0.19936 | 8527.41979 | 0.18919 | 3597.94 | 0.22798 | 3890.76 | 0.21764 | 2524.38 | 0.29384 | 2552.26 | 0.31121 | 1135.12 | 0.35864 | 970.69 | 0.28556 | 0.1954459751 | 486.6 | 0.209529948 | 273
5477.03 | 0.19939 | 8528.60469 | 0.18921 | 3598.48 | 0.22802 | 3891.26 | 0.21769 | 2524.52 | 0.29389 | 2552.4 | 0.31127 | 1135.17 | 0.35869 | 970.74 | 0.2856 | 0.1954752149 | 486.6 | 0.209529948 | 273
5477.57 | 0.19942 | 8529.60573 | 0.18924 | 3598.74 | 0.22805 | 3892.15 | 0.21773 | 2524.55 | 0.29394 | 2552.63 | 0.31133 | 1135.22 | 0.35873 | 970.83 | 0.28564 | 0.1955044547 | 486.6 | 0.209529948 | 273
5478.08 | 0.19945 | 8530.33958 | 0.18927 | 3599.28 | 0.22809 | 3892.73 | 0.21778 | 2524.68 | 0.29399 | 2552.81 | 0.31139 | 1135.29 | 0.35878 | 970.86 | 0.28568 | 0.1955629342 | 486.6 | 0.209822346 | 273
5479.02 | 0.19948 | 8531.675 | 0.1893 | 3599.81 | 0.22812 | 3893.01 | 0.21782 | 2524.88 | 0.29404 | 2553.21 | 0.31145 | 1135.34 | 0.35882 | 970.96 | 0.28573 | 0.195592174 | 486.6 | 0.209822346 | 273
5479.68 | 0.19951 | 8532.55885 | 0.18932 | 3600.08 | 0.22816 | 3893.85 | 0.21787 | 2525.02 | 0.29409 | 2553.41 | 0.31151 | 1135.39 | 0.35887 | 971.06 | 0.28577 | 0.1956214137 | 486.6 | 0.209822346 | 273
5480.22 | 0.19955 | 8533.39323 | 0.18935 | 3600.35 | 0.22819 | 3894.41 | 0.21791 | 2525.15 | 0.29414 | 2553.5 | 0.31157 | 1135.42 | 0.35892 | 971.16 | 0.28581 | 0.1956506535 | 486.6 | 0.209822346 | 273
5481 | 0.19958 | 8534.36094 | 0.18938 | 3600.7 | 0.22822 | 3895.18 | 0.21796 | 2525.28 | 0.2942 | 2553.7 | 0.31162 | 1135.49 | 0.35896 | 971.24 | 0.28585 | 0.1956798933 | 486.6 | 0.209822346 | 273
5481.94 | 0.19961 | 8535.96302 | 0.18941 | 3600.96 | 0.22826 | 3895.98 | 0.218 | 2525.62 | 0.29425 | 2553.96 | 0.31168 | 1135.55 | 0.35901 | 971.28 | 0.28589 | 0.195709133 | 486.6 | 0.209822346 | 272.9
5482.85 | 0.19964 | 8536.66354 | 0.18944 | 3601.5 | 0.22829 | 3896.25 | 0.21805 | 2525.88 | 0.2943 | 2554.17 | 0.31174 | 1135.62 | 0.35906 | 971.33 | 0.28594 | 0.1957383728 | 486.6 | 0.209822346 | 273
5484.46 | 0.19968 | 8537.58125 | 0.18947 | 3601.76 | 0.22833 | 3896.78 | 0.2181 | 2526.12 | 0.29435 | 2554.3 | 0.31179 | 1135.65 | 0.35911 | 971.38 | 0.28598 | 0.1957968523 | 486.6 | 0.209822346 | 272.9
5484.92 | 0.19971 | 8538.78281 | 0.18949 | 3602.3 | 0.22836 | 3897.42 | 0.21814 | 2526.32 | 0.2944 | 2554.43 | 0.31185 | 1135.74 | 0.35915 | 971.49 | 0.28602 | 0.1958260921 | 486.7 | 0.209822346 | 272.9
5485.92 | 0.19975 | 8539.70052 | 0.18952 | 3602.55 | 0.22839 | 3897.95 | 0.21819 | 2526.45 | 0.29446 | 2554.57 | 0.3119 | 1135.77 | 0.3592 | 971.63 | 0.28606 | 0.1958553319 | 486.7 | 0.210114743 | 272.9
5486.76 | 0.19979 | 8540.9849 | 0.18955 | 3603.08 | 0.22843 | 3898.67 | 0.21824 | 2526.58 | 0.29451 | 2554.7 | 0.31196 | 1135.82 | 0.35925 | 971.69 | 0.2861 | 0.1958845716 | 486.7 | 0.210114743 | 272.9
5487.68 | 0.19982 | 8542.28646 | 0.18958 | 3603.6 | 0.22846 | 3899.24 | 0.21829 | 2526.72 | 0.29456 | 2554.85 | 0.31202 | 1135.9 | 0.35929 | 971.78 | 0.28615 | 0.1959138114 | 486.7 | 0.210114743 | 272.9
5488.24 | 0.19986 | 8543.00417 | 0.18961 | 3604.13 | 0.22849 | 3899.77 | 0.21833 | 2526.85 | 0.29462 | 2555.08 | 0.31207 | 1135.94 | 0.35934 | 971.86 | 0.28619 | 0.1959430512 | 486.8 | 0.210114743 | 272.9
5489.64 | 0.19989 | 8544.4724 | 0.18963 | 3604.4 | 0.22853 | 3900.84 | 0.21838 | 2526.99 | 0.29467 | 2555.22 | 0.31213 | 1135.99 | 0.35939 | 971.89 | 0.28623 | 0.1959722909 | 486.8 | 0.210114743 | 272.9
5490.31 | 0.19993 | 8545.50677 | 0.18966 | 3604.93 | 0.22856 | 3901.62 | 0.21843 | 2527.07 | 0.29472 | 2555.42 | 0.31218 | 1136.07 | 0.35944 | 971.98 | 0.28627 | 0.1960015307 | 486.8 | 0.210114743 | 272.9
5491.08 | 0.19997 | 8546.49115 | 0.18969 | 3605.2 | 0.2286 | 3902.32 | 0.21847 | 2527.34 | 0.29478 | 2555.55 | 0.31224 | 1136.14 | 0.35948 | 972.03 | 0.28631 | 0.1960307705 | 486.9 | 0.210114743 | 272.9
5492.55 | 0.2 | 8548.1599 | 0.18971 | 3605.47 | 0.22863 | 3902.94 | 0.21852 | 2527.6 | 0.29483 | 2555.68 | 0.31229 | 1136.17 | 0.35953 | 972.18 | 0.28636 | 0.1960600102 | 486.9 | 0.210114743 | 272.8
5493.2 | 0.20004 | 8548.92708 | 0.18974 | 3605.74 | 0.22867 | 3903.64 | 0.21857 | 2527.97 | 0.29488 | 2555.98 | 0.31234 | 1136.22 | 0.35958 | 972.23 | 0.2864 | 0.19608925 | 486.9 | 0.210114743 | 272.8
5494.12 | 0.20008 | 8551.31302 | 0.18977 | 3606.27 | 0.2287 | 3904.44 | 0.21861 | 2528.44 | 0.29493 | 2556.12 | 0.3124 | 1136.27 | 0.35963 | 972.33 | 0.28644 | 0.1961477295 | 486.9 | 0.210407141 | 272.8
5495.75 | 0.20012 | 8552.53125 | 0.1898 | 3606.54 | 0.22874 | 3904.98 | 0.21866 | 2528.57 | 0.29498 | 2556.25 | 0.31245 | 1136.32 | 0.35968 | 972.45 | 0.28648 | 0.1961769693 | 487 | 0.210407141 | 272.9
5496.32 | 0.20015 | 8553.54896 | 0.18982 | 3607.07 | 0.22877 | 3905.73 | 0.2187 | 2528.7 | 0.29503 | 2556.52 | 0.31251 | 1136.37 | 0.35973 | 972.53 | 0.28653 | 0.1962062091 | 487 | 0.210407141 | 272.8
5496.75 | 0.20019 | 8554.41667 | 0.18985 | 3607.32 | 0.2288 | 3906.56 | 0.21875 | 2528.95 | 0.29509 | 2556.65 | 0.31256 | 1136.42 | 0.35977 | 972.58 | 0.28657 | 0.1962354488 | 487 | 0.210407141 | 272.8
5497.37 | 0.20023 | 8555.25104 | 0.18988 | 3607.85 | 0.22884 | 3907.36 | 0.21879 | 2529.09 | 0.29514 | 2556.83 | 0.31262 | 1136.47 | 0.35982 | 972.65 | 0.28661 | 0.1962646886 | 487.1 | 0.210407141 | 272.8
5498.04 | 0.20027 | 8557.15312 | 0.1899 | 3608.39 | 0.22887 | 3908.18 | 0.21884 | 2529.22 | 0.29519 | 2557.1 | 0.31267 | 1136.54 | 0.35987 | 972.73 | 0.28665 | 0.1962939284 | 487.1 | 0.210407141 | 272.8
5498.8 | 0.20031 | 8557.82031 | 0.18993 | 3608.92 | 0.22891 | 3908.71 | 0.21888 | 2529.6 | 0.29524 | 2557.3 | 0.31272 | 1136.6 | 0.35992 | 972.8 | 0.28669 | 0.1963231681 | 487.1 | 0.210407141 | 272.8
5499.71 | 0.20034 | 8559.22187 | 0.18996 | 3609.27 | 0.22894 | 3909.25 | 0.21892 | 2529.87 | 0.29529 | 2557.44 | 0.31278 | 1136.64 | 0.35997 | 972.9 | 0.28673 | 0.1963816476 | 487.2 | 0.210407141 | 272.8
5500.77 | 0.20038 | 8560.52344 | 0.18998 | 3609.54 | 0.22898 | 3909.96 | 0.21897 | 2530.12 | 0.29534 | 2557.57 | 0.31283 | 1136.7 | 0.36002 | 973 | 0.28678 | 0.1964108874 | 487.2 | 0.210407141 | 272.8
5502.11 | 0.20042 | 8561.49115 | 0.19001 | 3610.07 | 0.22901 | 3910.5 | 0.21901 | 2530.32 | 0.29539 | 2557.77 | 0.31288 | 1136.77 | 0.36007 | 973.06 | 0.28682 | 0.1964401272 | 487.2 | 0.210699539 | 272.8
5503.61 | 0.20045 | 8562.74271 | 0.19004 | 3610.87 | 0.22905 | 3910.76 | 0.21905 | 2530.46 | 0.29544 | 2557.9 | 0.31294 | 1136.82 | 0.36012 | 973.15 | 0.28686 | 0.1964693669 | 487.2 | 0.210699539 | 272.8
5504.51 | 0.20049 | 8563.97708 | 0.19007 | 3611.14 | 0.22908 | 3911.57 | 0.21909 | 2530.72 | 0.29549 | 2558.2 | 0.31299 | 1136.85 | 0.36017 | 973.2 | 0.2869 | 0.1964986067 | 487.2 | 0.210699539 | 272.8
5505.19 | 0.20053 | 8565.07865 | 0.19009 | 3611.93 | 0.22912 | 3911.83 | 0.21913 | 2530.99 | 0.29554 | 2558.4 | 0.31305 | 1136.94 | 0.36022 | 973.25 | 0.28694 | 0.1965278465 | 487.3 | 0.210699539 | 272.8
5506.06 | 0.20056 | 8566.37969 | 0.19012 | 3612.46 | 0.22916 | 3912.78 | 0.21917 | 2531.26 | 0.2956 | 2558.67 | 0.3131 | 1136.99 | 0.36027 | 973.33 | 0.28698 | 0.1965570862 | 487.3 | 0.210699539 | 272.8
5507.03 | 0.2006 | 8567.06406 | 0.19015 | 3612.98 | 0.22919 | 3913.18 | 0.21921 | 2531.39 | 0.29565 | 2558.87 | 0.31316 | 1137.02 | 0.36033 | 973.45 | 0.28703 | 0.196586326 | 487.3 | 0.210699539 | 272.8
5508.31 | 0.20063 | 8568.64896 | 0.19017 | 3613.49 | 0.22923 | 3913.85 | 0.21925 | 2531.52 | 0.2957 | 2559 | 0.31321 | 1137.09 | 0.36038 | 973.5 | 0.28707 | 0.1966155658 | 487.4 | 0.210699539 | 272.8
5508.83 | 0.20067 | 8569.45 | 0.1902 | 3614.04 | 0.22926 | 3914.25 | 0.21929 | 2531.66 | 0.29575 | 2559.27 | 0.31327 | 1137.14 | 0.36043 | 973.56 | 0.28711 | 0.1966740453 | 487.4 | 0.210699539 | 272.8
5510.08 | 0.2007 | 8570.38438 | 0.19023 | 3614.58 | 0.2293 | 3914.92 | 0.21933 | 2531.72 | 0.29581 | 2559.37 | 0.31332 | 1137.24 | 0.36048 | 973.66 | 0.28715 | 0.1967032851 | 487.4 | 0.210699539 | 272.8
5510.62 | 0.20073 | 8571.9026 | 0.19026 | 3614.84 | 0.22934 | 3915.45 | 0.21936 | 2531.86 | 0.29586 | 2559.5 | 0.31338 | 1137.31 | 0.36053 | 973.81 | 0.2872 | 0.1967325248 | 487.4 | 0.210991936 | 272.8
5511.15 | 0.20077 | 8573.4875 | 0.19028 | 3615.11 | 0.22937 | 3915.85 | 0.2194 | 2532.12 | 0.29591 | 2559.77 | 0.31344 | 1137.34 | 0.36058 | 973.88 | 0.28724 | 0.1967617646 | 487.5 | 0.210991936 | 272.8
5511.57 | 0.2008 | 8574.50573 | 0.19031 | 3615.9 | 0.22941 | 3916.42 | 0.21944 | 2532.49 | 0.29596 | 2559.9 | 0.3135 | 1137.42 | 0.36063 | 973.93 | 0.28728 | 0.1967910044 | 487.5 | 0.210991936 | 272.8
5512.25 | 0.20083 | 8575.5901 | 0.19034 | 3616.43 | 0.22944 | 3916.75 | 0.21947 | 2532.69 | 0.29601 | 2560.09 | 0.31356 | 1137.47 | 0.36069 | 974.1 | 0.28732 | 0.1968202441 | 487.6 | 0.210991936 | 272.8
5512.74 | 0.20086 | 8576.34115 | 0.19037 | 3616.96 | 0.22948 | 3917.09 | 0.21951 | 2532.82 | 0.29607 | 2560.22 | 0.31361 | 1137.52 | 0.36074 | 974.13 | 0.28737 | 0.1968494839 | 487.6 | 0.210991936 | 272.8
5513.27 | 0.20089 | 8577.39219 | 0.1904 | 3617.23 | 0.22951 | 3917.42 | 0.21954 | 2533.02 | 0.29612 | 2560.56 | 0.31367 | 1137.57 | 0.36079 | 974.2 | 0.28741 | 0.1968787237 | 487.6 | 0.210991936 | 272.8
5513.77 | 0.20092 | 8578.39323 | 0.19042 | 3617.75 | 0.22955 | 3917.96 | 0.21958 | 2533.23 | 0.29617 | 2560.69 | 0.31373 | 1137.64 | 0.36084 | 974.26 | 0.28745 | 0.1969372032 | 487.6 | 0.210991936 | 272.7
5514.69 | 0.20096 | 8579.1776 | 0.19045 | 3618.11 | 0.22958 | 3918.56 | 0.21961 | 2533.49 | 0.29622 | 2560.82 | 0.31379 | 1137.69 | 0.36089 | 974.31 | 0.28749 | 0.196966443 | 487.7 | 0.210991936 | 272.7
5515.82 | 0.20099 | 8580.8125 | 0.19048 | 3618.38 | 0.22962 | 3918.96 | 0.21965 | 2533.69 | 0.29627 | 2561.02 | 0.31385 | 1137.79 | 0.36094 | 974.41 | 0.28753 | 0.1969956827 | 487.7 | 0.210991936 | 272.7
5516.54 | 0.20101 | 8581.58021 | 0.19051 | 3618.92 | 0.22966 | 3919.29 | 0.21968 | 2533.86 | 0.29632 | 2561.16 | 0.31391 | 1137.84 | 0.36099 | 974.46 | 0.28758 | 0.1970249225 | 487.7 | 0.211284334 | 272.7
5517.34 | 0.20104 | 8582.66458 | 0.19054 | 3619.45 | 0.22969 | 3919.89 | 0.21972 | 2533.88 | 0.29638 | 2561.36 | 0.31397 | 1137.89 | 0.36104 | 974.51 | 0.28762 | 0.1970541623 | 487.7 | 0.211284334 | 272.7
5518.04 | 0.20107 | 8583.89948 | 0.19056 | 3619.72 | 0.22973 | 3920.62 | 0.21975 | 2534.01 | 0.29643 | 2561.47 | 0.31403 | 1137.96 | 0.36109 | 974.6 | 0.28766 | 0.197083402 | 487.7 | 0.211284334 | 272.7
5518.96 | 0.2011 | 8585.13385 | 0.19059 | 3620.23 | 0.22977 | 3921.06 | 0.21979 | 2534.14 | 0.29648 | 2561.66 | 0.31409 | 1138.01 | 0.36114 | 974.66 | 0.2877 | 0.1971126418 | 487.7 | 0.211284334 | 272.7
5519.49 | 0.20113 | 8586.70208 | 0.19062 | 3620.5 | 0.2298 | 3921.46 | 0.21982 | 2534.41 | 0.29653 | 2561.99 | 0.31415 | 1138.09 | 0.36119 | 974.73 | 0.28775 | 0.1971418816 | 487.8 | 0.211284334 | 272.7
5520.29 | 0.20116 | 8587.78698 | 0.19065 | 3621.03 | 0.22984 | 3922.03 | 0.21986 | 2534.54 | 0.29658 | 2562.32 | 0.31421 | 1138.11 | 0.36124 | 974.9 | 0.28779 | 0.1971711213 | 487.8 | 0.211284334 | 272.7
5520.89 | 0.20119 | 8588.80469 | 0.19068 | 3621.3 | 0.22988 | 3922.76 | 0.21989 | 2534.68 | 0.29663 | 2562.46 | 0.31428 | 1138.17 | 0.36129 | 974.96 | 0.28783 | 0.1972003611 | 487.8 | 0.211284334 | 272.7
5521.38 | 0.20122 | 8590.10625 | 0.1907 | 3621.57 | 0.22991 | 3923.29 | 0.21993 | 2534.88 | 0.29668 | 2562.59 | 0.31433 | 1138.22 | 0.36134 | 975.03 | 0.28788 | 0.1972588406 | 487.8 | 0.211284334 | 272.7
5521.89 | 0.20125 | 8591.02396 | 0.19073 | 3622.37 | 0.22995 | 3923.63 | 0.21996 | 2535.08 | 0.29673 | 2562.79 | 0.31439 | 1138.27 | 0.36139 | 975.13 | 0.28792 | 0.1972880804 | 487.9 | 0.211284334 | 272.7
5523.46 | 0.20128 | 8591.79115 | 0.19076 | 3622.62 | 0.22999 | 3924.03 | 0.22 | 2535.41 | 0.29679 | 2562.89 | 0.31445 | 1138.31 | 0.36144 | 975.2 | 0.28796 | 0.1973173202 | 487.9 | 0.211576732 | 272.7
5524.26 | 0.20131 | 8593.32656 | 0.19079 | 3623.15 | 0.23002 | 3924.4 | 0.22003 | 2535.68 | 0.29684 | 2563.09 | 0.31451 | 1138.39 | 0.36149 | 975.3 | 0.28801 | 0.1973465599 | 487.9 | 0.211576732 | 272.7
5524.7 | 0.20134 | 8594.96146 | 0.19082 | 3623.69 | 0.23006 | 3924.91 | 0.22007 | 2535.88 | 0.29689 | 2563.22 | 0.31457 | 1138.42 | 0.36154 | 975.37 | 0.28805 | 0.1973757997 | 487.9 | 0.211576732 | 272.7
5525.73 | 0.20137 | 8595.94583 | 0.19084 | 3623.95 | 0.2301 | 3925.48 | 0.2201 | 2536.28 | 0.29695 | 2563.56 | 0.31463 | 1138.47 | 0.36159 | 975.43 | 0.28809 | 0.1974050395 | 487.9 | 0.211576732 | 272.7
5526.27 | 0.2014 | 8598.0651 | 0.19087 | 3624.49 | 0.23014 | 3925.78 | 0.22014 | 2536.4 | 0.297 | 2563.73 | 0.31469 | 1138.52 | 0.36164 | 975.53 | 0.28813 | 0.1974342792 | 487.9 | 0.211576732 | 272.7
5526.77 | 0.20143 | 8598.98281 | 0.1909 | 3624.76 | 0.23018 | 3926.53 | 0.22018 | 2536.66 | 0.29705 | 2564.06 | 0.31474 | 1138.57 | 0.36169 | 975.62 | 0.28818 | 0.197463519 | 488 | 0.211576732 | 272.7
5527.3 | 0.20146 | 8600.43437 | 0.19093 | 3625.01 | 0.23021 | 3927.15 | 0.22022 | 2537 | 0.2971 | 2564.26 | 0.3148 | 1138.62 | 0.36173 | 975.72 | 0.28822 | 0.1974927588 | 488 | 0.211576732 | 272.7
5528.1 | 0.20149 | 8601.75208 | 0.19096 | 3625.54 | 0.23025 | 3927.82 | 0.22025 | 2537.13 | 0.29716 | 2564.36 | 0.31486 | 1138.67 | 0.36178 | 975.78 | 0.28827 | 0.1975512383 | 488.1 | 0.211576732 | 272.7
5528.85 | 0.20152 | 8602.60313 | 0.19099 | 3625.81 | 0.23029 | 3928.17 | 0.22029 | 2537.3 | 0.29721 | 2564.59 | 0.31491 | 1138.72 | 0.36183 | 975.87 | 0.28831 | 0.1975804781 | 488.1 | 0.211576732 | 272.7
5529.39 | 0.20155 | 8603.57083 | 0.19102 | 3626.59 | 0.23033 | 3928.7 | 0.22033 | 2537.4 | 0.29727 | 2564.76 | 0.31497 | 1138.79 | 0.36188 | 975.95 | 0.28835 | 0.1976097178 | 488.1 | 0.211869129 | 272.7
5529.95 | 0.20159 | 8604.38854 | 0.19105 | 3626.99 | 0.23037 | 3929.23 | 0.22037 | 2537.63 | 0.29732 | 2564.93 | 0.31503 | 1138.91 | 0.36193 | 976.03 | 0.2884 | 0.1976389576 | 488.2 | 0.211869129 | 272.7
5530.49 | 0.20162 | 8605.27292 | 0.19108 | 3627.78 | 0.23041 | 3929.73 | 0.2204 | 2537.88 | 0.29738 | 2564.99 | 0.31509 | 1138.97 | 0.36198 | 976.08 | 0.28844 | 0.1976681974 | 488.2 | 0.211869129 | 272.7
5531.22 | 0.20165 | 8606.32396 | 0.19111 | 3628.04 | 0.23044 | 3930.1 | 0.22044 | 2538.18 | 0.29744 | 2565.16 | 0.31514 | 1139.04 | 0.36202 | 976.13 | 0.28848 | 0.1976974371 | 488.2 | 0.211869129 | 272.7
5532.01 | 0.20169 | 8607.90937 | 0.19114 | 3628.83 | 0.23048 | 3930.52 | 0.22048 | 2538.38 | 0.2975 | 2565.39 | 0.3152 | 1139.11 | 0.36207 | 976.27 | 0.28853 | 0.1977266769 | 488.2 | 0.211869129 | 272.7
5532.81 | 0.20172 | 8609.3776 | 0.19117 | 3629.36 | 0.23052 | 3931.52 | 0.22052 | 2538.51 | 0.29756 | 2565.69 | 0.31525 | 1139.12 | 0.36212 | 976.37 | 0.28857 | 0.1977559167 | 488.2 | 0.211869129 | 272.7
5533.61 | 0.20175 | 8610.44531 | 0.1912 | 3629.63 | 0.23056 | 3932.09 | 0.22056 | 2538.68 | 0.29762 | 2565.86 | 0.31531 | 1139.17 | 0.36217 | 976.48 | 0.28861 | 0.1977851564 | 488.2 | 0.211869129 | 272.7
5534.99 | 0.20179 | 8611.51302 | 0.19123 | 3630.13 | 0.2306 | 3932.72 | 0.2206 | 2539.08 | 0.29768 | 2565.96 | 0.31536 | 1139.21 | 0.36222 | 976.58 | 0.28866 | 0.1978143962 | 488.3 | 0.211869129 | 272.7
5535.53 | 0.20182 | 8613.04792 | 0.19125 | 3630.51 | 0.23064 | 3933.25 | 0.22064 | 2539.25 | 0.29774 | 2566.13 | 0.31542 | 1139.26 | 0.36227 | 976.65 | 0.2887 | 0.1978728757 | 488.3 | 0.211869129 | 272.7
5536.33 | 0.20185 | 8614.68333 | 0.19128 | 3631.01 | 0.23068 | 3933.75 | 0.22068 | 2539.51 | 0.2978 | 2566.39 | 0.31547 | 1139.31 | 0.36232 | 976.7 | 0.28874 | 0.1979021155 | 488.3 | 0.212161527 | 272.7
5536.83 | 0.20189 | 8615.70104 | 0.19131 | 3631.41 | 0.23072 | 3934.54 | 0.22072 | 2539.72 | 0.29786 | 2566.49 | 0.31553 | 1139.36 | 0.36237 | 976.77 | 0.28878 | 0.1979313553 | 488.4 | 0.212161527 | 272.6
5538.03 | 0.20192 | 8616.43542 | 0.19134 | 3632.21 | 0.23077 | 3935.07 | 0.22075 | 2539.85 | 0.29792 | 2566.68 | 0.31558 | 1139.39 | 0.36242 | 976.88 | 0.28883 | 0.197960595 | 488.4 | 0.212161527 | 272.6
5539.05 | 0.20196 | 8617.38646 | 0.19137 | 3632.88 | 0.23081 | 3935.62 | 0.22079 | 2540.08 | 0.29798 | 2566.95 | 0.31564 | 1139.44 | 0.36247 | 976.92 | 0.28887 | 0.1979898348 | 488.4 | 0.212161527 | 272.6
5539.71 | 0.20199 | 8618.42083 | 0.1914 | 3633.21 | 0.23085 | 3936.42 | 0.22083 | 2540.35 | 0.29805 | 2567.05 | 0.31569 | 1139.51 | 0.36252 | 976.98 | 0.28891 | 0.1980190745 | 488.4 | 0.212161527 | 272.6
5540.18 | 0.20203 | 8620.1224 | 0.19143 | 3633.95 | 0.23089 | 3936.76 | 0.22087 | 2540.62 | 0.29811 | 2567.26 | 0.31575 | 1139.56 | 0.36257 | 977.03 | 0.28895 | 0.1980483143 | 488.5 | 0.212161527 | 272.6
5541.65 | 0.20207 | 8620.94062 | 0.19146 | 3634.35 | 0.23093 | 3937.09 | 0.22091 | 2540.82 | 0.29817 | 2567.4 | 0.3158 | 1139.61 | 0.36262 | 977.17 | 0.28899 | 0.1980775541 | 488.5 | 0.212161527 | 272.6
5542.55 | 0.2021 | 8623.12604 | 0.19149 | 3635.45 | 0.23097 | 3937.98 | 0.22095 | 2541.08 | 0.29822 | 2567.5 | 0.31586 | 1139.64 | 0.36268 | 977.25 | 0.28903 | 0.1981360336 | 488.5 | 0.212161527 | 272.7
5543.35 | 0.20214 | 8624.16042 | 0.19152 | 3636 | 0.23102 | 3938.73 | 0.22099 | 2541.35 | 0.29828 | 2567.8 | 0.31592 | 1139.71 | 0.36273 | 977.28 | 0.28908 | 0.1981652734 | 488.5 | 0.212161527 | 272.7
5544.15 | 0.20217 | 8624.89479 | 0.19154 | 3636.58 | 0.23106 | 3939.53 | 0.22103 | 2541.48 | 0.29834 | 2567.93 | 0.31597 | 1139.79 | 0.36278 | 977.38 | 0.28912 | 0.1981945131 | 488.5 | 0.212453925 | 272.6
5545.29 | 0.20221 | 8625.8625 | 0.19157 | 3637.29 | 0.2311 | 3939.94 | 0.22106 | 2541.58 | 0.2984 | 2568.06 | 0.31602 | 1139.86 | 0.36283 | 977.45 | 0.28916 | 0.1982237529 | 488.6 | 0.212453925 | 272.6
5546.25 | 0.20224 | 8626.86354 | 0.1916 | 3637.82 | 0.23114 | 3940.31 | 0.2211 | 2541.8 | 0.29845 | 2568.18 | 0.31608 | 1139.91 | 0.36288 | 977.57 | 0.2892 | 0.1982529927 | 488.6 | 0.212453925 | 272.6
5547.54 | 0.20228 | 8628.61563 | 0.19163 | 3638.12 | 0.23118 | 3941.25 | 0.22114 | 2542.08 | 0.29851 | 2568.33 | 0.31613 | 1139.96 | 0.36293 | 977.63 | 0.28924 | 0.1982822324 | 488.7 | 0.212453925 | 272.6
5548.49 | 0.20231 | 8630.06719 | 0.19166 | 3638.69 | 0.23122 | 3941.76 | 0.22118 | 2542.23 | 0.29857 | 2568.5 | 0.31619 | 1139.99 | 0.36299 | 977.77 | 0.28928 | 0.1983114722 | 488.7 | 0.212453925 | 272.6
5549.36 | 0.20234 | 8631.05156 | 0.19169 | 3638.95 | 0.23126 | 3942.18 | 0.22122 | 2542.38 | 0.29862 | 2568.68 | 0.31624 | 1140.06 | 0.36304 | 977.82 | 0.28932 | 0.198340712 | 488.7 | 0.212453925 | 272.6
5550.26 | 0.20238 | 8632.65312 | 0.19172 | 3639.24 | 0.2313 | 3942.61 | 0.22126 | 2542.58 | 0.29868 | 2568.83 | 0.31629 | 1140.11 | 0.36309 | 977.87 | 0.28936 | 0.1983699517 | 488.7 | 0.212453925 | 272.6
5551.31 | 0.20241 | 8633.67083 | 0.19174 | 3639.69 | 0.23134 | 3943.08 | 0.2213 | 2542.77 | 0.29874 | 2568.95 | 0.31635 | 1140.16 | 0.36314 | 977.93 | 0.2894 | 0.1983991915 | 488.7 | 0.212453925 | 272.6
5551.83 | 0.20244 | 8634.95573 | 0.19177 | 3640.07 | 0.23138 | 3943.42 | 0.22133 | 2543.2 | 0.29879 | 2569.11 | 0.3164 | 1140.19 | 0.36319 | 978 | 0.28944 | 0.198457671 | 488.8 | 0.212453925 | 272.6
5552.48 | 0.20248 | 8635.99063 | 0.1918 | 3640.32 | 0.23142 | 3943.7 | 0.22137 | 2543.34 | 0.29885 | 2569.3 | 0.31646 | 1140.26 | 0.36325 | 978.1 | 0.28948 | 0.1984869108 | 488.8 | 0.212746322 | 272.6
5552.99 | 0.20251 | 8637.05833 | 0.19183 | 3640.71 | 0.23146 | 3943.97 | 0.22141 | 2543.54 | 0.2989 | 2569.45 | 0.31651 | 1140.38 | 0.3633 | 978.15 | 0.28952 | 0.1985161506 | 488.8 | 0.212746322 | 272.6
5553.86 | 0.20254 | 8638.24271 | 0.19186 | 3641.07 | 0.2315 | 3944.6 | 0.22145 | 2543.65 | 0.29896 | 2569.63 | 0.31656 | 1140.41 | 0.36335 | 978.18 | 0.28956 | 0.1985453903 | 488.8 | 0.212746322 | 272.5
5554.76 | 0.20258 | 8639.27708 | 0.19189 | 3641.52 | 0.23154 | 3944.88 | 0.22148 | 2544.04 | 0.29902 | 2569.76 | 0.31662 | 1140.48 | 0.3634 | 978.25 | 0.28961 | 0.1985746301 | 488.8 | 0.212746322 | 272.6
5555.63 | 0.20261 | 8640.27812 | 0.19191 | 3642.49 | 0.23157 | 3945.43 | 0.22152 | 2544.17 | 0.29907 | 2569.95 | 0.31667 | 1140.53 | 0.36345 | 978.32 | 0.28965 | 0.1986038699 | 488.8 | 0.212746322 | 272.6
5556.13 | 0.20264 | 8641.47969 | 0.19194 | 3642.84 | 0.23161 | 3946.1 | 0.22156 | 2544.4 | 0.29913 | 2570.2 | 0.31673 | 1140.58 | 0.3635 | 978.4 | 0.28969 | 0.1986331096 | 488.9 | 0.212746322 | 272.6
5556.58 | 0.20267 | 8642.46406 | 0.19197 | 3643.41 | 0.23165 | 3946.47 | 0.2216 | 2544.64 | 0.29918 | 2570.35 | 0.31678 | 1140.66 | 0.36355 | 978.47 | 0.28973 | 0.1986915892 | 488.9 | 0.212746322 | 272.6
5557.17 | 0.20271 | 8643.33177 | 0.192 | 3643.78 | 0.23169 | 3947.15 | 0.22164 | 2544.84 | 0.29923 | 2570.52 | 0.31684 | 1140.73 | 0.3636 | 978.57 | 0.28977 | 0.1987208289 | 488.9 | 0.212746322 | 272.6
5558.07 | 0.20274 | 8644.31615 | 0.19203 | 3644.24 | 0.23172 | 3947.92 | 0.22167 | 2545.04 | 0.29928 | 2570.8 | 0.3169 | 1140.86 | 0.36365 | 978.65 | 0.28981 | 0.1987500687 | 488.9 | 0.212746322 | 272.6
5558.97 | 0.20277 | 8645.30052 | 0.19206 | 3644.56 | 0.23176 | 3948.35 | 0.22171 | 2545.24 | 0.29933 | 2570.93 | 0.31695 | 1140.88 | 0.3637 | 978.74 | 0.28985 | 0.1987793085 | 489 | 0.21303872 | 272.6
5559.53 | 0.2028 | 8646.91875 | 0.19209 | 3645.23 | 0.2318 | 3948.7 | 0.22175 | 2545.39 | 0.29938 | 2571.23 | 0.31701 | 1140.94 | 0.36375 | 978.79 | 0.2899 | 0.1988085482 | 489 | 0.21303872 | 272.6
5560.07 | 0.20283 | 8648.50417 | 0.19212 | 3645.64 | 0.23183 | 3949.42 | 0.22179 | 2545.6 | 0.29944 | 2571.37 | 0.31706 | 1141.03 | 0.3638 | 978.85 | 0.28994 | 0.198837788 | 489 | 0.21303872 | 272.6
5560.57 | 0.20286 | 8649.50521 | 0.19215 | 3646.18 | 0.23187 | 3949.72 | 0.22183 | 2545.84 | 0.29949 | 2571.47 | 0.31712 | 1141.06 | 0.36385 | 978.95 | 0.28998 | 0.1988670278 | 489.1 | 0.21303872 | 272.6
5561.22 | 0.20289 | 8651.10729 | 0.19218 | 3646.59 | 0.23191 | 3950.39 | 0.22186 | 2546 | 0.29954 | 2571.65 | 0.31717 | 1141.09 | 0.3639 | 979.04 | 0.29002 | 0.1988962675 | 489.1 | 0.21303872 | 272.6
5562.19 | 0.20292 | 8652.09167 | 0.19221 | 3646.85 | 0.23195 | 3950.66 | 0.2219 | 2546.14 | 0.29959 | 2571.93 | 0.31723 | 1141.14 | 0.36395 | 979.1 | 0.29006 | 0.1989255073 | 489.1 | 0.21303872 | 272.6
5562.97 | 0.20295 | 8653.57656 | 0.19224 | 3647.21 | 0.23199 | 3951.12 | 0.22194 | 2546.41 | 0.29964 | 2572.13 | 0.31728 | 1141.18 | 0.364 | 979.19 | 0.2901 | 0.1989547471 | 489.1 | 0.21303872 | 272.5
5563.91 | 0.20298 | 8654.31094 | 0.19227 | 3648.11 | 0.23202 | 3951.94 | 0.22198 | 2546.59 | 0.29969 | 2572.2 | 0.31734 | 1141.24 | 0.36404 | 979.22 | 0.29015 | 0.1990132266 | 489.1 | 0.21303872 | 272.6
5564.34 | 0.20301 | 8655.89583 | 0.1923 | 3648.48 | 0.23206 | 3952.41 | 0.22202 | 2546.72 | 0.29974 | 2572.43 | 0.3174 | 1141.28 | 0.36409 | 979.29 | 0.29019 | 0.1990424664 | 489.1 | 0.21303872 | 272.5
5565.14 | 0.20304 | 8656.93021 | 0.19233 | 3648.75 | 0.2321 | 3953.46 | 0.22206 | 2546.96 | 0.29979 | 2572.57 | 0.31745 | 1141.34 | 0.36414 | 979.37 | 0.29023 | 0.1990717061 | 489.2 | 0.213331118 | 272.5
5565.66 | 0.20307 | 8657.98125 | 0.19236 | 3649.2 | 0.23213 | 3954.09 | 0.2221 | 2547.09 | 0.29984 | 2572.68 | 0.3175 | 1141.38 | 0.36419 | 979.44 | 0.29027 | 0.1991009459 | 489.2 | 0.213331118 | 272.5
5566.16 | 0.2031 | 8659.8 | 0.19239 | 3649.55 | 0.23217 | 3954.59 | 0.22213 | 2547.21 | 0.29989 | 2572.95 | 0.31756 | 1141.41 | 0.36424 | 979.57 | 0.29032 | 0.1991301857 | 489.2 | 0.213331118 | 272.5
5566.66 | 0.20313 | 8660.83438 | 0.19242 | 3649.8 | 0.2322 | 3955.03 | 0.22217 | 2547.42 | 0.29994 | 2573.13 | 0.31761 | 1141.44 | 0.36429 | 979.64 | 0.29036 | 0.1991594254 | 489.2 | 0.213331118 | 272.5
5567.56 | 0.20316 | 8661.86875 | 0.19245 | 3650.37 | 0.23224 | 3955.61 | 0.22221 | 2547.62 | 0.29999 | 2573.25 | 0.31767 | 1141.48 | 0.36434 | 979.7 | 0.2904 | 0.1991886652 | 489.2 | 0.213331118 | 272.5
5568.21 | 0.20319 | 8662.90312 | 0.19248 | 3650.8 | 0.23228 | 3956.31 | 0.22225 | 2547.72 | 0.30005 | 2573.49 | 0.31772 | 1141.54 | 0.36439 | 979.85 | 0.29045 | 0.199217905 | 489.2 | 0.213331118 | 272.5
5569.41 | 0.20322 | 8663.7875 | 0.19251 | 3651.28 | 0.23232 | 3956.75 | 0.22229 | 2547.86 | 0.3001 | 2573.74 | 0.31777 | 1141.58 | 0.36444 | 979.87 | 0.29049 | 0.1992763845 | 489.3 | 0.213331118 | 272.5
5569.95 | 0.20325 | 8665.6901 | 0.19254 | 3651.78 | 0.23235 | 3957.11 | 0.22233 | 2548.17 | 0.30016 | 2573.9 | 0.31783 | 1141.64 | 0.36449 | 980 | 0.29053 | 0.1993056243 | 489.3 | 0.213331118 | 272.5
5570.61 | 0.20328 | 8667.00833 | 0.19257 | 3652.07 | 0.23239 | 3957.63 | 0.22237 | 2548.54 | 0.30021 | 2573.99 | 0.31788 | 1141.71 | 0.36454 | 980.05 | 0.29058 | 0.199334864 | 489.3 | 0.213331118 | 272.5
5571.41 | 0.20331 | 8668.54323 | 0.1926 | 3652.47 | 0.23243 | 3958.33 | 0.22241 | 2548.82 | 0.30027 | 2574.09 | 0.31794 | 1141.76 | 0.36459 | 980.2 | 0.29062 | 0.1993641038 | 489.3 | 0.213623515 | 272.5
5572.05 | 0.20334 | 8670.51198 | 0.19263 | 3652.85 | 0.23246 | 3959.03 | 0.22246 | 2549.04 | 0.30032 | 2574.25 | 0.31799 | 1141.79 | 0.36464 | 980.24 | 0.29067 | 0.1993933436 | 489.3 | 0.213623515 | 272.5
5572.58 | 0.20337 | 8672.21354 | 0.19266 | 3653.54 | 0.2325 | 3959.92 | 0.2225 | 2549.26 | 0.30038 | 2574.45 | 0.31805 | 1141.84 | 0.36469 | 980.3 | 0.29071 | 0.1994225833 | 489.4 | 0.213623515 | 272.5
5573.32 | 0.20341 | 8673.21458 | 0.19269 | 3653.89 | 0.23254 | 3960.25 | 0.22254 | 2549.41 | 0.30043 | 2574.6 | 0.3181 | 1141.89 | 0.36474 | 980.35 | 0.29075 | 0.1994518231 | 489.3 | 0.213623515 | 272.5
5573.92 | 0.20344 | 8674.09896 | 0.19272 | 3654.34 | 0.23258 | 3960.65 | 0.22258 | 2549.56 | 0.30049 | 2574.7 | 0.31816 | 1141.98 | 0.36479 | 980.47 | 0.2908 | 0.1994810629 | 489.4 | 0.213623515 | 272.5
5574.78 | 0.20347 | 8675.06719 | 0.19275 | 3654.75 | 0.23261 | 3961.32 | 0.22262 | 2549.74 | 0.30054 | 2574.82 | 0.31821 | 1142.01 | 0.36484 | 980.54 | 0.29084 | 0.1995103026 | 489.4 | 0.213623515 | 272.5
5575.65 | 0.2035 | 8676.21823 | 0.19278 | 3655.5 | 0.23265 | 3961.62 | 0.22266 | 2550.01 | 0.3006 | 2575.04 | 0.31827 | 1142.06 | 0.36489 | 980.65 | 0.29088 | 0.1995395424 | 489.3 | 0.213623515 | 272.5
5576.25 | 0.20353 | 8677.48594 | 0.19281 | 3656.17 | 0.23269 | 3962.3 | 0.22271 | 2550.21 | 0.30066 | 2575.19 | 0.31832 | 1142.13 | 0.36494 | 980.75 | 0.29093 | 0.1995980219 | 489.4 | 0.213623515 | 272.5
5577.29 | 0.20357 | 8678.75417 | 0.19284 | 3656.77 | 0.23273 | 3962.84 | 0.22275 | 2550.36 | 0.30071 | 2575.57 | 0.31838 | 1142.16 | 0.36499 | 980.82 | 0.29097 | 0.1996272617 | 489.4 | 0.213623515 | 272.4
5578.57 | 0.2036 | 8679.73854 | 0.19287 | 3657.32 | 0.23277 | 3963.17 | 0.22279 | 2550.38 | 0.30077 | 2575.67 | 0.31843 | 1142.21 | 0.36504 | 980.89 | 0.29101 | 0.1996565015 | 489.5 | 0.213915913 | 272.4
5579.17 | 0.20363 | 8680.7901 | 0.1929 | 3657.64 | 0.23281 | 3963.65 | 0.22283 | 2550.59 | 0.30083 | 2575.77 | 0.31849 | 1142.28 | 0.36509 | 980.95 | 0.29106 | 0.1996857412 | 489.5 | 0.213915913 | 272.4
5580.16 | 0.20367 | 8682.50833 | 0.19293 | 3658.06 | 0.23285 | 3964.19 | 0.22287 | 2550.79 | 0.30089 | 2575.87 | 0.31854 | 1142.34 | 0.36514 | 981.1 | 0.2911 | 0.199714981 | 489.6 | 0.213915913 | 272.4
5581.29 | 0.2037 | 8684.37708 | 0.19296 | 3658.62 | 0.23289 | 3964.7 | 0.22292 | 2550.94 | 0.30095 | 2576.04 | 0.3186 | 1142.39 | 0.36518 | 981.15 | 0.29114 | 0.1997442207 | 489.6 | 0.213915913 | 272.4
5582.31 | 0.20373 | 8685.51198 | 0.19299 | 3659.04 | 0.23293 | 3965.87 | 0.22296 | 2551.19 | 0.30101 | 2576.29 | 0.31865 | 1142.46 | 0.36523 | 981.22 | 0.29118 | 0.1997734605 | 489.6 | 0.213915913 | 272.4
5582.86 | 0.20377 | 8687.14688 | 0.19302 | 3659.42 | 0.23297 | 3966.64 | 0.223 | 2551.38 | 0.30107 | 2576.37 | 0.31871 | 1142.49 | 0.36528 | 981.27 | 0.29122 | 0.19983194 | 489.5 | 0.213915913 | 272.4
5583.53 | 0.2038 | 8687.96458 | 0.19305 | 3659.94 | 0.23301 | 3967.12 | 0.22305 | 2551.66 | 0.30113 | 2576.62 | 0.31876 | 1142.56 | 0.36533 | 981.34 | 0.29126 | 0.1998611798 | 489.6 | 0.213915913 | 272.4
5584.29 | 0.20384 | 8688.91563 | 0.19308 | 3660.66 | 0.23305 | 3967.62 | 0.22309 | 2551.79 | 0.30118 | 2576.79 | 0.31882 | 1142.61 | 0.36538 | 981.42 | 0.2913 | 0.1998904196 | 489.6 | 0.213915913 | 272.4
5584.76 | 0.20387 | 8689.58281 | 0.1931 | 3661.18 | 0.23309 | 3968.39 | 0.22313 | 2552.04 | 0.30124 | 2576.86 | 0.31887 | 1142.69 | 0.36543 | 981.51 | 0.29134 | 0.1999196593 | 489.6 | 0.213915913 | 272.4
5585.29 | 0.20391 | 8690.60104 | 0.19313 | 3661.56 | 0.23313 | 3968.93 | 0.22317 | 2552.29 | 0.3013 | 2577.04 | 0.31893 | 1142.74 | 0.36548 | 981.56 | 0.29138 | 0.1999488991 | 489.6 | 0.214208311 | 272.4
5585.98 | 0.20394 | 8691.71875 | 0.19316 | 3662.21 | 0.23317 | 3969.43 | 0.22322 | 2552.6 | 0.30136 | 2577.19 | 0.31898 | 1142.79 | 0.36553 | 981.62 | 0.29142 | 0.1999781389 | 489.6 | 0.214208311 | 272.4
5587.45 | 0.20398 | 8693.05313 | 0.19319 | 3662.75 | 0.2332 | 3970.18 | 0.22326 | 2552.85 | 0.30141 | 2577.37 | 0.31903 | 1142.83 | 0.36558 | 981.66 | 0.29146 | 0.2000073786 | 489.7 | 0.214208311 | 272.4
5587.98 | 0.20401 | 8693.9375 | 0.19322 | 3663.21 | 0.23325 | 3970.51 | 0.22331 | 2553 | 0.30147 | 2577.52 | 0.31909 | 1142.89 | 0.36563 | 981.72 | 0.29149 | 0.2000366184 | 489.7 | 0.214208311 | 272.4
5589.07 | 0.20405 | 8694.65521 | 0.19325 | 3663.46 | 0.23329 | 3971.34 | 0.22335 | 2553.18 | 0.30153 | 2577.69 | 0.31914 | 1142.96 | 0.36568 | 981.79 | 0.29153 | 0.2000658582 | 489.7 | 0.214208311 | 272.4
5589.73 | 0.20408 | 8695.40625 | 0.19328 | 3663.95 | 0.23333 | 3971.66 | 0.22339 | 2553.36 | 0.30159 | 2577.86 | 0.3192 | 1143.06 | 0.36573 | 981.84 | 0.29157 | 0.2000950979 | 489.7 | 0.214208311 | 272.4
5590.2 | 0.20411 | 8696.67448 | 0.19331 | 3664.33 | 0.23337 | 3972.13 | 0.22344 | 2553.76 | 0.30165 | 2577.99 | 0.31925 | 1143.11 | 0.36578 | 981.92 | 0.2916 | 0.2001243377 | 489.8 | 0.214208311 | 272.4
5591.37 | 0.20415 | 8697.525 | 0.19333 | 3664.68 | 0.23341 | 3972.73 | 0.22348 | 2553.95 | 0.30171 | 2578.14 | 0.31931 | 1143.14 | 0.36584 | 982.02 | 0.29164 | 0.2001828172 | 489.8 | 0.214208311 | 272.4
5592.24 | 0.20418 | 8699.31042 | 0.19336 | 3664.93 | 0.23345 | 3973.26 | 0.22353 | 2554.11 | 0.30177 | 2578.34 | 0.31936 | 1143.19 | 0.36589 | 982.07 | 0.29168 | 0.200212057 | 489.8 | 0.214208311 | 272.4
5593.14 | 0.20422 | 8700.11146 | 0.19339 | 3665.45 | 0.23349 | 3974.01 | 0.22357 | 2554.33 | 0.30183 | 2578.56 | 0.31942 | 1143.26 | 0.36594 | 982.14 | 0.29172 | 0.2002412968 | 489.9 | 0.214500708 | 272.4
5593.69 | 0.20425 | 8701.71302 | 0.19342 | 3665.8 | 0.23353 | 3974.78 | 0.22362 | 2554.58 | 0.30189 | 2578.76 | 0.31948 | 1143.33 | 0.36599 | 982.24 | 0.29176 | 0.2002705365 | 489.9 | 0.214500708 | 272.4
5594.47 | 0.20428 | 8703.28125 | 0.19345 | 3666.28 | 0.23357 | 3975.26 | 0.22367 | 2554.76 | 0.30195 | 2578.97 | 0.31954 | 1143.41 | 0.36604 | 982.27 | 0.29179 | 0.2002997763 | 489.9 | 0.214500708 | 272.3
5595.44 | 0.20431 | 8704.24948 | 0.19347 | 3666.58 | 0.23361 | 3976.05 | 0.22371 | 2554.96 | 0.302 | 2579.12 | 0.31959 | 1143.43 | 0.3661 | 982.34 | 0.29183 | 0.2003290161 | 489.9 | 0.214500708 | 272.3
5595.97 | 0.20434 | 8705.13385 | 0.1935 | 3666.92 | 0.23365 | 3976.78 | 0.22376 | 2555.28 | 0.30206 | 2579.43 | 0.31965 | 1143.48 | 0.36615 | 982.46 | 0.29187 | 0.2003582558 | 490 | 0.214500708 | 272.4
5596.69 | 0.20438 | 8706.16823 | 0.19353 | 3667.33 | 0.23369 | 3977.43 | 0.2238 | 2555.38 | 0.30212 | 2579.64 | 0.31971 | 1143.51 | 0.3662 | 982.52 | 0.29191 | 0.2004167354 | 489.9 | 0.214500708 | 272.3
5597.22 | 0.20441 | 8707.76979 | 0.19356 | 3667.98 | 0.23374 | 3977.95 | 0.22385 | 2555.51 | 0.30217 | 2579.74 | 0.31977 | 1143.55 | 0.36625 | 982.59 | 0.29194 | 0.2004459751 | 489.9 | 0.214500708 | 272.3
5598.02 | 0.20444 | 8709.03802 | 0.19359 | 3668.65 | 0.23378 | 3978.53 | 0.22389 | 2555.82 | 0.30223 | 2579.88 | 0.31982 | 1143.61 | 0.3663 | 982.66 | 0.29198 | 0.2004752149 | 490 | 0.214500708 | 272.3
5598.64 | 0.20447 | 8710.03906 | 0.19362 | 3669.25 | 0.23382 | 3979.04 | 0.22394 | 2555.93 | 0.30229 | 2580.11 | 0.31988 | 1143.65 | 0.36635 | 982.71 | 0.29202 | 0.2005044547 | 490 | 0.214500708 | 272.3
5599.31 | 0.2045 | 8711.05677 | 0.19364 | 3670.39 | 0.23386 | 3979.57 | 0.22398 | 2556.1 | 0.30234 | 2580.44 | 0.31994 | 1143.68 | 0.3664 | 982.77 | 0.29206 | 0.2005336944 | 490.1 | 0.214793106 | 272.3
5599.84 | 0.20453 | 8712.15833 | 0.19367 | 3670.92 | 0.2339 | 3980.32 | 0.22403 | 2556.42 | 0.3024 | 2580.53 | 0.32 | 1143.75 | 0.36646 | 982.81 | 0.29209 | 0.2005629342 | 490.1 | 0.214793106 | 272.3
5600.83 | 0.20456 | 8713.05885 | 0.1937 | 3671.39 | 0.23394 | 3981.12 | 0.22408 | 2556.53 | 0.30245 | 2580.74 | 0.32005 | 1143.81 | 0.36651 | 982.86 | 0.29213 | 0.200592174 | 490.1 | 0.214793106 | 272.3
5601.36 | 0.20459 | 8714.5776 | 0.19373 | 3671.77 | 0.23398 | 3981.39 | 0.22412 | 2556.62 | 0.30251 | 2580.91 | 0.32011 | 1143.85 | 0.36656 | 982.92 | 0.29217 | 0.2006214137 | 490.1 | 0.214793106 | 272.3
5601.91 | 0.20462 | 8715.64531 | 0.19376 | 3672.04 | 0.23402 | 3982.11 | 0.22417 | 2556.82 | 0.30256 | 2581.03 | 0.32017 | 1143.88 | 0.36661 | 983.01 | 0.29221 | 0.2006506535 | 490.1 | 0.214793106 | 272.2
5602.43 | 0.20464 | 8716.71302 | 0.19379 | 3672.64 | 0.23406 | 3983.11 | 0.22421 | 2557 | 0.30261 | 2581.19 | 0.32023 | 1143.91 | 0.36666 | 983.09 | 0.29224 | 0.2006798933 | 490.1 | 0.214793106 | 272.3
5602.96 | 0.20467 | 8717.6474 | 0.19382 | 3672.97 | 0.2341 | 3983.61 | 0.22426 | 2557.2 | 0.30267 | 2581.31 | 0.32028 | 1143.98 | 0.36671 | 983.16 | 0.29228 | 0.200709133 | 490.2 | 0.214793106 | 272.3
5604.1 | 0.2047 | 8718.44844 | 0.19385 | 3673.51 | 0.23414 | 3984.37 | 0.22431 | 2557.33 | 0.30272 | 2581.41 | 0.32034 | 1144.01 | 0.36676 | 983.21 | 0.29232 | 0.2007676126 | 490.2 | 0.214793106 | 272.2
5605.03 | 0.20473 | 8720.15052 | 0.19388 | 3673.99 | 0.23417 | 3984.81 | 0.22435 | 2557.53 | 0.30277 | 2581.58 | 0.3204 | 1144.05 | 0.36681 | 983.31 | 0.29236 | 0.2007968523 | 490.2 | 0.214793106 | 272.2
5606.25 | 0.20476 | 8721.75208 | 0.19391 | 3674.36 | 0.23421 | 3985.73 | 0.2244 | 2557.73 | 0.30283 | 2581.73 | 0.32045 | 1144.11 | 0.36686 | 983.39 | 0.2924 | 0.2008260921 | 490.2 | 0.215085504 | 272.2
5606.78 | 0.20479 | 8722.93646 | 0.19394 | 3675.02 | 0.23425 | 3986.21 | 0.22444 | 2557.97 | 0.30288 | 2581.83 | 0.32051 | 1144.2 | 0.36691 | 983.46 | 0.29243 | 0.2008553319 | 490.3 | 0.215085504 | 272.2
5607.28 | 0.20482 | 8724.08802 | 0.19397 | 3675.63 | 0.23429 | 3986.74 | 0.22449 | 2558.08 | 0.30294 | 2582.03 | 0.32057 | 1144.28 | 0.36696 | 983.51 | 0.29247 | 0.2008845716 | 490.3 | 0.215085504 | 272.2
5608 | 0.20484 | 8725.68958 | 0.194 | 3676.01 | 0.23433 | 3987.38 | 0.22453 | 2558.32 | 0.30299 | 2582.14 | 0.32062 | 1144.33 | 0.36701 | 983.54 | 0.29251 | 0.2009138114 | 490.4 | 0.215085504 | 272.2
5608.54 | 0.20487 | 8726.94115 | 0.19403 | 3676.56 | 0.23437 | 3988.25 | 0.22458 | 2558.48 | 0.30305 | 2582.34 | 0.32068 | 1144.38 | 0.36706 | 983.62 | 0.29255 | 0.2009430512 | 490.4 | 0.215085504 | 272.2
5609.37 | 0.2049 | 8728.52604 | 0.19406 | 3677.23 | 0.23441 | 3989.03 | 0.22463 | 2558.7 | 0.30311 | 2582.51 | 0.32074 | 1144.41 | 0.36711 | 983.69 | 0.29259 | 0.2010015307 | 490.4 | 0.215085504 | 272.2
5609.9 | 0.20493 | 8729.4776 | 0.19409 | 3677.48 | 0.23445 | 3989.81 | 0.22467 | 2558.87 | 0.30316 | 2582.66 | 0.32079 | 1144.46 | 0.36716 | 983.77 | 0.29263 | 0.2010307705 | 490.4 | 0.215085504 | 272.2
5610.49 | 0.20496 | 8730.61198 | 0.19413 | 3677.74 | 0.23448 | 3990.56 | 0.22472 | 2559.02 | 0.30322 | 2582.88 | 0.32085 | 1144.53 | 0.36721 | 983.84 | 0.29267 | 0.2010600102 | 490.4 | 0.215085504 | 272.2
5611 | 0.20499 | 8731.27917 | 0.19416 | 3678.21 | 0.23452 | 3991.1 | 0.22476 | 2559.19 | 0.30328 | 2583.06 | 0.3209 | 1144.56 | 0.36726 | 983.92 | 0.2927 | 0.20108925 | 490.4 | 0.215085504 | 272.2
5611.54 | 0.20501 | 8732.11354 | 0.19419 | 3678.85 | 0.23456 | 3991.98 | 0.2248 | 2559.44 | 0.30333 | 2583.18 | 0.32096 | 1144.61 | 0.3673 | 984.02 | 0.29274 | 0.2011184898 | 490.4 | 0.215377901 | 272.2
5612.06 | 0.20504 | 8735.26719 | 0.19422 | 3679.2 | 0.2346 | 3992.38 | 0.22485 | 2559.67 | 0.30339 | 2583.35 | 0.32101 | 1144.73 | 0.36735 | 984.16 | 0.29278 | 0.2011477295 | 490.4 | 0.215377901 | 272.1
5612.76 | 0.20507 | 8736.00104 | 0.19425 | 3679.66 | 0.23464 | 3992.78 | 0.22489 | 2559.95 | 0.30345 | 2583.51 | 0.32107 | 1144.8 | 0.3674 | 984.22 | 0.29282 | 0.2011769693 | 490.5 | 0.215377901 | 272.1
5613.22 | 0.2051 | 8736.8349 | 0.19428 | 3680.1 | 0.23468 | 3993.32 | 0.22494 | 2560.3 | 0.30351 | 2583.8 | 0.32112 | 1144.83 | 0.36745 | 984.31 | 0.29286 | 0.2012062091 | 490.5 | 0.215377901 | 272.1
5613.76 | 0.20513 | 8738.08698 | 0.19431 | 3680.5 | 0.23472 | 3994.12 | 0.22498 | 2560.47 | 0.30356 | 2583.95 | 0.32117 | 1144.91 | 0.3675 | 984.41 | 0.2929 | 0.2012354488 | 490.5 | 0.215377901 | 272.2
5614.24 | 0.20516 | 8738.95469 | 0.19435 | 3681.03 | 0.23476 | 3994.79 | 0.22502 | 2560.69 | 0.30362 | 2584.21 | 0.32123 | 1144.95 | 0.36755 | 984.47 | 0.29294 | 0.2012646886 | 490.6 | 0.215377901 | 272.1
5614.78 | 0.20519 | 8740.60573 | 0.19438 | 3681.36 | 0.23479 | 3995.19 | 0.22507 | 2561.02 | 0.30367 | 2584.38 | 0.32128 | 1145 | 0.36759 | 984.54 | 0.29298 | 0.2012939284 | 490.6 | 0.215377901 | 272.1
5615.81 | 0.20523 | 8741.70781 | 0.19441 | 3681.63 | 0.23483 | 3995.59 | 0.22511 | 2561.15 | 0.30373 | 2584.48 | 0.32133 | 1145.01 | 0.36764 | 984.62 | 0.29302 | 0.2013524079 | 490.6 | 0.215377901 | 272.1
5616.34 | 0.20526 | 8742.72552 | 0.19444 | 3682.03 | 0.23487 | 3995.87 | 0.22516 | 2561.4 | 0.30379 | 2584.73 | 0.32138 | 1145.05 | 0.36769 | 984.71 | 0.29306 | 0.2013816476 | 490.7 | 0.215377901 | 272.1
5617.14 | 0.20529 | 8744.22656 | 0.19447 | 3682.8 | 0.23491 | 3996.45 | 0.22521 | 2561.52 | 0.30384 | 2584.85 | 0.32144 | 1145.11 | 0.36774 | 984.76 | 0.29311 | 0.2014108874 | 490.7 | 0.215670299 | 272.1
5617.95 | 0.20532 | 8746.39635 | 0.1945 | 3683.15 | 0.23495 | 3996.92 | 0.22525 | 2561.65 | 0.3039 | 2585.05 | 0.32149 | 1145.15 | 0.36778 | 984.79 | 0.29315 | 0.2014401272 | 490.7 | 0.215670299 | 272.1
5618.58 | 0.20535 | 8747.36406 | 0.19453 | 3683.4 | 0.23499 | 3997.25 | 0.2253 | 2561.79 | 0.30395 | 2585.18 | 0.32154 | 1145.25 | 0.36783 | 984.88 | 0.29319 | 0.2014693669 | 490.8 | 0.215670299 | 272.1
5619.25 | 0.20538 | 8748.3151 | 0.19456 | 3683.9 | 0.23503 | 3997.85 | 0.22535 | 2562.06 | 0.30401 | 2585.3 | 0.32159 | 1145.28 | 0.36788 | 984.94 | 0.29323 | 0.2014986067 | 490.8 | 0.215670299 | 272.1
5620.18 | 0.20541 | 8749.74948 | 0.19459 | 3684.37 | 0.23507 | 3998.44 | 0.22539 | 2562.19 | 0.30407 | 2585.46 | 0.32165 | 1145.31 | 0.36793 | 984.99 | 0.29327 | 0.2015278465 | 490.8 | 0.215670299 | 272.1
5620.85 | 0.20544 | 8751.3349 | 0.19463 | 3684.9 | 0.23511 | 3999.17 | 0.22544 | 2562.39 | 0.30413 | 2585.56 | 0.3217 | 1145.38 | 0.36798 | 985.06 | 0.29331 | 0.2015570862 | 490.8 | 0.215670299 | 272.1
5621.52 | 0.20547 | 8752.63594 | 0.19466 | 3685.44 | 0.23515 | 3999.96 | 0.22548 | 2562.61 | 0.30418 | 2585.73 | 0.32175 | 1145.48 | 0.36802 | 985.11 | 0.29335 | 0.201586326 | 490.8 | 0.215670299 | 272.1
5622.28 | 0.20551 | 8753.82031 | 0.19469 | 3685.72 | 0.23519 | 4000.47 | 0.22553 | 2562.87 | 0.30424 | 2585.9 | 0.3218 | 1145.51 | 0.36807 | 985.18 | 0.29339 | 0.2016448055 | 490.8 | 0.215670299 | 272.1
5623.3 | 0.20554 | 8754.58802 | 0.19472 | 3686.62 | 0.23523 | 4001.21 | 0.22558 | 2563.14 | 0.3043 | 2586 | 0.32185 | 1145.55 | 0.36812 | 985.21 | 0.29343 | 0.2016740453 | 490.8 | 0.215962697 | 272.4
5624.29 | 0.20557 | 8756.1401 | 0.19475 | 3686.89 | 0.23527 | 4001.69 | 0.22562 | 2563.42 | 0.30435 | 2586.17 | 0.3219 | 1145.56 | 0.36817 | 985.26 | 0.29347 | 0.2017032851 | 490.9 | 0.215962697 | 272.4
5624.82 | 0.2056 | 8757.27448 | 0.19478 | 3687.47 | 0.23531 | 4002.16 | 0.22567 | 2563.59 | 0.30441 | 2586.28 | 0.32196 | 1145.58 | 0.36822 | 985.34 | 0.29351 | 0.2017325248 | 490.9 | 0.215962697 | 272.4
5625.49 | 0.20564 | 8758.32552 | 0.19481 | 3687.72 | 0.23535 | 4002.69 | 0.22571 | 2563.81 | 0.30447 | 2586.38 | 0.32201 | 1145.61 | 0.36826 | 985.41 | 0.29355 | 0.2017617646 | 490.9 | 0.215962697 | 272.3
5626.22 | 0.20567 | 8759.7276 | 0.19484 | 3688.09 | 0.23538 | 4003.63 | 0.22575 | 2563.92 | 0.30453 | 2586.48 | 0.32206 | 1145.68 | 0.36831 | 985.51 | 0.29359 | 0.2017910044 | 490.9 | 0.215962697 | 272.3
5628.14 | 0.20571 | 8760.77865 | 0.19487 | 3688.36 | 0.23542 | 4004.58 | 0.2258 | 2564.06 | 0.30458 | 2586.72 | 0.32211 | 1145.75 | 0.36835 | 985.56 | 0.29364 | 0.2018202441 | 490.9 | 0.215962697 | 272.3
5628.66 | 0.20574 | 8762.63073 | 0.1949 | 3689.02 | 0.23546 | 4005.2 | 0.22584 | 2564.26 | 0.30464 | 2586.92 | 0.32217 | 1145.78 | 0.3684 | 985.66 | 0.29368 | 0.2018494839 | 491 | 0.215962697 | 272.3
5629.32 | 0.20577 | 8763.9651 | 0.19493 | 3689.46 | 0.2355 | 4006.08 | 0.22589 | 2564.36 | 0.30469 | 2587.13 | 0.32222 | 1145.81 | 0.36844 | 985.71 | 0.29372 | 0.2018787237 | 491 | 0.215962697 | 272.3
5629.97 | 0.20581 | 8765.38385 | 0.19496 | 3690.12 | 0.23554 | 4006.51 | 0.22593 | 2564.56 | 0.30474 | 2587.27 | 0.32228 | 1145.88 | 0.36849 | 985.81 | 0.29376 | 0.2019079634 | 491 | 0.215962697 | 272.3
5630.86 | 0.20584 | 8766.6349 | 0.19499 | 3690.52 | 0.23558 | 4006.85 | 0.22597 | 2564.67 | 0.3048 | 2587.4 | 0.32233 | 1145.9 | 0.36853 | 985.89 | 0.2938 | 0.2019372032 | 491 | 0.216255094 | 272.3
5631.54 | 0.20587 | 8767.4026 | 0.19502 | 3690.86 | 0.23562 | 4007.18 | 0.22602 | 2564.81 | 0.30485 | 2587.52 | 0.32239 | 1145.96 | 0.36858 | 985.93 | 0.29384 | 0.2019956827 | 491.1 | 0.216255094 | 272.2
5632.51 | 0.2059 | 8768.98802 | 0.19505 | 3691.39 | 0.23566 | 4007.72 | 0.22606 | 2564.98 | 0.3049 | 2587.68 | 0.32244 | 1146.01 | 0.36862 | 986.03 | 0.29389 | 0.2020249225 | 491.1 | 0.216255094 | 272.3
5633.33 | 0.20594 | 8770.3224 | 0.19509 | 3692.21 | 0.23569 | 4008.52 | 0.2261 | 2565.24 | 0.30495 | 2587.8 | 0.32249 | 1146.05 | 0.36866 | 986.08 | 0.29393 | 0.2020541623 | 491.1 | 0.216255094 | 272.2
5634.01 | 0.20597 | 8771.35677 | 0.19512 | 3692.48 | 0.23573 | 4009.07 | 0.22615 | 2565.44 | 0.305 | 2587.93 | 0.32255 | 1146.08 | 0.36871 | 986.13 | 0.29397 | 0.202083402 | 491.1 | 0.216255094 | 272.2
5634.96 | 0.206 | 8772.27448 | 0.19515 | 3692.74 | 0.23577 | 4009.65 | 0.22619 | 2565.56 | 0.30505 | 2588.05 | 0.3226 | 1146.15 | 0.36875 | 986.29 | 0.29401 | 0.2021126418 | 491.2 | 0.216255094 | 272.2
5635.66 | 0.20604 | 8773.34219 | 0.19518 | 3692.99 | 0.23581 | 4010.62 | 0.22623 | 2565.69 | 0.3051 | 2588.18 | 0.32266 | 1146.2 | 0.36879 | 986.41 | 0.29405 | 0.2021418816 | 491.2 | 0.216255094 | 272.2
5636.16 | 0.20607 | 8775.51198 | 0.19521 | 3693.71 | 0.23585 | 4010.97 | 0.22627 | 2565.83 | 0.30515 | 2588.53 | 0.32271 | 1146.26 | 0.36883 | 986.49 | 0.2941 | 0.2021711213 | 491.2 | 0.216255094 | 272.2
5636.67 | 0.2061 | 8776.57969 | 0.19524 | 3694.23 | 0.23589 | 4011.62 | 0.22632 | 2565.96 | 0.3052 | 2588.7 | 0.32276 | 1146.28 | 0.36888 | 986.54 | 0.29414 | 0.2022003611 | 491.2 | 0.216255094 | 272.2
5637.38 | 0.20613 | 8777.56406 | 0.19528 | 3695.23 | 0.23592 | 4012.1 | 0.22636 | 2566.09 | 0.30525 | 2588.87 | 0.32281 | 1146.31 | 0.36892 | 986.59 | 0.29418 | 0.2022296009 | 491.3 | 0.216547492 | 272.2
5637.92 | 0.20616 | 8779.38281 | 0.19531 | 3695.68 | 0.23596 | 4012.69 | 0.2264 | 2566.36 | 0.30531 | 2588.93 | 0.32287 | 1146.38 | 0.36896 | 986.69 | 0.29423 | 0.2022880804 | 491.3 | 0.216547492 | 272.2
5639.17 | 0.2062 | 8780.14948 | 0.19534 | 3695.95 | 0.236 | 4013.4 | 0.22645 | 2566.38 | 0.30536 | 2589.12 | 0.32292 | 1146.41 | 0.36901 | 986.74 | 0.29427 | 0.2023173202 | 491.3 | 0.216547492 | 272.2
5639.93 | 0.20623 | 8781.00052 | 0.19537 | 3696.51 | 0.23604 | 4013.8 | 0.22649 | 2566.64 | 0.30541 | 2589.29 | 0.32297 | 1146.45 | 0.36905 | 986.86 | 0.29431 | 0.2023173202 | 491.4 | 0.216547492 | 272.1
5640.8 | 0.20626 | 8781.9349 | 0.1954 | 3696.81 | 0.23607 | 4014.57 | 0.22654 | 2566.78 | 0.30546 | 2589.4 | 0.32302 | 1146.48 | 0.36909 | 986.93 | 0.29435 | 0.2023757997 | 491.4 | 0.216547492 | 272.1
5641.32 | 0.20629 | 8782.63594 | 0.19544 | 3697.35 | 0.23611 | 4015.04 | 0.22658 | 2566.91 | 0.30551 | 2589.5 | 0.32308 | 1146.55 | 0.36914 | 986.98 | 0.2944 | 0.2024050395 | 491.4 | 0.216547492 | 272.1
5641.85 | 0.20632 | 8784.10469 | 0.19547 | 3697.61 | 0.23615 | 4016.01 | 0.22662 | 2567.11 | 0.30557 | 2589.64 | 0.32313 | 1146.62 | 0.36919 | 987.06 | 0.29444 | 0.2024342792 | 491.4 | 0.216547492 | 272.1
5642.39 | 0.20635 | 8785.3224 | 0.1955 | 3698.13 | 0.23619 | 4016.52 | 0.22667 | 2567.24 | 0.30562 | 2589.74 | 0.32318 | 1146.67 | 0.36923 | 987.08 | 0.29448 | 0.202463519 | 491.4 | 0.216547492 | 272.1
5643.12 | 0.20638 | 8786.69115 | 0.19553 | 3698.4 | 0.23623 | 4017.08 | 0.22671 | 2567.38 | 0.30568 | 2590.04 | 0.32324 | 1146.73 | 0.36928 | 987.23 | 0.29452 | 0.2024927588 | 491.5 | 0.216547492 | 272.1
5644.27 | 0.20641 | 8788.12552 | 0.19557 | 3698.93 | 0.23626 | 4017.83 | 0.22676 | 2567.71 | 0.30574 | 2590.24 | 0.32329 | 1146.78 | 0.36932 | 987.33 | 0.29457 | 0.2025219985 | 491.6 | 0.21683989 | 272.1
5644.74 | 0.20644 | 8789.84427 | 0.1956 | 3699.47 | 0.2363 | 4018.44 | 0.2268 | 2567.98 | 0.30579 | 2590.55 | 0.32334 | 1146.83 | 0.36937 | 987.39 | 0.29461 | 0.2025512383 | 491.6 | 0.21683989 | 272.1
5645.26 | 0.20647 | 8791.56302 | 0.19563 | 3699.72 | 0.23634 | 4018.78 | 0.22685 | 2568.25 | 0.30585 | 2590.65 | 0.3234 | 1146.87 | 0.36941 | 987.43 | 0.29465 | 0.2026097178 | 491.6 | 0.21683989 | 272.1
5645.79 | 0.2065 | 8792.53073 | 0.19566 | 3700.23 | 0.23638 | 4019.16 | 0.22689 | 2568.48 | 0.3059 | 2590.85 | 0.32345 | 1146.93 | 0.36946 | 987.51 | 0.2947 | 0.2026389576 | 491.6 | 0.21683989 | 272.1
5646.33 | 0.20653 | 8793.53177 | 0.1957 | 3700.5 | 0.23641 | 4019.79 | 0.22693 | 2568.78 | 0.30596 | 2590.97 | 0.32351 | 1146.95 | 0.36951 | 987.63 | 0.29474 | 0.2026681974 | 491.6 | 0.21683989 | 272.1
5647.33 | 0.20656 | 8795.24948 | 0.19573 | 3700.77 | 0.23645 | 4020.25 | 0.22698 | 2568.98 | 0.30602 | 2591.1 | 0.32356 | 1147.02 | 0.36955 | 987.68 | 0.29478 | 0.2026974371 | 491.6 | 0.21683989 | 272.1
5647.83 | 0.20659 | 8797.00156 | 0.19576 | 3701.04 | 0.23648 | 4020.56 | 0.22702 | 2569.18 | 0.30607 | 2591.25 | 0.32361 | 1147.03 | 0.3696 | 987.73 | 0.29482 | 0.2027266769 | 491.6 | 0.21683989 | 272.1
5648.56 | 0.20662 | 8798.1026 | 0.19579 | 3701.3 | 0.23652 | 4021.05 | 0.22707 | 2569.31 | 0.30613 | 2591.42 | 0.32367 | 1147.1 | 0.36965 | 987.81 | 0.29487 | 0.2027559167 | 491.7 | 0.21683989 | 272.1
5649.45 | 0.20665 | 8799.53802 | 0.19583 | 3701.84 | 0.23656 | 4021.48 | 0.22711 | 2569.65 | 0.30619 | 2591.54 | 0.32372 | 1147.17 | 0.3697 | 987.9 | 0.29491 | 0.2027851564 | 491.7 | 0.21683989 | 272.1
5650.23 | 0.20668 | 8800.53906 | 0.19586 | 3702.1 | 0.23659 | 4021.75 | 0.22715 | 2569.73 | 0.30624 | 2591.64 | 0.32378 | 1147.2 | 0.36974 | 987.93 | 0.29495 | 0.202843636 | 491.7 | 0.21683989 | 272.1
5650.75 | 0.20671 | 8801.6901 | 0.19589 | 3702.37 | 0.23663 | 4022.2 | 0.2272 | 2569.86 | 0.3063 | 2591.77 | 0.32383 | 1147.23 | 0.36979 | 987.96 | 0.29499 | 0.2028728757 | 491.7 | 0.217132287 | 272.1
5651.68 | 0.20674 | 8803.09219 | 0.19592 | 3702.9 | 0.23666 | 4022.48 | 0.22724 | 2570 | 0.30636 | 2591.9 | 0.32389 | 1147.27 | 0.36984 | 988.1 | 0.29503 | 0.2029021155 | 491.8 | 0.217132287 | 272.1
5652.2 | 0.20676 | 8804.6776 | 0.19596 | 3703.17 | 0.2367 | 4022.88 | 0.22728 | 2570.23 | 0.30641 | 2592.17 | 0.32394 | 1147.3 | 0.36989 | 988.18 | 0.29507 | 0.2029313553 | 491.8 | 0.217132287 | 272.1
5652.85 | 0.20679 | 8806.44531 | 0.19599 | 3703.7 | 0.23673 | 4023.31 | 0.22732 | 2570.43 | 0.30647 | 2592.34 | 0.324 | 1147.33 | 0.36994 | 988.3 | 0.29511 | 0.202960595 | 491.9 | 0.217132287 | 272.1
5653.38 | 0.20682 | 8807.49635 | 0.19602 | 3704.47 | 0.23677 | 4024.48 | 0.22737 | 2570.75 | 0.30653 | 2592.46 | 0.32405 | 1147.38 | 0.36999 | 988.36 | 0.29515 | 0.2029898348 | 491.8 | 0.217132287 | 272.1
5653.92 | 0.20685 | 8808.43073 | 0.19605 | 3704.81 | 0.2368 | 4024.82 | 0.22741 | 2571 | 0.30658 | 2592.59 | 0.32411 | 1147.45 | 0.37004 | 988.41 | 0.29519 | 0.2030190745 | 491.9 | 0.217132287 | 272
5654.45 | 0.20688 | 8810.11615 | 0.19608 | 3705.07 | 0.23684 | 4026.1 | 0.22746 | 2571.13 | 0.30664 | 2592.72 | 0.32416 | 1147.52 | 0.37008 | 988.46 | 0.29523 | 0.2030483143 | 491.9 | 0.217132287 | 272.1
5654.98 | 0.20691 | 8811.16719 | 0.19611 | 3705.61 | 0.23687 | 4026.5 | 0.2275 | 2571.33 | 0.30669 | 2592.89 | 0.32422 | 1147.55 | 0.37013 | 988.56 | 0.29527 | 0.2030775541 | 491.9 | 0.217132287 | 272
5655.52 | 0.20694 | 8812.21823 | 0.19614 | 3705.87 | 0.23691 | 4027.3 | 0.22754 | 2571.47 | 0.30675 | 2593.21 | 0.32427 | 1147.62 | 0.37018 | 988.63 | 0.2953 | 0.2031067938 | 492 | 0.217424685 | 272
5655.99 | 0.20696 | 8813.01927 | 0.19617 | 3706.14 | 0.23694 | 4028.09 | 0.22759 | 2571.6 | 0.30681 | 2593.37 | 0.32433 | 1147.65 | 0.37023 | 988.68 | 0.29534 | 0.2031652734 | 492 | 0.217424685 | 272
5656.72 | 0.20699 | 8815.03802 | 0.1962 | 3706.94 | 0.23698 | 4028.82 | 0.22763 | 2571.87 | 0.30687 | 2593.44 | 0.32438 | 1147.72 | 0.37028 | 988.75 | 0.29538 | 0.2031945131 | 492 | 0.217424685 | 272
5657.75 | 0.20702 | 8815.70573 | 0.19623 | 3707.48 | 0.23702 | 4029.89 | 0.22767 | 2572 | 0.30692 | 2593.51 | 0.32443 | 1147.77 | 0.37033 | 988.81 | 0.29542 | 0.2032237529 | 492 | 0.217424685 | 272
5658.29 | 0.20705 | 8816.37344 | 0.19626 | 3707.99 | 0.23705 | 4030.36 | 0.22772 | 2572.13 | 0.30698 | 2593.71 | 0.32449 | 1147.83 | 0.37038 | 988.91 | 0.29546 | 0.2032529927 | 492 | 0.217424685 | 272
5658.75 | 0.20708 | 8817.40781 | 0.19628 | 3708.26 | 0.23709 | 4031.01 | 0.22776 | 2572.27 | 0.30704 | 2593.81 | 0.32454 | 1147.87 | 0.37043 | 988.95 | 0.29549 | 0.2032822324 | 492.1 | 0.217424685 | 272
5659.19 | 0.20711 | 8818.47552 | 0.19631 | 3708.79 | 0.23713 | 4031.57 | 0.2278 | 2572.4 | 0.30711 | 2593.94 | 0.3246 | 1147.92 | 0.37048 | 989.01 | 0.29553 | 0.2033114722 | 492.1 | 0.217424685 | 272
5660.06 | 0.20714 | 8819.3599 | 0.19634 | 3709.19 | 0.23717 | 4032.27 | 0.22784 | 2572.5 | 0.30716 | 2594.07 | 0.32465 | 1148 | 0.37053 | 989.08 | 0.29557 | 0.203340712 | 492.1 | 0.217424685 | 272
5661.61 | 0.20717 | 8820.46094 | 0.19637 | 3710.13 | 0.2372 | 4033.03 | 0.22789 | 2572.7 | 0.30722 | 2594.21 | 0.32471 | 1148.03 | 0.37058 | 989.16 | 0.29561 | 0.2033699517 | 492.1 | 0.217424685 | 272
5662.64 | 0.2072 | 8821.52865 | 0.1964 | 3710.51 | 0.23724 | 4033.29 | 0.22793 | 2572.83 | 0.30728 | 2594.44 | 0.32476 | 1148.08 | 0.37063 | 989.2 | 0.29564 | 0.2033991915 | 492.1 | 0.217717083 | 272
5663.14 | 0.20723 | 8822.58073 | 0.19642 | 3710.91 | 0.23728 | 4033.81 | 0.22797 | 2573.17 | 0.30734 | 2594.51 | 0.32481 | 1148.13 | 0.37068 | 989.26 | 0.29568 | 0.203457671 | 492.2 | 0.217717083 | 272
5663.68 | 0.20726 | 8823.63177 | 0.19645 | 3711.45 | 0.23732 | 4034.38 | 0.22801 | 2573.5 | 0.3074 | 2594.86 | 0.32487 | 1148.2 | 0.37073 | 989.31 | 0.29572 | 0.2034869108 | 492.2 | 0.217717083 | 272
5664.19 | 0.20729 | 8824.34844 | 0.19648 | 3711.98 | 0.23736 | 4034.81 | 0.22805 | 2573.62 | 0.30745 | 2594.92 | 0.32492 | 1148.25 | 0.37078 | 989.35 | 0.29575 | 0.2035161506 | 492.2 | 0.217717083 | 272
5664.71 | 0.20732 | 8825.38281 | 0.1965 | 3712.38 | 0.2374 | 4035.34 | 0.22809 | 2573.78 | 0.30751 | 2595.12 | 0.32498 | 1148.28 | 0.37083 | 989.41 | 0.29579 | 0.2035453903 | 492.3 | 0.217717083 | 271.9
5665.24 | 0.20735 | 8827.16823 | 0.19653 | 3712.78 | 0.23744 | 4035.89 | 0.22813 | 2574.18 | 0.30756 | 2595.26 | 0.32503 | 1148.35 | 0.37088 | 989.45 | 0.29583 | 0.2035746301 | 492.3 | 0.217717083 | 271.9
5666.05 | 0.20738 | 8827.98594 | 0.19655 | 3713.08 | 0.23748 | 4036.26 | 0.22817 | 2574.32 | 0.30762 | 2595.48 | 0.32509 | 1148.4 | 0.37093 | 989.55 | 0.29586 | 0.2036038699 | 492.3 | 0.217717083 | 271.9
5667.11 | 0.20741 | 8829.55469 | 0.19658 | 3713.53 | 0.23753 | 4036.96 | 0.22821 | 2574.45 | 0.30767 | 2595.66 | 0.32514 | 1148.45 | 0.37098 | 989.63 | 0.2959 | 0.2036331096 | 492.3 | 0.217717083 | 271.9
5667.63 | 0.20744 | 8830.43906 | 0.19661 | 3714.07 | 0.23757 | 4037.58 | 0.22826 | 2574.58 | 0.30773 | 2595.76 | 0.3252 | 1148.5 | 0.37103 | 989.68 | 0.29594 | 0.2036623494 | 492.3 | 0.217717083 | 271.9
5668.16 | 0.20747 | 8831.94115 | 0.19663 | 3714.32 | 0.23761 | 4038.13 | 0.2283 | 2574.99 | 0.30778 | 2595.99 | 0.32526 | 1148.52 | 0.37108 | 989.75 | 0.29597 | 0.2036915892 | 492.3 | 0.21800948 | 271.9
5668.97 | 0.2075 | 8832.87552 | 0.19666 | 3714.78 | 0.23765 | 4038.65 | 0.22834 | 2575.09 | 0.30784 | 2596.13 | 0.32531 | 1148.58 | 0.37113 | 989.81 | 0.29601 | 0.2037500687 | 492.3 | 0.21800948 | 271.9
5669.6 | 0.20753 | 8833.67552 | 0.19668 | 3715.05 | 0.2377 | 4039.28 | 0.22838 | 2575.22 | 0.30789 | 2596.19 | 0.32537 | 1148.63 | 0.37118 | 989.91 | 0.29605 | 0.2037793085 | 492.4 | 0.21800948 | 271.9
5670.53 | 0.20756 | 8834.4099 | 0.19671 | 3715.58 | 0.23774 | 4039.87 | 0.22842 | 2575.35 | 0.30794 | 2596.33 | 0.32543 | 1148.68 | 0.37123 | 989.96 | 0.29608 | 0.2038085482 | 492.4 | 0.21800948 | 271.9
5671.07 | 0.20759 | 8835.31094 | 0.19673 | 3716.25 | 0.23778 | 4040.27 | 0.22846 | 2575.62 | 0.308 | 2596.56 | 0.32549 | 1148.73 | 0.37128 | 990.03 | 0.29612 | 0.203837788 | 492.4 | 0.21800948 | 271.9
5671.72 | 0.20763 | 8836.07865 | 0.19676 | 3716.65 | 0.23783 | 4040.53 | 0.22851 | 2575.75 | 0.30805 | 2596.74 | 0.32555 | 1148.77 | 0.37133 | 990.08 | 0.29616 | 0.2038670278 | 492.4 | 0.21800948 | 271.9
5672.25 | 0.20766 | 8836.87969 | 0.19679 | 3717.05 | 0.23787 | 4040.9 | 0.22855 | 2575.95 | 0.30811 | 2596.91 | 0.3256 | 1148.82 | 0.37138 | 990.16 | 0.29619 | 0.2038962675 | 492.5 | 0.21800948 | 271.9
5673.05 | 0.20769 | 8837.66406 | 0.19681 | 3717.3 | 0.23792 | 4041.43 | 0.22859 | 2576.09 | 0.30816 | 2597.11 | 0.32566 | 1148.87 | 0.37143 | 990.23 | 0.29623 | 0.2039255073 | 492.5 | 0.21800948 | 271.9
5673.82 | 0.20772 | 8838.69844 | 0.19684 | 3717.57 | 0.23796 | 4042.23 | 0.22863 | 2576.35 | 0.30822 | 2597.24 | 0.32572 | 1148.93 | 0.37148 | 990.3 | 0.29627 | 0.2039547471 | 492.5 | 0.21800948 | 271.9
5674.35 | 0.20776 | 8839.54948 | 0.19687 | 3718.7 | 0.238 | 4042.5 | 0.22867 | 2576.49 | 0.30827 | 2597.41 | 0.32578 | 1149 | 0.37152 | 990.35 | 0.29631 | 0.2040132266 | 492.5 | 0.218301878 | 271.9
5674.96 | 0.20779 | 8840.50052 | 0.19689 | 3718.97 | 0.23805 | 4043.02 | 0.22872 | 2576.65 | 0.30833 | 2597.61 | 0.32584 | 1149.07 | 0.37157 | 990.41 | 0.29634 | 0.2040424664 | 492.5 | 0.218301878 | 271.9
5676.01 | 0.20782 | 8841.55156 | 0.19692 | 3719.5 | 0.23809 | 4043.6 | 0.22876 | 2576.92 | 0.30838 | 2597.74 | 0.3259 | 1149.1 | 0.37162 | 990.48 | 0.29638 | 0.2040717061 | 492.5 | 0.218301878 | 271.8
5676.52 | 0.20785 | 8842.4526 | 0.19695 | 3719.92 | 0.23813 | 4044.37 | 0.2288 | 2577.02 | 0.30844 | 2597.88 | 0.32596 | 1149.17 | 0.37167 | 990.56 | 0.29642 | 0.2040717061 | 492.6 | 0.218301878 | 271.9
5677.06 | 0.20789 | 8843.93698 | 0.19697 | 3720.92 | 0.23818 | 4044.64 | 0.22884 | 2577.25 | 0.3085 | 2598.08 | 0.32602 | 1149.2 | 0.37172 | 990.65 | 0.29645 | 0.2041301857 | 492.6 | 0.218301878 | 271.8
5677.66 | 0.20792 | 8844.62135 | 0.197 | 3721.42 | 0.23822 | 4045.25 | 0.22889 | 2577.65 | 0.30856 | 2598.28 | 0.32608 | 1149.23 | 0.37177 | 990.71 | 0.29649 | 0.2041594254 | 492.6 | 0.218301878 | 271.8
5678.71 | 0.20795 | 8845.6724 | 0.19703 | 3721.69 | 0.23826 | 4045.74 | 0.22893 | 2577.79 | 0.30862 | 2598.41 | 0.32614 | 1149.28 | 0.37182 | 990.8 | 0.29653 | 0.2041886652 | 492.6 | 0.218301878 | 271.8
5679.14 | 0.20798 | 8846.70677 | 0.19706 | 3722.71 | 0.2383 | 4046.26 | 0.22897 | 2577.99 | 0.30868 | 2598.56 | 0.3262 | 1149.3 | 0.37187 | 990.9 | 0.29656 | 0.204217905 | 492.7 | 0.218301878 | 271.8
5679.68 | 0.20802 | 8847.67448 | 0.19708 | 3723.33 | 0.23835 | 4046.74 | 0.22901 | 2578.19 | 0.30873 | 2598.8 | 0.32626 | 1149.37 | 0.37192 | 990.95 | 0.2966 | 0.2042471447 | 492.7 | 0.218301878 | 271.8
5680.91 | 0.20805 | 8848.82656 | 0.19711 | 3723.78 | 0.23839 | 4047.19 | 0.22906 | 2578.44 | 0.30879 | 2598.93 | 0.32631 | 1149.4 | 0.37196 | 991 | 0.29664 | 0.2042763845 | 492.7 | 0.218594276 | 271.8
5681.71 | 0.20808 | 8850.36094 | 0.19714 | 3724.23 | 0.23843 | 4047.72 | 0.2291 | 2578.57 | 0.30885 | 2599.06 | 0.32637 | 1149.45 | 0.37201 | 991.06 | 0.29668 | 0.204334864 | 492.8 | 0.218594276 | 271.8
5682.43 | 0.20811 | 8851.41198 | 0.19717 | 3724.73 | 0.23848 | 4048.26 | 0.22914 | 2578.71 | 0.3089 | 2599.13 | 0.32643 | 1149.5 | 0.37206 | 991.13 | 0.29671 | 0.2043641038 | 492.7 | 0.218594276 | 271.8
5683.38 | 0.20815 | 8853.03073 | 0.1972 | 3724.98 | 0.23852 | 4048.93 | 0.22918 | 2578.84 | 0.30896 | 2599.33 | 0.32649 | 1149.53 | 0.37211 | 991.18 | 0.29675 | 0.2043933436 | 492.8 | 0.218594276 | 271.8
5684.16 | 0.20818 | 8855.24948 | 0.19723 | 3725.83 | 0.23856 | 4049.51 | 0.22923 | 2579.11 | 0.30901 | 2599.51 | 0.32654 | 1149.58 | 0.37215 | 991.25 | 0.29679 | 0.2044225833 | 492.8 | 0.218594276 | 271.8
5684.87 | 0.20821 | 8856.11719 | 0.19726 | 3726.18 | 0.2386 | 4050.04 | 0.22927 | 2579.24 | 0.30907 | 2599.75 | 0.3266 | 1149.62 | 0.3722 | 991.28 | 0.29683 | 0.2044518231 | 492.8 | 0.218594276 | 271.8
5685.88 | 0.20825 | 8857.96927 | 0.1973 | 3726.66 | 0.23865 | 4050.58 | 0.22932 | 2579.47 | 0.30913 | 2599.88 | 0.32666 | 1149.7 | 0.37225 | 991.33 | 0.29686 | 0.2044810629 | 492.8 | 0.218594276 | 271.8
5686.38 | 0.20828 | 8858.78698 | 0.19733 | 3726.93 | 0.23869 | 4051.11 | 0.22936 | 2579.67 | 0.30918 | 2600.1 | 0.32671 | 1149.77 | 0.37229 | 991.38 | 0.2969 | 0.2045103026 | 492.8 | 0.218594276 | 271.8
5687.25 | 0.20831 | 8859.97135 | 0.19736 | 3727.18 | 0.23874 | 4051.64 | 0.22941 | 2579.81 | 0.30924 | 2600.23 | 0.32677 | 1149.8 | 0.37234 | 991.43 | 0.29694 | 0.2045395424 | 492.9 | 0.218594276 | 271.7
5688.1 | 0.20834 | 8861.70677 | 0.19739 | 3727.68 | 0.23878 | 4052.18 | 0.22945 | 2579.87 | 0.30929 | 2600.36 | 0.32682 | 1149.85 | 0.37239 | 991.53 | 0.29698 | 0.2045980219 | 492.9 | 0.218886673 | 271.8
5688.54 | 0.20837 | 8862.50781 | 0.19742 | 3728.28 | 0.23882 | 4052.98 | 0.2295 | 2580.14 | 0.30935 | 2600.56 | 0.32688 | 1149.89 | 0.37244 | 991.57 | 0.29702 | 0.2046272617 | 492.9 | 0.218886673 | 271.8
5689.35 | 0.20841 | 8863.25885 | 0.19746 | 3728.7 | 0.23887 | 4053.78 | 0.22955 | 2580.41 | 0.30941 | 2600.7 | 0.32693 | 1149.94 | 0.37248 | 991.63 | 0.29705 | 0.2046565015 | 492.9 | 0.218886673 | 271.8
5690.72 | 0.20844 | 8864.74427 | 0.19749 | 3729.1 | 0.23891 | 4055.11 | 0.2296 | 2580.54 | 0.30946 | 2600.86 | 0.32699 | 1149.99 | 0.37253 | 991.67 | 0.29709 | 0.2046857412 | 492.9 | 0.218886673 | 271.7
5691.66 | 0.20847 | 8866.77969 | 0.19752 | 3729.75 | 0.23895 | 4055.88 | 0.22964 | 2580.67 | 0.30952 | 2601.06 | 0.32705 | 1150.02 | 0.37258 | 991.77 | 0.29713 | 0.204714981 | 492.9 | 0.218886673 | 271.7
5692.16 | 0.2085 | 8867.81406 | 0.19755 | 3730.3 | 0.23899 | 4056.38 | 0.22969 | 2580.72 | 0.30957 | 2601.26 | 0.3271 | 1150.07 | 0.37262 | 991.87 | 0.29717 | 0.2047442207 | 493 | 0.218886673 | 271.7
5692.92 | 0.20853 | 8868.79844 | 0.19758 | 3730.65 | 0.23904 | 4057.03 | 0.22974 | 2580.91 | 0.30963 | 2601.4 | 0.32716 | 1150.12 | 0.37267 | 991.93 | 0.2972 | 0.2047734605 | 492.9 | 0.218886673 | 271.7
5693.41 | 0.20857 | 8870.34948 | 0.19761 | 3731.12 | 0.23908 | 4057.55 | 0.22979 | 2581.04 | 0.30969 | 2601.46 | 0.32721 | 1150.17 | 0.37271 | 991.98 | 0.29724 | 0.2048027003 | 493 | 0.218886673 | 271.7
5693.93 | 0.2086 | 8871.36823 | 0.19764 | 3731.6 | 0.23912 | 4057.9 | 0.22984 | 2581.14 | 0.30974 | 2601.73 | 0.32727 | 1150.2 | 0.37276 | 992.07 | 0.29728 | 0.20483194 | 493 | 0.218886673 | 271.7
5694.44 | 0.20863 | 8872.96927 | 0.19767 | 3732.37 | 0.23916 | 4058.42 | 0.22989 | 2581.41 | 0.3098 | 2601.9 | 0.32732 | 1150.24 | 0.3728 | 992.13 | 0.29732 | 0.2048611798 | 493 | 0.219179071 | 271.7
5694.96 | 0.20866 | 8873.93698 | 0.19771 | 3732.63 | 0.23921 | 4059.19 | 0.22993 | 2581.81 | 0.30986 | 2602 | 0.32738 | 1150.29 | 0.37285 | 992.22 | 0.29736 | 0.2049196593 | 493.1 | 0.219179071 | 271.7
5695.78 | 0.20869 | 8875.00469 | 0.19774 | 3733.07 | 0.23925 | 4059.72 | 0.22998 | 2581.94 | 0.30992 | 2602.13 | 0.32743 | 1150.34 | 0.37289 | 992.3 | 0.2974 | 0.2049488991 | 493.1 | 0.219179071 | 271.7
5696.51 | 0.20873 | 8876.3901 | 0.19777 | 3733.35 | 0.23929 | 4060.52 | 0.23003 | 2582.08 | 0.30998 | 2602.3 | 0.32748 | 1150.39 | 0.37293 | 992.37 | 0.29743 | 0.2049781389 | 493.1 | 0.219179071 | 271.7
5697.43 | 0.20876 | 8877.95885 | 0.1978 | 3733.89 | 0.23933 | 4061.32 | 0.23008 | 2582.21 | 0.31004 | 2602.43 | 0.32754 | 1150.45 | 0.37297 | 992.43 | 0.29747 | 0.2050073786 | 493.1 | 0.219179071 | 271.7
5697.96 | 0.20879 | 8879.02656 | 0.19783 | 3734.17 | 0.23937 | 4062.17 | 0.23012 | 2582.34 | 0.31009 | 2602.53 | 0.32759 | 1150.49 | 0.37302 | 992.5 | 0.29751 | 0.2050366184 | 493.1 | 0.219179071 | 271.7
5698.48 | 0.20883 | 8880.06094 | 0.19786 | 3734.84 | 0.23941 | 4062.44 | 0.23017 | 2582.69 | 0.31015 | 2602.65 | 0.32765 | 1150.54 | 0.37306 | 992.55 | 0.29755 | 0.2050658582 | 493.2 | 0.219179071 | 271.7
5699.36 | 0.20886 | 8881.09531 | 0.19789 | 3735.32 | 0.23945 | 4062.96 | 0.23022 | 2582.83 | 0.31021 | 2602.78 | 0.3277 | 1150.57 | 0.3731 | 992.58 | 0.29759 | 0.2050950979 | 493.3 | 0.219179071 | 271.6
5700.35 | 0.20889 | 8882.09635 | 0.19792 | 3735.65 | 0.23949 | 4063.49 | 0.23026 | 2582.96 | 0.31026 | 2602.92 | 0.32775 | 1150.62 | 0.37314 | 992.63 | 0.29763 | 0.2051243377 | 493.3 | 0.219179071 | 271.6
5700.87 | 0.20893 | 8883.59844 | 0.19795 | 3736.02 | 0.23953 | 4063.99 | 0.23031 | 2583.09 | 0.31032 | 2603.05 | 0.32781 | 1150.67 | 0.37319 | 992.77 | 0.29767 | 0.2051828172 | 493.3 | 0.219179071 | 271.6
5701.52 | 0.20896 | 8884.58281 | 0.19799 | 3736.54 | 0.23957 | 4064.24 | 0.23036 | 2583.23 | 0.31038 | 2603.12 | 0.32786 | 1150.72 | 0.37323 | 992.8 | 0.29771 | 0.205212057 | 493.3 | 0.219471469 | 271.7
5702.05 | 0.20899 | 8885.58385 | 0.19802 | 3737.01 | 0.23961 | 4064.84 | 0.2304 | 2583.36 | 0.31043 | 2603.18 | 0.32792 | 1150.77 | 0.37327 | 992.88 | 0.29775 | 0.2052412968 | 493.3 | 0.219471469 | 271.6
5702.58 | 0.20903 | 8886.41823 | 0.19805 | 3737.51 | 0.23964 | 4065.38 | 0.23045 | 2583.56 | 0.31049 | 2603.35 | 0.32797 | 1150.79 | 0.37331 | 992.97 | 0.29779 | 0.2052705365 | 493.3 | 0.219471469 | 271.6
5703.37 | 0.20906 | 8887.48594 | 0.19808 | 3737.84 | 0.23968 | 4066.33 | 0.2305 | 2583.66 | 0.31054 | 2603.55 | 0.32803 | 1150.85 | 0.37336 | 993 | 0.29784 | 0.2052997763 | 493.3 | 0.219471469 | 271.6
5704.17 | 0.20909 | 8889.03698 | 0.19811 | 3738.44 | 0.23972 | 4066.86 | 0.23054 | 2583.93 | 0.3106 | 2603.75 | 0.32808 | 1150.89 | 0.3734 | 993.03 | 0.29788 | 0.2053290161 | 493.3 | 0.219471469 | 271.6
5705.17 | 0.20913 | 8890.55573 | 0.19814 | 3739.06 | 0.23976 | 4067.63 | 0.23059 | 2584.06 | 0.31065 | 2604.02 | 0.32814 | 1150.9 | 0.37344 | 993.1 | 0.29792 | 0.2053582558 | 493.3 | 0.219471469 | 271.6
5705.69 | 0.20916 | 8891.85781 | 0.19817 | 3739.53 | 0.2398 | 4067.9 | 0.23064 | 2584.25 | 0.31071 | 2604.15 | 0.32819 | 1150.95 | 0.37349 | 993.2 | 0.29796 | 0.2053874956 | 493.3 | 0.219471469 | 271.6
5706.49 | 0.2092 | 8892.65781 | 0.1982 | 3739.78 | 0.23984 | 4068.43 | 0.23068 | 2584.38 | 0.31076 | 2604.28 | 0.32824 | 1151.02 | 0.37353 | 993.27 | 0.298 | 0.2054167354 | 493.3 | 0.219471469 | 271.6
5707.02 | 0.20923 | 8893.99323 | 0.19823 | 3740.39 | 0.23988 | 4068.96 | 0.23073 | 2584.51 | 0.31082 | 2604.38 | 0.3283 | 1151.04 | 0.37358 | 993.3 | 0.29804 | 0.2054459751 | 493.4 | 0.219471469 | 271.6
5707.62 | 0.20926 | 8895.36094 | 0.19826 | 3741.34 | 0.23992 | 4069.5 | 0.23077 | 2584.71 | 0.31087 | 2604.52 | 0.32835 | 1151.09 | 0.37362 | 993.42 | 0.29808 | 0.2055044547 | 493.4 | 0.219763866 | 271.6
5708.84 | 0.2093 | 8897.36302 | 0.19829 | 3741.78 | 0.23996 | 4070.3 | 0.23081 | 2584.88 | 0.31093 | 2604.63 | 0.32841 | 1151.12 | 0.37367 | 993.5 | 0.29812 | 0.2055336944 | 493.4 | 0.219763866 | 271.6
5709.81 | 0.20933 | 8898.41406 | 0.19832 | 3742.31 | 0.24 | 4070.83 | 0.23086 | 2585.15 | 0.31098 | 2604.77 | 0.32846 | 1151.17 | 0.37371 | 993.57 | 0.29817 | 0.2055629342 | 493.5 | 0.219763866 | 271.6
5710.71 | 0.20936 | 8899.09844 | 0.19836 | 3742.6 | 0.24004 | 4071.37 | 0.2309 | 2585.41 | 0.31104 | 2604.97 | 0.32851 | 1151.22 | 0.37376 | 993.67 | 0.29821 | 0.205592174 | 493.5 | 0.219763866 | 271.6
5711.64 | 0.20939 | 8900.36615 | 0.19839 | 3742.86 | 0.24007 | 4071.77 | 0.23094 | 2585.55 | 0.3111 | 2605.1 | 0.32857 | 1151.24 | 0.37381 | 993.73 | 0.29825 | 0.2056214137 | 493.5 | 0.219763866 | 271.5
5712.14 | 0.20943 | 8901.2849 | 0.19842 | 3743.13 | 0.24011 | 4072.17 | 0.23098 | 2585.71 | 0.31116 | 2605.24 | 0.32862 | 1151.27 | 0.37385 | 993.82 | 0.29829 | 0.2056506535 | 493.5 | 0.219763866 | 271.6
5712.84 | 0.20946 | 8902.3526 | 0.19845 | 3743.4 | 0.24015 | 4072.43 | 0.23102 | 2585.85 | 0.31122 | 2605.37 | 0.32868 | 1151.3 | 0.3739 | 993.88 | 0.29833 | 0.2056798933 | 493.5 | 0.219763866 | 271.5
5713.6 | 0.20949 | 8903.1026 | 0.19848 | 3743.66 | 0.24019 | 4073.23 | 0.23106 | 2586.25 | 0.31128 | 2605.7 | 0.32873 | 1151.35 | 0.37395 | 993.95 | 0.29837 | 0.205709133 | 493.5 | 0.219763866 | 271.5
5714.1 | 0.20953 | 8904.40469 | 0.19851 | 3743.93 | 0.24023 | 4073.75 | 0.2311 | 2586.51 | 0.31133 | 2605.9 | 0.32878 | 1151.4 | 0.37399 | 994 | 0.29841 | 0.2057676126 | 493.5 | 0.219763866 | 271.5
5714.81 | 0.20956 | 8905.15573 | 0.19854 | 3744.6 | 0.24027 | 4074.67 | 0.23115 | 2586.7 | 0.31139 | 2606.09 | 0.32884 | 1151.45 | 0.37404 | 994.12 | 0.29845 | 0.2057968523 | 493.6 | 0.220056264 | 271.5
5715.31 | 0.20959 | 8905.8724 | 0.19857 | 3745.13 | 0.24031 | 4075.45 | 0.23119 | 2586.83 | 0.31145 | 2606.22 | 0.32889 | 1151.49 | 0.37409 | 994.15 | 0.2985 | 0.2058260921 | 493.6 | 0.220056264 | 271.5
5716.33 | 0.20963 | 8907.30781 | 0.1986 | 3745.4 | 0.24035 | 4075.85 | 0.23123 | 2586.93 | 0.3115 | 2606.35 | 0.32895 | 1151.54 | 0.37414 | 994.25 | 0.29854 | 0.2058553319 | 493.6 | 0.220056264 | 271.5
5717.13 | 0.20966 | 8908.07552 | 0.19864 | 3745.93 | 0.24039 | 4076.25 | 0.23127 | 2587.13 | 0.31156 | 2606.55 | 0.329 | 1151.59 | 0.37419 | 994.37 | 0.29858 | 0.2058845716 | 493.6 | 0.220056264 | 271.5
5718.33 | 0.20969 | 8910.19427 | 0.19867 | 3746.2 | 0.24043 | 4076.64 | 0.23131 | 2587.26 | 0.31161 | 2606.69 | 0.32906 | 1151.62 | 0.37424 | 994.4 | 0.29862 | 0.2059138114 | 493.7 | 0.220056264 | 271.5
5719.22 | 0.20972 | 8911.51198 | 0.1987 | 3746.6 | 0.24047 | 4077.1 | 0.23135 | 2587.48 | 0.31167 | 2606.89 | 0.32911 | 1151.64 | 0.37429 | 994.47 | 0.29866 | 0.2059430512 | 493.7 | 0.220056264 | 271.5
5720.29 | 0.20975 | 8912.49635 | 0.19873 | 3747.1 | 0.24051 | 4077.96 | 0.23139 | 2587.73 | 0.31172 | 2607.02 | 0.32917 | 1151.74 | 0.37434 | 994.52 | 0.2987 | 0.2059722909 | 493.7 | 0.220056264 | 271.5
5720.89 | 0.20979 | 8913.99844 | 0.19876 | 3747.37 | 0.24055 | 4078.29 | 0.23142 | 2587.83 | 0.31178 | 2607.09 | 0.32923 | 1151.75 | 0.3744 | 994.62 | 0.29874 | 0.2060015307 | 493.7 | 0.220056264 | 271.5
5721.72 | 0.20982 | 8914.81615 | 0.19879 | 3747.9 | 0.24058 | 4078.69 | 0.23146 | 2587.98 | 0.31184 | 2607.22 | 0.32929 | 1151.8 | 0.37445 | 994.67 | 0.29878 | 0.2060307705 | 493.7 | 0.220056264 | 271.5
5722.25 | 0.20985 | 8915.78385 | 0.19883 | 3748.63 | 0.24062 | 4079.44 | 0.2315 | 2588.15 | 0.31189 | 2607.35 | 0.32935 | 1151.85 | 0.3745 | 994.74 | 0.29881 | 0.20608925 | 493.8 | 0.220348662 | 271.5
5722.97 | 0.20988 | 8917.3526 | 0.19886 | 3749.17 | 0.24066 | 4079.77 | 0.23154 | 2588.35 | 0.31195 | 2607.49 | 0.32941 | 1151.9 | 0.37456 | 994.8 | 0.29885 | 0.2061184898 | 493.8 | 0.220348662 | 271.5
5723.64 | 0.20991 | 8919.38802 | 0.19889 | 3749.44 | 0.24069 | 4080.27 | 0.23158 | 2588.45 | 0.31201 | 2607.62 | 0.32947 | 1152 | 0.37461 | 994.9 | 0.29889 | 0.2061477295 | 493.8 | 0.220348662 | 271.5
5724.11 | 0.20994 | 8920.5224 | 0.19892 | 3750.07 | 0.24073 | 4081.01 | 0.23162 | 2588.72 | 0.31207 | 2607.75 | 0.32953 | 1152.07 | 0.37466 | 994.99 | 0.29893 | 0.2061769693 | 493.8 | 0.220348662 | 271.4
5724.71 | 0.20997 | 8922.92552 | 0.19895 | 3750.34 | 0.24077 | 4081.44 | 0.23166 | 2588.92 | 0.31212 | 2607.89 | 0.32959 | 1152.14 | 0.37471 | 995.04 | 0.29897 | 0.2062062091 | 493.8 | 0.220348662 | 271.4
5725.51 | 0.21 | 8924.57656 | 0.19898 | 3750.85 | 0.24081 | 4081.98 | 0.2317 | 2589.02 | 0.31218 | 2607.99 | 0.32965 | 1152.19 | 0.37477 | 995.09 | 0.299 | 0.2062354488 | 493.8 | 0.220348662 | 271.4
5726.04 | 0.21004 | 8925.92865 | 0.19901 | 3751.59 | 0.24084 | 4082.41 | 0.23175 | 2589.12 | 0.31224 | 2608.19 | 0.32971 | 1152.24 | 0.37482 | 995.14 | 0.29904 | 0.2062646886 | 493.8 | 0.220348662 | 271.4
5726.58 | 0.21007 | 8926.66198 | 0.19905 | 3751.85 | 0.24088 | 4083.04 | 0.23179 | 2589.22 | 0.31229 | 2608.32 | 0.32977 | 1152.32 | 0.37487 | 995.19 | 0.29908 | 0.2062939284 | 493.9 | 0.220348662 | 271.4
5727.28 | 0.2101 | 8927.56302 | 0.19908 | 3752.39 | 0.24092 | 4083.93 | 0.23183 | 2589.35 | 0.31235 | 2608.59 | 0.32982 | 1152.37 | 0.37493 | 995.27 | 0.29912 | 0.2063524079 | 493.9 | 0.220348662 | 271.4
5727.78 | 0.21012 | 8928.33073 | 0.19911 | 3752.91 | 0.24096 | 4084.38 | 0.23187 | 2589.45 | 0.31241 | 2608.72 | 0.32988 | 1152.42 | 0.37498 | 995.3 | 0.29916 | 0.2063816476 | 494 | 0.220641059 | 271.4
5728.54 | 0.21015 | 8929.93281 | 0.19914 | 3753.44 | 0.24099 | 4084.96 | 0.23191 | 2589.72 | 0.31246 | 2608.86 | 0.32994 | 1152.49 | 0.37503 | 995.37 | 0.29919 | 0.2064108874 | 494 | 0.220641059 | 271.4
5729.08 | 0.21018 | 8931.5349 | 0.19917 | 3753.71 | 0.24103 | 4085.33 | 0.23195 | 2589.92 | 0.31252 | 2609.11 | 0.33 | 1152.55 | 0.37509 | 995.44 | 0.29923 | 0.2064401272 | 494 | 0.220641059 | 271.4
5729.65 | 0.21021 | 8932.66927 | 0.1992 | 3753.97 | 0.24107 | 4085.61 | 0.23199 | 2590.05 | 0.31258 | 2609.24 | 0.33006 | 1152.6 | 0.37514 | 995.47 | 0.29927 | 0.2064693669 | 494 | 0.220641059 | 271.4
5730.15 | 0.21024 | 8933.3526 | 0.19923 | 3754.46 | 0.24111 | 4086 | 0.23203 | 2590.35 | 0.31264 | 2609.41 | 0.33012 | 1152.65 | 0.37519 | 995.54 | 0.29931 | 0.2064986067 | 494 | 0.220641059 | 271.4
5730.66 | 0.21027 | 8934.25365 | 0.19926 | 3754.71 | 0.24114 | 4086.45 | 0.23207 | 2590.62 | 0.31271 | 2609.57 | 0.33018 | 1152.69 | 0.37525 | 995.6 | 0.29934 | 0.2065278465 | 494.1 | 0.220641059 | 271.4
5731.2 | 0.21029 | 8935.03802 | 0.19929 | 3755.43 | 0.24118 | 4086.86 | 0.23211 | 2590.77 | 0.31276 | 2609.67 | 0.33024 | 1152.72 | 0.3753 | 995.65 | 0.29938 | 0.2065570862 | 494.1 | 0.220641059 | 271.4
5731.71 | 0.21032 | 8935.9224 | 0.19932 | 3755.83 | 0.24122 | 4087.25 | 0.23215 | 2590.9 | 0.31282 | 2609.81 | 0.3303 | 1152.79 | 0.37535 | 995.72 | 0.29942 | 0.206586326 | 494.1 | 0.220641059 | 271.4
5732.21 | 0.21035 | 8936.87344 | 0.19935 | 3756.09 | 0.24126 | 4087.78 | 0.23219 | 2591.02 | 0.31287 | 2609.94 | 0.33036 | 1152.84 | 0.37541 | 995.79 | 0.29945 | 0.2066155658 | 494.1 | 0.220641059 | 271.4
5733.13 | 0.21038 | 8937.90781 | 0.19938 | 3756.48 | 0.2413 | 4088.32 | 0.23223 | 2591.15 | 0.31292 | 2610.04 | 0.33041 | 1152.87 | 0.37546 | 995.85 | 0.29949 | 0.2066740453 | 494.2 | 0.220933457 | 271.4
5733.72 | 0.2104 | 8938.84219 | 0.19941 | 3756.74 | 0.24134 | 4088.82 | 0.23227 | 2591.4 | 0.31298 | 2610.17 | 0.33047 | 1152.92 | 0.37551 | 995.94 | 0.29953 | 0.2067032851 | 494.2 | 0.220933457 | 271.4
5734.25 | 0.21043 | 8940.6276 | 0.19944 | 3757.01 | 0.24138 | 4089.18 | 0.23231 | 2591.6 | 0.31303 | 2610.41 | 0.33053 | 1152.96 | 0.37556 | 995.97 | 0.29956 | 0.2067325248 | 494.2 | 0.220933457 | 271.4
5734.78 | 0.21046 | 8941.42865 | 0.19947 | 3757.54 | 0.24141 | 4089.52 | 0.23235 | 2591.8 | 0.31308 | 2610.57 | 0.33059 | 1153.01 | 0.37562 | 996.05 | 0.2996 | 0.2067617646 | 494.2 | 0.220933457 | 271.4
5735.58 | 0.21049 | 8943.73177 | 0.1995 | 3757.81 | 0.24145 | 4090.13 | 0.23239 | 2591.94 | 0.31313 | 2610.74 | 0.33064 | 1153.06 | 0.37567 | 996.12 | 0.29964 | 0.2067910044 | 494.2 | 0.220933457 | 271.4
5736.12 | 0.21051 | 8944.5151 | 0.19953 | 3758.19 | 0.24149 | 4090.67 | 0.23243 | 2592.07 | 0.31318 | 2610.91 | 0.3307 | 1153.11 | 0.37572 | 996.19 | 0.29967 | 0.2068202441 | 494.3 | 0.220933457 | 271.4
5736.64 | 0.21054 | 8945.28281 | 0.19956 | 3758.46 | 0.24153 | 4091.07 | 0.23247 | 2592.2 | 0.31323 | 2611.01 | 0.33076 | 1153.12 | 0.37577 | 996.25 | 0.29971 | 0.2068494839 | 494.4 | 0.220933457 | 271.4
5737.57 | 0.21057 | 8946.06719 | 0.19959 | 3759.13 | 0.24157 | 4091.65 | 0.23252 | 2592.34 | 0.31327 | 2611.22 | 0.33082 | 1153.17 | 0.37582 | 996.3 | 0.29975 | 0.2068787237 | 494.4 | 0.220933457 | 271.4
5738.22 | 0.2106 | 8946.7849 | 0.19962 | 3759.38 | 0.24161 | 4092.69 | 0.23256 | 2592.42 | 0.31332 | 2611.66 | 0.33088 | 1153.22 | 0.37587 | 996.39 | 0.29978 | 0.2069079634 | 494.4 | 0.220933457 | 271.4
5738.72 | 0.21063 | 8948.67031 | 0.19965 | 3759.78 | 0.24165 | 4093.3 | 0.2326 | 2592.5 | 0.31337 | 2611.76 | 0.33094 | 1153.27 | 0.37592 | 996.45 | 0.29982 | 0.206966443 | 494.4 | 0.221225855 | 271.4
5739.47 | 0.21066 | 8949.57135 | 0.19968 | 3760.25 | 0.24169 | 4093.97 | 0.23264 | 2592.8 | 0.31341 | 2611.86 | 0.331 | 1153.34 | 0.37597 | 996.52 | 0.29986 | 0.2069956827 | 494.4 | 0.221225855 | 271.4
5740.36 | 0.21069 | 8950.45573 | 0.19971 | 3761.16 | 0.24173 | 4094.51 | 0.23269 | 2592.92 | 0.31346 | 2611.99 | 0.33105 | 1153.37 | 0.37602 | 996.57 | 0.2999 | 0.2069956827 | 494.4 | 0.221225855 | 271.4
5741.01 | 0.21072 | 8951.20677 | 0.19974 | 3761.63 | 0.24177 | 4095.49 | 0.23273 | 2593.04 | 0.31351 | 2612.19 | 0.33111 | 1153.41 | 0.37606 | 996.67 | 0.29993 | 0.2070541623 | 494.5 | 0.221225855 | 271.4
5741.81 | 0.21075 | 8952.10781 | 0.19977 | 3761.97 | 0.24182 | 4095.94 | 0.23277 | 2593.14 | 0.31355 | 2612.39 | 0.33117 | 1153.47 | 0.37611 | 996.74 | 0.29997 | 0.207083402 | 494.5 | 0.221225855 | 271.4
5742.34 | 0.21078 | 8953.69219 | 0.1998 | 3762.37 | 0.24186 | 4096.22 | 0.23282 | 2593.32 | 0.3136 | 2612.46 | 0.33122 | 1153.51 | 0.37616 | 996.77 | 0.30001 | 0.2071126418 | 494.5 | 0.221225855 | 271.4
5742.93 | 0.21081 | 8954.74323 | 0.19983 | 3762.83 | 0.2419 | 4096.63 | 0.23286 | 2593.55 | 0.31365 | 2612.59 | 0.33128 | 1153.54 | 0.37621 | 996.82 | 0.30005 | 0.2071418816 | 494.5 | 0.221225855 | 271.4
5743.71 | 0.21085 | 8955.84531 | 0.19986 | 3763.15 | 0.24194 | 4097.29 | 0.2329 | 2593.72 | 0.31369 | 2612.69 | 0.33134 | 1153.59 | 0.37626 | 996.85 | 0.30008 | 0.2071711213 | 494.5 | 0.221225855 | 271.4
5744.43 | 0.21088 | 8957.56302 | 0.19989 | 3763.42 | 0.24198 | 4097.94 | 0.23295 | 2593.89 | 0.31374 | 2612.88 | 0.3314 | 1153.64 | 0.3763 | 996.95 | 0.30012 | 0.2072003611 | 494.6 | 0.221225855 | 271.3
5745.08 | 0.21091 | 8958.38073 | 0.19992 | 3763.92 | 0.24202 | 4098.28 | 0.23299 | 2593.91 | 0.31378 | 2613.04 | 0.33145 | 1153.66 | 0.37635 | 996.99 | 0.30016 | 0.2072296009 | 494.6 | 0.221518252 | 271.3
5746.01 | 0.21095 | 8960.65052 | 0.19995 | 3764.28 | 0.24206 | 4098.81 | 0.23303 | 2594.04 | 0.31383 | 2613.18 | 0.33151 | 1153.72 | 0.3764 | 997.12 | 0.3002 | 0.2072880804 | 494.6 | 0.221518252 | 271.4
5746.51 | 0.21098 | 8961.85156 | 0.19998 | 3764.95 | 0.2421 | 4099.34 | 0.23308 | 2594.14 | 0.31388 | 2613.34 | 0.33157 | 1153.76 | 0.37644 | 997.15 | 0.30024 | 0.2073173202 | 494.7 | 0.221518252 | 271.3
5747.36 | 0.21102 | 8962.58594 | 0.20001 | 3765.64 | 0.24214 | 4099.88 | 0.23312 | 2594.16 | 0.31393 | 2613.41 | 0.33163 | 1153.79 | 0.37649 | 997.2 | 0.30028 | 0.2073465599 | 494.7 | 0.221518252 | 271.3
5748 | 0.21105 | 8963.58698 | 0.20004 | 3766.15 | 0.24218 | 4100.23 | 0.23317 | 2594.42 | 0.31398 | 2613.56 | 0.33168 | 1153.84 | 0.37654 | 997.24 | 0.30031 | 0.2073757997 | 494.7 | 0.221518252 | 271.3
5749.18 | 0.21109 | 8964.50469 | 0.20007 | 3766.82 | 0.24222 | 4101.1 | 0.23321 | 2594.54 | 0.31402 | 2613.69 | 0.33174 | 1153.89 | 0.37659 | 997.3 | 0.30035 | 0.2074050395 | 494.8 | 0.221518252 | 271.3
5749.87 | 0.21112 | 8966.0724 | 0.2001 | 3767.22 | 0.24226 | 4101.56 | 0.23326 | 2594.64 | 0.31407 | 2613.83 | 0.33179 | 1153.97 | 0.37663 | 997.42 | 0.30039 | 0.2074342792 | 494.8 | 0.221518252 | 271.3
5750.42 | 0.21116 | 8966.85677 | 0.20013 | 3767.62 | 0.2423 | 4101.9 | 0.2333 | 2594.74 | 0.31412 | 2613.93 | 0.33185 | 1154.01 | 0.37668 | 997.49 | 0.30043 | 0.207463519 | 494.8 | 0.221518252 | 271.3
5750.92 | 0.2112 | 8967.87448 | 0.20016 | 3768.14 | 0.24234 | 4102.9 | 0.23335 | 2594.86 | 0.31417 | 2614.04 | 0.33191 | 1154.07 | 0.37673 | 997.59 | 0.30047 | 0.2074927588 | 494.8 | 0.221518252 | 271.3
5751.69 | 0.21124 | 8968.89219 | 0.2002 | 3768.76 | 0.24239 | 4103.37 | 0.23339 | 2594.99 | 0.31421 | 2614.13 | 0.33196 | 1154.09 | 0.37678 | 997.66 | 0.30051 | 0.2075512383 | 494.8 | 0.22181065 | 271.3
5752.44 | 0.21127 | 8970.54427 | 0.20023 | 3769.16 | 0.24243 | 4104.03 | 0.23344 | 2595.12 | 0.31426 | 2614.24 | 0.33202 | 1154.12 | 0.37682 | 997.67 | 0.30055 | 0.2075804781 | 494.9 | 0.22181065 | 271.3
5753.35 | 0.21131 | 8971.57865 | 0.20026 | 3769.57 | 0.24247 | 4104.37 | 0.23348 | 2595.29 | 0.31431 | 2614.38 | 0.33207 | 1154.17 | 0.37687 | 997.77 | 0.30059 | 0.2075804781 | 494.9 | 0.22181065 | 271.3
5753.8 | 0.21135 | 8973.5474 | 0.2003 | 3770.26 | 0.24251 | 4104.72 | 0.23353 | 2595.51 | 0.31436 | 2614.6 | 0.33212 | 1154.26 | 0.37692 | 997.87 | 0.30063 | 0.2076389576 | 494.9 | 0.22181065 | 271.3
5754.77 | 0.21138 | 8974.4151 | 0.20033 | 3770.74 | 0.24255 | 4105.15 | 0.23357 | 2595.79 | 0.31441 | 2614.71 | 0.33218 | 1154.32 | 0.37697 | 997.92 | 0.30067 | 0.2076681974 | 495 | 0.22181065 | 271.3
5755.74 | 0.21142 | 8975.46615 | 0.20036 | 3771.03 | 0.2426 | 4105.43 | 0.23362 | 2595.94 | 0.31447 | 2614.93 | 0.33223 | 1154.36 | 0.37702 | 997.99 | 0.30071 | 0.2076974371 | 495 | 0.22181065 | 271.3
5756.67 | 0.21146 | 8977.06823 | 0.20039 | 3771.39 | 0.24264 | 4106 | 0.23366 | 2596.21 | 0.31452 | 2615.06 | 0.33229 | 1154.39 | 0.37707 | 998.06 | 0.30075 | 0.2077266769 | 495 | 0.22181065 | 271.3
5757.73 | 0.21149 | 8978.50365 | 0.20043 | 3772.01 | 0.24268 | 4107.2 | 0.23371 | 2596.34 | 0.31457 | 2615.3 | 0.33234 | 1154.44 | 0.37713 | 998.12 | 0.30078 | 0.2077559167 | 495 | 0.22181065 | 271.3
5758.24 | 0.21153 | 8979.52135 | 0.20046 | 3772.39 | 0.24272 | 4107.54 | 0.23375 | 2596.44 | 0.31462 | 2615.48 | 0.33239 | 1154.47 | 0.37718 | 998.19 | 0.30082 | 0.2077851564 | 495 | 0.22181065 | 271.3
5759.41 | 0.21157 | 8980.48906 | 0.20049 | 3772.64 | 0.24277 | 4108.07 | 0.2338 | 2596.57 | 0.31468 | 2615.58 | 0.33245 | 1154.52 | 0.37723 | 998.26 | 0.30086 | 0.2078143962 | 495.1 | 0.222103048 | 271.3
5760.48 | 0.2116 | 8981.52344 | 0.20053 | 3773.01 | 0.24281 | 4108.64 | 0.23384 | 2596.66 | 0.31473 | 2615.71 | 0.3325 | 1154.57 | 0.37728 | 998.31 | 0.3009 | 0.2078728757 | 495.2 | 0.222103048 | 271.3
5761.01 | 0.21164 | 8982.54115 | 0.20056 | 3773.51 | 0.24285 | 4109.17 | 0.23389 | 2596.79 | 0.31478 | 2615.88 | 0.33256 | 1154.66 | 0.37733 | 998.34 | 0.30094 | 0.2079021155 | 495.2 | 0.222103048 | 271.3
5762.33 | 0.21167 | 8984.54323 | 0.20059 | 3774.25 | 0.24289 | 4110.01 | 0.23393 | 2597.01 | 0.31483 | 2615.95 | 0.33261 | 1154.69 | 0.37738 | 998.39 | 0.30098 | 0.2079313553 | 495.2 | 0.222103048 | 271.3
5763.2 | 0.21171 | 8985.59427 | 0.20062 | 3774.71 | 0.24293 | 4110.79 | 0.23398 | 2597.14 | 0.31489 | 2616.06 | 0.33266 | 1154.76 | 0.37743 | 998.44 | 0.30102 | 0.207960595 | 495.2 | 0.222103048 | 271.3
5764.07 | 0.21174 | 8987.06302 | 0.20065 | 3774.96 | 0.24298 | 4111.39 | 0.23402 | 2597.24 | 0.31494 | 2616.3 | 0.33272 | 1154.81 | 0.37748 | 998.51 | 0.30106 | 0.2079898348 | 495.2 | 0.222103048 | 271.3
5764.6 | 0.21178 | 8988.11406 | 0.20068 | 3775.25 | 0.24302 | 4111.97 | 0.23406 | 2597.38 | 0.315 | 2616.46 | 0.33277 | 1154.82 | 0.37753 | 998.57 | 0.3011 | 0.2080190745 | 495.2 | 0.222103048 | 271.3
5765.67 | 0.21181 | 8989.1151 | 0.20071 | 3775.6 | 0.24306 | 4112.54 | 0.23411 | 2597.59 | 0.31506 | 2616.66 | 0.33282 | 1154.86 | 0.37758 | 998.64 | 0.30114 | 0.2080483143 | 495.2 | 0.222103048 | 271.3
5766.4 | 0.21184 | 8990.61719 | 0.20074 | 3775.9 | 0.2431 | 4112.98 | 0.23415 | 2597.91 | 0.31512 | 2616.73 | 0.33288 | 1154.89 | 0.37763 | 998.71 | 0.30118 | 0.2081067938 | 495.2 | 0.222103048 | 271.3
5766.93 | 0.21188 | 8992.20156 | 0.20078 | 3776.68 | 0.24314 | 4113.48 | 0.23419 | 2598.09 | 0.31518 | 2616.86 | 0.33293 | 1154.96 | 0.37768 | 998.84 | 0.30122 | 0.2081360336 | 495.3 | 0.222395445 | 271.3
5768.19 | 0.21191 | 8993.53698 | 0.20081 | 3777.2 | 0.24318 | 4113.88 | 0.23424 | 2598.29 | 0.31523 | 2616.98 | 0.33298 | 1155.01 | 0.37773 | 998.87 | 0.30126 | 0.2081652734 | 495.3 | 0.222395445 | 271.3
5768.72 | 0.21194 | 8994.58802 | 0.20084 | 3778.03 | 0.24322 | 4114.56 | 0.23428 | 2598.49 | 0.31529 | 2617.08 | 0.33304 | 1155.04 | 0.37778 | 999.01 | 0.3013 | 0.2081945131 | 495.3 | 0.222395445 | 271.3
5769.52 | 0.21197 | 8995.60573 | 0.20087 | 3778.38 | 0.24326 | 4114.89 | 0.23432 | 2598.61 | 0.31535 | 2617.21 | 0.33309 | 1155.11 | 0.37783 | 999.07 | 0.30134 | 0.2082237529 | 495.3 | 0.222395445 | 271.3
5770.05 | 0.21201 | 8996.77344 | 0.2009 | 3779.13 | 0.2433 | 4115.26 | 0.23436 | 2598.86 | 0.31541 | 2617.35 | 0.33314 | 1155.14 | 0.37788 | 999.14 | 0.30138 | 0.2082529927 | 495.4 | 0.222395445 | 271.3
5770.59 | 0.21204 | 8997.80781 | 0.20093 | 3779.4 | 0.24334 | 4115.61 | 0.23441 | 2598.96 | 0.31547 | 2617.51 | 0.3332 | 1155.21 | 0.37793 | 999.17 | 0.30142 | 0.2082822324 | 495.4 | 0.222395445 | 271.3
5771.12 | 0.21207 | 8999.37656 | 0.20096 | 3779.65 | 0.24338 | 4116.36 | 0.23445 | 2599.14 | 0.31553 | 2617.63 | 0.33325 | 1155.27 | 0.37798 | 999.24 | 0.30146 | 0.2083114722 | 495.4 | 0.222395445 | 271.3
5771.74 | 0.2121 | 9000.34427 | 0.20099 | 3780.08 | 0.24342 | 4116.83 | 0.23449 | 2599.38 | 0.31559 | 2617.76 | 0.33331 | 1155.31 | 0.37803 | 999.36 | 0.3015 | 0.208340712 | 495.5 | 0.222395445 | 271.3
5772.27 | 0.21213 | 9001.91198 | 0.20102 | 3780.48 | 0.24346 | 4117.15 | 0.23454 | 2599.41 | 0.31565 | 2617.95 | 0.33336 | 1155.36 | 0.37808 | 999.39 | 0.30154 | 0.2083699517 | 495.5 | 0.222395445 | 271.3
5772.81 | 0.21216 | 9003.21406 | 0.20105 | 3780.75 | 0.2435 | 4117.53 | 0.23458 | 2599.81 | 0.3157 | 2618.07 | 0.33342 | 1155.41 | 0.37813 | 999.42 | 0.30159 | 0.2084284313 | 495.5 | 0.222687843 | 271.3
5773.34 | 0.21219 | 9004.0151 | 0.20108 | 3781 | 0.24354 | 4118 | 0.23462 | 2599.94 | 0.31576 | 2618.2 | 0.33348 | 1155.46 | 0.37819 | 999.49 | 0.30163 | 0.208457671 | 495.5 | 0.222687843 | 271.3
5773.88 | 0.21222 | 9005.41615 | 0.20111 | 3781.69 | 0.24358 | 4118.45 | 0.23466 | 2600.11 | 0.31582 | 2618.28 | 0.33353 | 1155.49 | 0.37824 | 999.54 | 0.30167 | 0.2084869108 | 495.5 | 0.222687843 | 271.2
5774.41 | 0.21225 | 9006.30052 | 0.20115 | 3782.14 | 0.24362 | 4119.07 | 0.2347 | 2600.21 | 0.31588 | 2618.47 | 0.33359 | 1155.52 | 0.37829 | 999.61 | 0.30171 | 0.2085161506 | 495.6 | 0.222687843 | 271.2
5775.19 | 0.21228 | 9007.20156 | 0.20118 | 3782.74 | 0.24366 | 4119.92 | 0.23475 | 2600.33 | 0.31593 | 2618.75 | 0.33364 | 1155.56 | 0.37834 | 999.69 | 0.30175 | 0.2085453903 | 495.6 | 0.222687843 | 271.3
5775.71 | 0.21231 | 9007.98594 | 0.20121 | 3783.29 | 0.2437 | 4120.58 | 0.23479 | 2600.46 | 0.31599 | 2618.83 | 0.3337 | 1155.59 | 0.37839 | 999.79 | 0.30179 | 0.2085746301 | 495.6 | 0.222687843 | 271.3
5776.13 | 0.21233 | 9009.27031 | 0.20124 | 3783.64 | 0.24374 | 4121.22 | 0.23483 | 2600.73 | 0.31605 | 2618.98 | 0.33375 | 1155.64 | 0.37844 | 999.91 | 0.30183 | 0.2086038699 | 495.7 | 0.222687843 | 271.3
5776.66 | 0.21236 | 9010.00469 | 0.20127 | 3784.01 | 0.24378 | 4121.78 | 0.23487 | 2600.9 | 0.31611 | 2619.05 | 0.3338 | 1155.69 | 0.37849 | 999.97 | 0.30187 | 0.2086331096 | 495.6 | 0.222687843 | 271.3
5777.2 | 0.21239 | 9010.78906 | 0.2013 | 3784.27 | 0.24382 | 4122.07 | 0.23491 | 2601.06 | 0.31616 | 2619.17 | 0.33386 | 1155.76 | 0.37854 | 1000.01 | 0.30191 | 0.2086915892 | 495.6 | 0.222687843 | 271.2
5777.73 | 0.21242 | 9012.57448 | 0.20134 | 3784.52 | 0.24386 | 4122.69 | 0.23495 | 2601.18 | 0.31622 | 2619.3 | 0.33391 | 1155.81 | 0.37859 | 1000.07 | 0.30194 | 0.2087208289 | 495.7 | 0.222980241 | 271.2
5778.6 | 0.21244 | 9013.52552 | 0.20137 | 3785.14 | 0.2439 | 4123.07 | 0.23498 | 2601.31 | 0.31628 | 2619.37 | 0.33396 | 1155.84 | 0.37865 | 1000.11 | 0.30198 | 0.2087500687 | 495.7 | 0.222980241 | 271.2
5779.11 | 0.21247 | 9015.56094 | 0.2014 | 3785.41 | 0.24394 | 4123.49 | 0.23502 | 2601.55 | 0.31634 | 2619.57 | 0.33401 | 1155.91 | 0.3787 | 1000.17 | 0.30202 | 0.2087793085 | 495.7 | 0.222980241 | 271.2
5779.65 | 0.2125 | 9016.46198 | 0.20144 | 3786.42 | 0.24397 | 4123.77 | 0.23506 | 2601.68 | 0.31639 | 2619.7 | 0.33406 | 1155.94 | 0.37875 | 1000.24 | 0.30206 | 0.2088085482 | 495.7 | 0.222980241 | 271.2
5780.22 | 0.21253 | 9017.49635 | 0.20147 | 3786.83 | 0.24401 | 4124.74 | 0.2351 | 2601.78 | 0.31645 | 2619.87 | 0.33411 | 1155.99 | 0.3788 | 1000.31 | 0.3021 | 0.208837788 | 495.8 | 0.222980241 | 271.2
5780.75 | 0.21255 | 9018.3974 | 0.2015 | 3787.09 | 0.24405 | 4125.1 | 0.23514 | 2601.98 | 0.31651 | 2619.97 | 0.33416 | 1156.04 | 0.37885 | 1000.37 | 0.30214 | 0.2088670278 | 495.9 | 0.222980241 | 271.2
5781.28 | 0.21258 | 9019.28177 | 0.20154 | 3787.34 | 0.24409 | 4125.57 | 0.23518 | 2602.18 | 0.31656 | 2620.08 | 0.33421 | 1156.08 | 0.3789 | 1000.46 | 0.30218 | 0.2088962675 | 495.9 | 0.222980241 | 271.2
5781.77 | 0.21261 | 9020.24948 | 0.20157 | 3787.86 | 0.24413 | 4125.96 | 0.23522 | 2602.31 | 0.31661 | 2620.18 | 0.33426 | 1156.11 | 0.37896 | 1000.52 | 0.30222 | 0.2089255073 | 495.9 | 0.222980241 | 271.2
5782.2 | 0.21263 | 9021.26719 | 0.2016 | 3788.13 | 0.24417 | 4126.27 | 0.23526 | 2602.45 | 0.31666 | 2620.38 | 0.33431 | 1156.18 | 0.37901 | 1000.59 | 0.30225 | 0.2089547471 | 495.9 | 0.223272638 | 271.1
5783.1 | 0.21266 | 9022.61927 | 0.20164 | 3788.39 | 0.24421 | 4126.57 | 0.2353 | 2602.56 | 0.31671 | 2620.52 | 0.33436 | 1156.23 | 0.37906 | 1000.66 | 0.30229 | 0.2090132266 | 495.9 | 0.223272638 | 271.1
5783.57 | 0.21269 | 9024.17031 | 0.20167 | 3788.89 | 0.24424 | 4127.46 | 0.23534 | 2602.7 | 0.31676 | 2620.55 | 0.33441 | 1156.28 | 0.37911 | 1000.73 | 0.30233 | 0.2090424664 | 495.9 | 0.223272638 | 271.1
5784.27 | 0.21271 | 9025.53906 | 0.20171 | 3789.36 | 0.24428 | 4127.86 | 0.23538 | 2602.9 | 0.31681 | 2620.75 | 0.33445 | 1156.29 | 0.37916 | 1000.79 | 0.30237 | 0.2090717061 | 495.9 | 0.223272638 | 271.1
5784.95 | 0.21274 | 9026.5901 | 0.20174 | 3789.71 | 0.24432 | 4128.16 | 0.23542 | 2603.03 | 0.31687 | 2620.87 | 0.3345 | 1156.34 | 0.37922 | 1000.86 | 0.30241 | 0.2091009459 | 495.9 | 0.223272638 | 271.1
5785.7 | 0.21277 | 9028.05781 | 0.20178 | 3790.48 | 0.24436 | 4129.11 | 0.23546 | 2603.16 | 0.31692 | 2620.98 | 0.33455 | 1156.41 | 0.37927 | 1000.93 | 0.30244 | 0.2091301857 | 496 | 0.223272638 | 271.1
5786.44 | 0.2128 | 9030.51094 | 0.20181 | 3790.75 | 0.24439 | 4129.73 | 0.23549 | 2603.27 | 0.31697 | 2621.12 | 0.3346 | 1156.44 | 0.37932 | 1000.99 | 0.30248 | 0.2091594254 | 496 | 0.223272638 | 271.1
5786.94 | 0.21282 | 9031.96198 | 0.20185 | 3791.28 | 0.24443 | 4130.14 | 0.23553 | 2603.4 | 0.31702 | 2621.2 | 0.33465 | 1156.51 | 0.37937 | 1001.06 | 0.30252 | 0.2091886652 | 496 | 0.223272638 | 271.1
5787.69 | 0.21285 | 9033.68073 | 0.20188 | 3791.71 | 0.24447 | 4130.51 | 0.23557 | 2603.47 | 0.31707 | 2621.4 | 0.3347 | 1156.56 | 0.37943 | 1001.09 | 0.30256 | 0.209217905 | 496 | 0.223272638 | 271.1
5788.21 | 0.21288 | 9034.74844 | 0.20192 | 3791.98 | 0.24451 | 4130.84 | 0.23561 | 2603.67 | 0.31711 | 2621.47 | 0.33475 | 1156.63 | 0.37948 | 1001.16 | 0.30259 | 0.2092763845 | 496 | 0.223272638 | 271.1
5788.77 | 0.21291 | 9035.80052 | 0.20195 | 3792.25 | 0.24454 | 4131.26 | 0.23565 | 2603.93 | 0.31716 | 2621.6 | 0.3348 | 1156.68 | 0.37953 | 1001.19 | 0.30263 | 0.2093056243 | 496 | 0.223565036 | 271.1
5789.44 | 0.21294 | 9038.33594 | 0.20199 | 3792.76 | 0.24458 | 4131.71 | 0.2357 | 2604.13 | 0.31721 | 2621.8 | 0.33485 | 1156.73 | 0.37958 | 1001.26 | 0.30267 | 0.209334864 | 496 | 0.223565036 | 271.1
5790.11 | 0.21297 | 9039.92135 | 0.20202 | 3793.03 | 0.24461 | 4132.6 | 0.23574 | 2604.2 | 0.31726 | 2621.89 | 0.3349 | 1156.79 | 0.37963 | 1001.31 | 0.3027 | 0.2093641038 | 496.1 | 0.223565036 | 271
5790.91 | 0.213 | 9041.6901 | 0.20206 | 3793.53 | 0.24465 | 4132.93 | 0.23578 | 2604.33 | 0.3173 | 2622 | 0.33495 | 1156.86 | 0.37968 | 1001.38 | 0.30274 | 0.2093933436 | 496.1 | 0.223565036 | 271
5791.71 | 0.21303 | 9042.62448 | 0.20209 | 3793.95 | 0.24468 | 4133.36 | 0.23582 | 2604.43 | 0.31735 | 2622.09 | 0.335 | 1156.88 | 0.37973 | 1001.44 | 0.30278 | 0.2094225833 | 496.1 | 0.223565036 | 271
5792.23 | 0.21306 | 9044.37656 | 0.20213 | 3794.22 | 0.24472 | 4133.78 | 0.23587 | 2604.57 | 0.3174 | 2622.25 | 0.33505 | 1156.91 | 0.37978 | 1001.49 | 0.30281 | 0.2094518231 | 496.2 | 0.223565036 | 271
5792.94 | 0.21309 | 9045.09323 | 0.20217 | 3794.48 | 0.24476 | 4134.28 | 0.23591 | 2604.7 | 0.31744 | 2622.34 | 0.3351 | 1156.96 | 0.37983 | 1001.56 | 0.30285 | 0.2094810629 | 496.2 | 0.223565036 | 271
5793.55 | 0.21312 | 9045.86094 | 0.2022 | 3795.02 | 0.24479 | 4134.81 | 0.23595 | 2604.83 | 0.31749 | 2622.47 | 0.33515 | 1157.01 | 0.37988 | 1001.59 | 0.30289 | 0.2095103026 | 496.2 | 0.223565036 | 271
5794.48 | 0.21316 | 9047.74635 | 0.20224 | 3795.27 | 0.24483 | 4135.25 | 0.236 | 2604.97 | 0.31753 | 2622.57 | 0.3352 | 1157.06 | 0.37993 | 1001.66 | 0.30292 | 0.2095395424 | 496.3 | 0.223857433 | 271
5795.26 | 0.21319 | 9049.19844 | 0.20227 | 3795.8 | 0.24486 | 4135.7 | 0.23604 | 2605.1 | 0.31758 | 2622.67 | 0.33525 | 1157.09 | 0.37997 | 1001.73 | 0.30296 | 0.2095980219 | 496.3 | 0.223857433 | 271
5795.8 | 0.21322 | 9050.23281 | 0.20231 | 3796.3 | 0.2449 | 4136.03 | 0.23609 | 2605.22 | 0.31762 | 2622.8 | 0.3353 | 1157.14 | 0.38002 | 1001.76 | 0.30299 | 0.2096272617 | 496.3 | 0.223857433 | 271
5796.47 | 0.21325 | 9051.63385 | 0.20235 | 3796.57 | 0.24494 | 4136.7 | 0.23613 | 2605.28 | 0.31767 | 2622.87 | 0.33535 | 1157.18 | 0.38007 | 1001.84 | 0.30303 | 0.2096565015 | 496.3 | 0.223857433 | 271
5796.88 | 0.21329 | 9052.70156 | 0.20238 | 3797.02 | 0.24497 | 4137.08 | 0.23618 | 2605.48 | 0.31772 | 2623 | 0.3354 | 1157.21 | 0.38011 | 1001.86 | 0.30307 | 0.2096857412 | 496.3 | 0.223857433 | 270.9
5797.43 | 0.21332 | 9053.71927 | 0.20242 | 3797.55 | 0.24501 | 4137.88 | 0.23622 | 2605.62 | 0.31777 | 2623.12 | 0.33545 | 1157.28 | 0.38016 | 1001.93 | 0.30311 | 0.209714981 | 496.3 | 0.223857433 | 270.9
5798.37 | 0.21335 | 9055.7724 | 0.20245 | 3797.99 | 0.24505 | 4138.62 | 0.23627 | 2605.75 | 0.31781 | 2623.3 | 0.3355 | 1157.29 | 0.38021 | 1001.96 | 0.30314 | 0.2097442207 | 496.4 | 0.223857433 | 270.9
5798.9 | 0.21339 | 9056.82344 | 0.20249 | 3798.25 | 0.24509 | 4139.02 | 0.23631 | 2605.95 | 0.31786 | 2623.37 | 0.33555 | 1157.34 | 0.38026 | 1002.03 | 0.30318 | 0.2097734605 | 496.4 | 0.223857433 | 270.9
5799.64 | 0.21342 | 9057.67448 | 0.20253 | 3798.52 | 0.24513 | 4139.87 | 0.23636 | 2606.18 | 0.31791 | 2623.5 | 0.3356 | 1157.39 | 0.3803 | 1002.09 | 0.30322 | 0.20983194 | 496.4 | 0.223857433 | 270.9
5800.34 | 0.21345 | 9058.72552 | 0.20256 | 3798.79 | 0.24516 | 4140.37 | 0.23641 | 2606.25 | 0.31796 | 2623.64 | 0.33565 | 1157.46 | 0.38035 | 1002.19 | 0.30326 | 0.2098611798 | 496.5 | 0.223857433 | 270.9
5800.97 | 0.21349 | 9059.49323 | 0.2026 | 3799.3 | 0.2452 | 4140.85 | 0.23645 | 2606.49 | 0.31801 | 2623.74 | 0.3357 | 1157.49 | 0.3804 | 1002.28 | 0.30329 | 0.2098904196 | 496.5 | 0.224149831 | 270.9
5801.5 | 0.21352 | 9060.24427 | 0.20263 | 3799.57 | 0.24524 | 4141.61 | 0.2365 | 2606.69 | 0.31806 | 2623.84 | 0.33575 | 1157.51 | 0.38045 | 1002.39 | 0.30333 | 0.2099196593 | 496.5 | 0.224149831 | 270.9
5802.04 | 0.21355 | 9061.27865 | 0.20267 | 3799.84 | 0.24528 | 4142.51 | 0.23655 | 2606.82 | 0.31812 | 2623.99 | 0.3358 | 1157.54 | 0.38049 | 1002.43 | 0.30337 | 0.2099488991 | 496.5 | 0.224149831 | 270.8
5803.52 | 0.21359 | 9062.29635 | 0.2027 | 3800.64 | 0.24532 | 4142.91 | 0.23659 | 2606.95 | 0.31817 | 2624.1 | 0.33585 | 1157.61 | 0.38054 | 1002.49 | 0.30341 | 0.2099781389 | 496.5 | 0.224149831 | 270.8
5804.04 | 0.21362 | 9063.93073 | 0.20274 | 3800.91 | 0.24536 | 4143.79 | 0.23664 | 2606.97 | 0.31823 | 2624.3 | 0.3359 | 1157.63 | 0.38058 | 1002.54 | 0.30344 | 0.2100073786 | 496.6 | 0.224149831 | 270.8
5804.47 | 0.21366 | 9065.98385 | 0.20277 | 3801.44 | 0.2454 | 4144.27 | 0.23669 | 2607.04 | 0.31829 | 2624.44 | 0.33595 | 1157.66 | 0.38063 | 1002.61 | 0.30348 | 0.2100366184 | 496.6 | 0.224149831 | 270.8
5805.01 | 0.21369 | 9067.5349 | 0.2028 | 3801.71 | 0.24544 | 4144.96 | 0.23674 | 2607.24 | 0.31834 | 2624.62 | 0.33601 | 1157.71 | 0.38068 | 1002.66 | 0.30352 | 0.2100658582 | 496.6 | 0.224149831 | 270.7
5805.73 | 0.21372 | 9068.85365 | 0.20284 | 3801.97 | 0.24548 | 4145.54 | 0.23679 | 2607.42 | 0.3184 | 2624.76 | 0.33606 | 1157.74 | 0.38072 | 1002.73 | 0.30356 | 0.2100950979 | 496.6 | 0.224149831 | 270.7
5806.53 | 0.21376 | 9069.87135 | 0.20287 | 3802.74 | 0.24552 | 4146.28 | 0.23684 | 2607.55 | 0.31846 | 2624.89 | 0.33611 | 1157.78 | 0.38077 | 1002.83 | 0.3036 | 0.2101535775 | 496.6 | 0.224149831 | 270.7
5807.84 | 0.21379 | 9070.9224 | 0.2029 | 3802.99 | 0.24556 | 4146.73 | 0.23689 | 2607.69 | 0.31852 | 2625.06 | 0.33616 | 1157.83 | 0.38081 | 1002.89 | 0.30364 | 0.2101828172 | 496.7 | 0.224442229 | 270.7
5808.36 | 0.21382 | 9072.1401 | 0.20294 | 3803.88 | 0.24561 | 4147.26 | 0.23694 | 2607.89 | 0.31858 | 2625.19 | 0.33621 | 1157.86 | 0.38086 | 1002.96 | 0.30368 | 0.210212057 | 496.7 | 0.224442229 | 270.7
5808.86 | 0.21386 | 9073.17448 | 0.20297 | 3804.28 | 0.24565 | 4147.8 | 0.23698 | 2608.15 | 0.31864 | 2625.29 | 0.33626 | 1157.91 | 0.38091 | 1002.99 | 0.30372 | 0.2102412968 | 496.7 | 0.224442229 | 270.7
5809.58 | 0.21389 | 9073.97552 | 0.203 | 3804.54 | 0.24569 | 4148.33 | 0.23703 | 2608.2 | 0.3187 | 2625.49 | 0.33631 | 1157.94 | 0.38095 | 1003.08 | 0.30376 | 0.2102705365 | 496.7 | 0.224442229 | 270.6
5810.23 | 0.21392 | 9075.56094 | 0.20303 | 3804.81 | 0.24573 | 4148.86 | 0.23708 | 2608.54 | 0.31876 | 2625.57 | 0.33636 | 1157.98 | 0.381 | 1003.14 | 0.3038 | 0.2102997763 | 496.7 | 0.224442229 | 270.6
5810.66 | 0.21396 | 9076.56198 | 0.20307 | 3805.08 | 0.24577 | 4149.4 | 0.23713 | 2608.67 | 0.31882 | 2625.71 | 0.33641 | 1158.01 | 0.38105 | 1003.21 | 0.30384 | 0.2103290161 | 496.7 | 0.224442229 | 270.6
5811.8 | 0.21399 | 9078.1474 | 0.2031 | 3805.88 | 0.24582 | 4149.9 | 0.23718 | 2608.8 | 0.31888 | 2625.84 | 0.33646 | 1158.08 | 0.38109 | 1003.29 | 0.30388 | 0.2103582558 | 496.7 | 0.224442229 | 270.6
5812.73 | 0.21403 | 9079.99948 | 0.20313 | 3806.28 | 0.24586 | 4150.53 | 0.23723 | 2609.07 | 0.31894 | 2625.97 | 0.33651 | 1158.11 | 0.38114 | 1003.36 | 0.30392 | 0.2104167354 | 496.7 | 0.224442229 | 270.6
5813.6 | 0.21406 | 9082.21823 | 0.20317 | 3806.63 | 0.24591 | 4151.12 | 0.23727 | 2609.25 | 0.31901 | 2626.11 | 0.33656 | 1158.16 | 0.38118 | 1003.41 | 0.30396 | 0.2104459751 | 496.8 | 0.224442229 | 270.6
5814.13 | 0.21409 | 9082.93594 | 0.2032 | 3807.3 | 0.24595 | 4151.63 | 0.23732 | 2609.45 | 0.31907 | 2626.24 | 0.33661 | 1158.18 | 0.38123 | 1003.44 | 0.30399 | 0.2104752149 | 496.8 | 0.224734626 | 270.5
5814.65 | 0.21413 | 9084.37031 | 0.20323 | 3807.61 | 0.24599 | 4152.32 | 0.23737 | 2609.62 | 0.31913 | 2626.31 | 0.33667 | 1158.23 | 0.38128 | 1003.51 | 0.30403 | 0.2105044547 | 496.8 | 0.224734626 | 270.5
5815.18 | 0.21416 | 9085.03802 | 0.20327 | 3808.08 | 0.24604 | 4152.8 | 0.23741 | 2609.82 | 0.3192 | 2626.44 | 0.33672 | 1158.26 | 0.38133 | 1003.54 | 0.30407 | 0.2105336944 | 496.9 | 0.224734626 | 270.5
5815.99 | 0.21419 | 9086.03906 | 0.2033 | 3808.61 | 0.24608 | 4153.22 | 0.23746 | 2610.02 | 0.31926 | 2626.51 | 0.33677 | 1158.31 | 0.38137 | 1003.64 | 0.30411 | 0.2105629342 | 496.9 | 0.224734626 | 270.5
5817.1 | 0.21422 | 9087.07344 | 0.20333 | 3809.22 | 0.24613 | 4153.73 | 0.23751 | 2610.16 | 0.31932 | 2626.64 | 0.33683 | 1158.36 | 0.38142 | 1003.71 | 0.30415 | 0.210592174 | 496.9 | 0.224734626 | 270.5
5818.07 | 0.21426 | 9089.5099 | 0.20337 | 3809.55 | 0.24617 | 4154.64 | 0.23755 | 2610.29 | 0.31938 | 2626.71 | 0.33688 | 1158.38 | 0.38147 | 1003.78 | 0.30419 | 0.2106214137 | 496.9 | 0.224734626 | 270.5
5818.49 | 0.21429 | 9090.44427 | 0.2034 | 3809.88 | 0.24621 | 4155.17 | 0.2376 | 2610.42 | 0.31944 | 2626.84 | 0.33694 | 1158.43 | 0.38151 | 1003.84 | 0.30423 | 0.2106506535 | 496.9 | 0.224734626 | 270.4
5819.04 | 0.21432 | 9091.62865 | 0.20344 | 3810.63 | 0.24626 | 4155.7 | 0.23765 | 2610.56 | 0.3195 | 2626.91 | 0.33699 | 1158.48 | 0.38156 | 1003.9 | 0.30426 | 0.2106798933 | 497 | 0.224734626 | 270.4
5819.57 | 0.21435 | 9092.47969 | 0.20347 | 3811.27 | 0.2463 | 4156.14 | 0.23769 | 2610.82 | 0.31956 | 2627.04 | 0.33705 | 1158.51 | 0.38161 | 1003.96 | 0.3043 | 0.2107383728 | 497 | 0.224734626 | 270.4
5820.51 | 0.21438 | 9093.3474 | 0.20351 | 3811.53 | 0.24634 | 4156.65 | 0.23774 | 2611.02 | 0.31962 | 2627.21 | 0.3371 | 1158.58 | 0.38166 | 1004.01 | 0.30434 | 0.2107676126 | 497 | 0.225027024 | 270.4
5821.04 | 0.21442 | 9094.73177 | 0.20354 | 3811.8 | 0.24639 | 4157.19 | 0.23778 | 2611.22 | 0.31968 | 2627.27 | 0.33716 | 1158.66 | 0.3817 | 1004.08 | 0.30438 | 0.2107968523 | 497.1 | 0.225027024 | 270.4
5821.58 | 0.21445 | 9097.20156 | 0.20358 | 3812.67 | 0.24643 | 4157.72 | 0.23783 | 2611.41 | 0.31974 | 2627.48 | 0.33721 | 1158.71 | 0.38175 | 1004.15 | 0.30441 | 0.2108260921 | 497.1 | 0.225027024 | 270.4
5822.04 | 0.21448 | 9098.5026 | 0.20362 | 3813.27 | 0.24647 | 4158.26 | 0.23787 | 2611.61 | 0.3198 | 2627.66 | 0.33727 | 1158.78 | 0.3818 | 1004.2 | 0.30445 | 0.2108553319 | 497.1 | 0.225027024 | 270.4
5822.54 | 0.21451 | 9099.22031 | 0.20365 | 3813.84 | 0.24652 | 4158.52 | 0.23792 | 2611.77 | 0.31986 | 2627.79 | 0.33733 | 1158.81 | 0.38185 | 1004.23 | 0.30449 | 0.2108845716 | 497.1 | 0.225027024 | 270.4
5823.39 | 0.21454 | 9100.35469 | 0.20369 | 3814.3 | 0.24656 | 4158.97 | 0.23796 | 2612.01 | 0.31993 | 2627.98 | 0.33738 | 1158.84 | 0.3819 | 1004.3 | 0.30452 | 0.2109138114 | 497.1 | 0.225027024 | 270.3
5824.19 | 0.21457 | 9101.0224 | 0.20372 | 3814.72 | 0.2466 | 4159.51 | 0.23801 | 2612.11 | 0.31998 | 2628.18 | 0.33744 | 1158.91 | 0.38195 | 1004.4 | 0.30456 | 0.2109430512 | 497.2 | 0.225027024 | 270.3
5824.98 | 0.2146 | 9102.2901 | 0.20376 | 3815.09 | 0.24664 | 4160.01 | 0.23805 | 2612.34 | 0.32004 | 2628.23 | 0.3375 | 1158.93 | 0.382 | 1004.48 | 0.3046 | 0.2110015307 | 497.2 | 0.225027024 | 270.5
5825.51 | 0.21463 | 9103.22448 | 0.2038 | 3815.37 | 0.24668 | 4160.54 | 0.23809 | 2612.36 | 0.3201 | 2628.36 | 0.33755 | 1158.96 | 0.38205 | 1004.56 | 0.30463 | 0.2110307705 | 497.2 | 0.225319422 | 270.5
5826.05 | 0.21466 | 9103.99219 | 0.20383 | 3815.71 | 0.24672 | 4161.08 | 0.23813 | 2612.54 | 0.32016 | 2628.44 | 0.33761 | 1159.01 | 0.3821 | 1004.63 | 0.30467 | 0.2110600102 | 497.2 | 0.225319422 | 270.5
5826.58 | 0.21469 | 9106.92865 | 0.20387 | 3816.07 | 0.24676 | 4161.89 | 0.23818 | 2612.71 | 0.32022 | 2628.58 | 0.33767 | 1159.04 | 0.38215 | 1004.66 | 0.30471 | 0.21108925 | 497.2 | 0.225319422 | 270.5
5827.75 | 0.21473 | 9107.77969 | 0.2039 | 3816.64 | 0.2468 | 4162.56 | 0.23822 | 2612.88 | 0.32028 | 2628.71 | 0.33772 | 1159.09 | 0.3822 | 1004.71 | 0.30475 | 0.2111184898 | 497.3 | 0.225319422 | 270.4
5828.28 | 0.21476 | 9108.7974 | 0.20394 | 3817.01 | 0.24684 | 4162.83 | 0.23826 | 2612.98 | 0.32034 | 2628.84 | 0.33778 | 1159.11 | 0.38225 | 1004.78 | 0.30478 | 0.2111477295 | 497.2 | 0.225319422 | 270.4
5828.78 | 0.21479 | 9110.29948 | 0.20397 | 3817.26 | 0.24688 | 4163.5 | 0.2383 | 2613.11 | 0.3204 | 2629.01 | 0.33784 | 1159.18 | 0.3823 | 1004.85 | 0.30482 | 0.2111769693 | 497.3 | 0.225319422 | 270.4
5829.3 | 0.21482 | 9111.90052 | 0.20401 | 3817.71 | 0.24692 | 4164.03 | 0.23834 | 2613.18 | 0.32045 | 2629.14 | 0.33789 | 1159.21 | 0.38235 | 1004.9 | 0.30486 | 0.2112062091 | 497.3 | 0.225319422 | 270.3
5830.1 | 0.21485 | 9112.65156 | 0.20405 | 3818.22 | 0.24696 | 4164.43 | 0.23838 | 2613.38 | 0.32051 | 2629.28 | 0.33795 | 1159.23 | 0.3824 | 1004.93 | 0.3049 | 0.2112354488 | 497.3 | 0.225319422 | 270.3
5830.63 | 0.21488 | 9113.36927 | 0.20408 | 3818.61 | 0.247 | 4164.83 | 0.23842 | 2613.44 | 0.32057 | 2629.34 | 0.33801 | 1159.26 | 0.38245 | 1005 | 0.30493 | 0.2112646886 | 497.3 | 0.225319422 | 270.3
5831.28 | 0.21491 | 9114.80365 | 0.20411 | 3819.33 | 0.24704 | 4165.36 | 0.23846 | 2613.54 | 0.32064 | 2629.51 | 0.33807 | 1159.33 | 0.3825 | 1005.06 | 0.30497 | 0.2113231681 | 497.4 | 0.225611819 | 270.3
5831.82 | 0.21494 | 9116.65573 | 0.20415 | 3819.73 | 0.24708 | 4165.76 | 0.2385 | 2613.68 | 0.32069 | 2629.81 | 0.33813 | 1159.4 | 0.38255 | 1005.15 | 0.30501 | 0.2113524079 | 497.4 | 0.225611819 | 270.3
5832.74 | 0.21497 | 9118.24115 | 0.20418 | 3819.98 | 0.24712 | 4166.23 | 0.23854 | 2613.88 | 0.32075 | 2630.01 | 0.33818 | 1159.43 | 0.3826 | 1005.18 | 0.30505 | 0.2113816476 | 497.4 | 0.225611819 | 270.2
5833.27 | 0.21501 | 9119.44219 | 0.20422 | 3820.54 | 0.24716 | 4166.63 | 0.23859 | 2614.04 | 0.32081 | 2630.21 | 0.33824 | 1159.46 | 0.38265 | 1005.21 | 0.30509 | 0.2114108874 | 497.4 | 0.225611819 | 270.2
5833.8 | 0.21504 | 9121.42865 | 0.20425 | 3820.88 | 0.2472 | 4166.97 | 0.23863 | 2614.24 | 0.32087 | 2630.28 | 0.3383 | 1159.5 | 0.3827 | 1005.28 | 0.30513 | 0.2114401272 | 497.5 | 0.225611819 | 270.2
5834.59 | 0.21507 | 9122.49635 | 0.20429 | 3821.16 | 0.24724 | 4167.57 | 0.23867 | 2614.34 | 0.32093 | 2630.41 | 0.33836 | 1159.56 | 0.38275 | 1005.31 | 0.30517 | 0.2114693669 | 497.5 | 0.225611819 | 270.2
5835.12 | 0.2151 | 9124.54844 | 0.20432 | 3821.53 | 0.24727 | 4168.15 | 0.23871 | 2614.51 | 0.32099 | 2630.54 | 0.33842 | 1159.58 | 0.3828 | 1005.41 | 0.30521 | 0.2114986067 | 497.5 | 0.225611819 | 270.1
5836.04 | 0.21514 | 9125.99948 | 0.20436 | 3821.78 | 0.24731 | 4168.58 | 0.23875 | 2614.61 | 0.32105 | 2630.68 | 0.33848 | 1159.63 | 0.38285 | 1005.45 | 0.30525 | 0.2115278465 | 497.5 | 0.225611819 | 270.1
5836.56 | 0.21517 | 9126.83385 | 0.20439 | 3822.05 | 0.24735 | 4168.98 | 0.23879 | 2614.88 | 0.32111 | 2630.75 | 0.33854 | 1159.68 | 0.3829 | 1005.51 | 0.30529 | 0.2115570862 | 497.5 | 0.225611819 | 270.1
5837.59 | 0.2152 | 9127.7349 | 0.20442 | 3822.31 | 0.24739 | 4169.52 | 0.23883 | 2615.04 | 0.32116 | 2630.95 | 0.3386 | 1159.7 | 0.38295 | 1005.55 | 0.30533 | 0.2116155658 | 497.5 | 0.225904217 | 270.1
5838.11 | 0.21523 | 9128.96927 | 0.20446 | 3822.83 | 0.24743 | 4170.14 | 0.23887 | 2615.11 | 0.32122 | 2631.08 | 0.33866 | 1159.73 | 0.383 | 1005.61 | 0.30537 | 0.2116448055 | 497.6 | 0.225904217 | 270
5838.58 | 0.21527 | 9129.92135 | 0.20449 | 3823.33 | 0.24747 | 4170.6 | 0.23891 | 2615.43 | 0.32128 | 2631.31 | 0.33873 | 1159.78 | 0.38305 | 1005.68 | 0.30541 | 0.2116740453 | 497.6 | 0.225904217 | 270
5839.89 | 0.2153 | 9131.73906 | 0.20453 | 3823.66 | 0.24751 | 4171.24 | 0.23895 | 2615.58 | 0.32134 | 2631.51 | 0.33879 | 1159.85 | 0.3831 | 1005.75 | 0.30545 | 0.2117032851 | 497.6 | 0.225904217 | 270
5840.63 | 0.21534 | 9132.67448 | 0.20456 | 3824.18 | 0.24754 | 4171.9 | 0.239 | 2615.76 | 0.32139 | 2631.65 | 0.33885 | 1159.9 | 0.38315 | 1005.85 | 0.30549 | 0.2117325248 | 497.7 | 0.225904217 | 270
5841.13 | 0.21537 | 9133.69219 | 0.20459 | 3824.83 | 0.24758 | 4172.6 | 0.23904 | 2615.9 | 0.32145 | 2631.71 | 0.33891 | 1159.93 | 0.38319 | 1005.88 | 0.30553 | 0.2117617646 | 497.6 | 0.225904217 | 270
5841.63 | 0.2154 | 9134.67656 | 0.20463 | 3825.18 | 0.24762 | 4172.97 | 0.23908 | 2615.98 | 0.32151 | 2631.85 | 0.33897 | 1159.98 | 0.38324 | 1005.98 | 0.30557 | 0.2117910044 | 497.7 | 0.225904217 | 270
5842.13 | 0.21544 | 9135.74427 | 0.20466 | 3825.52 | 0.24766 | 4173.44 | 0.23912 | 2616.23 | 0.32156 | 2631.91 | 0.33903 | 1160.05 | 0.38329 | 1006.05 | 0.30561 | 0.2118202441 | 497.7 | 0.225904217 | 269.9
5842.63 | 0.21547 | 9136.64531 | 0.20469 | 3825.92 | 0.2477 | 4173.84 | 0.23916 | 2616.33 | 0.32162 | 2632.05 | 0.33909 | 1160.08 | 0.38334 | 1006.11 | 0.30565 | 0.2118494839 | 497.7 | 0.225904217 | 269.9
5843.33 | 0.21551 | 9137.34531 | 0.20473 | 3826.22 | 0.24774 | 4174.24 | 0.2392 | 2616.43 | 0.32167 | 2632.18 | 0.33915 | 1160.11 | 0.38339 | 1006.18 | 0.30569 | 0.2118787237 | 497.7 | 0.226196615 | 269.8
5844.87 | 0.21554 | 9138.38073 | 0.20476 | 3826.65 | 0.24778 | 4174.94 | 0.23924 | 2616.6 | 0.32173 | 2632.31 | 0.33921 | 1160.16 | 0.38344 | 1006.31 | 0.30573 | 0.2119372032 | 497.7 | 0.226196615 | 269.8
5845.38 | 0.21558 | 9140.29948 | 0.2048 | 3826.9 | 0.24782 | 4175.27 | 0.23929 | 2616.73 | 0.32178 | 2632.45 | 0.33927 | 1160.18 | 0.38349 | 1006.45 | 0.30577 | 0.211966443 | 497.8 | 0.226196615 | 269.8
5846.13 | 0.21561 | 9141.35052 | 0.20483 | 3827.38 | 0.24786 | 4176.14 | 0.23933 | 2616.91 | 0.32183 | 2632.51 | 0.33933 | 1160.23 | 0.38354 | 1006.48 | 0.30581 | 0.2119956827 | 497.8 | 0.226196615 | 269.8
5847.7 | 0.21565 | 9142.8849 | 0.20487 | 3827.7 | 0.2479 | 4176.49 | 0.23937 | 2617.21 | 0.32189 | 2632.65 | 0.33938 | 1160.3 | 0.38359 | 1006.55 | 0.30585 | 0.2120249225 | 497.8 | 0.226196615 | 269.8
5848.52 | 0.21568 | 9143.91927 | 0.2049 | 3828.44 | 0.24794 | 4176.79 | 0.23941 | 2617.46 | 0.32194 | 2632.75 | 0.33944 | 1160.36 | 0.38364 | 1006.61 | 0.30589 | 0.2120541623 | 497.8 | 0.226196615 | 269.7
5849.05 | 0.21572 | 9144.97135 | 0.20493 | 3828.85 | 0.24798 | 4177.18 | 0.23945 | 2617.73 | 0.322 | 2632.88 | 0.3395 | 1160.41 | 0.38369 | 1006.63 | 0.30593 | 0.212083402 | 497.8 | 0.226196615 | 269.7
5849.59 | 0.21575 | 9145.98906 | 0.20497 | 3829.39 | 0.24802 | 4177.56 | 0.2395 | 2617.81 | 0.32206 | 2633.11 | 0.33955 | 1160.48 | 0.38375 | 1006.73 | 0.30597 | 0.2121126418 | 497.8 | 0.226196615 | 269.7
5850.37 | 0.21579 | 9147.02344 | 0.205 | 3829.84 | 0.24806 | 4177.96 | 0.23954 | 2617.95 | 0.32211 | 2633.21 | 0.33961 | 1160.53 | 0.3838 | 1006.76 | 0.30601 | 0.2121418816 | 497.9 | 0.226196615 | 269.6
5850.91 | 0.21582 | 9148.34115 | 0.20504 | 3830.34 | 0.2481 | 4178.33 | 0.23958 | 2618.05 | 0.32217 | 2633.35 | 0.33967 | 1160.55 | 0.38385 | 1006.83 | 0.30605 | 0.2121711213 | 497.9 | 0.226489012 | 269.6
5851.64 | 0.21586 | 9149.59323 | 0.20507 | 3830.75 | 0.24814 | 4178.96 | 0.23962 | 2618.23 | 0.32223 | 2633.45 | 0.33972 | 1160.6 | 0.3839 | 1006.88 | 0.30609 | 0.2122296009 | 498 | 0.226489012 | 269.6
5852.24 | 0.21589 | 9151.16094 | 0.20511 | 3831.24 | 0.24819 | 4179.38 | 0.23966 | 2618.5 | 0.32228 | 2633.55 | 0.33978 | 1160.65 | 0.38395 | 1006.95 | 0.30613 | 0.2122588406 | 498 | 0.226489012 | 269.6
5852.91 | 0.21592 | 9152.21198 | 0.20514 | 3831.64 | 0.24823 | 4179.81 | 0.23971 | 2618.6 | 0.32234 | 2633.68 | 0.33983 | 1160.68 | 0.38401 | 1007.01 | 0.30617 | 0.2122588406 | 498 | 0.226489012 | 269.6
5853.44 | 0.21596 | 9153.26302 | 0.20517 | 3831.99 | 0.24827 | 4180.35 | 0.23975 | 2618.81 | 0.32239 | 2633.92 | 0.33989 | 1160.73 | 0.38406 | 1007.05 | 0.30621 | 0.2123173202 | 498 | 0.226489012 | 269.6
5854.68 | 0.21599 | 9154.33177 | 0.20521 | 3832.39 | 0.24831 | 4180.61 | 0.23979 | 2618.95 | 0.32245 | 2634.05 | 0.33994 | 1160.76 | 0.38411 | 1007.15 | 0.30625 | 0.2123465599 | 498 | 0.226489012 | 269.5
5855.81 | 0.21603 | 9155.88281 | 0.20524 | 3832.79 | 0.24835 | 4181.05 | 0.23983 | 2619.03 | 0.32251 | 2634.12 | 0.33999 | 1160.8 | 0.38416 | 1007.18 | 0.30629 | 0.2123757997 | 498 | 0.226489012 | 269.5
5856.28 | 0.21606 | 9156.91719 | 0.20528 | 3833.37 | 0.2484 | 4181.65 | 0.23987 | 2619.2 | 0.32256 | 2634.32 | 0.34005 | 1160.83 | 0.38422 | 1007.25 | 0.30633 | 0.2124050395 | 498.1 | 0.226489012 | 269.5
5856.78 | 0.2161 | 9157.96823 | 0.20531 | 3834.26 | 0.24844 | 4182.06 | 0.23992 | 2619.28 | 0.32262 | 2634.48 | 0.3401 | 1160.88 | 0.38427 | 1007.32 | 0.30637 | 0.2124342792 | 498.1 | 0.226489012 | 269.4
5857.31 | 0.21613 | 9159.37031 | 0.20535 | 3834.51 | 0.24848 | 4183.02 | 0.23996 | 2619.33 | 0.32267 | 2634.65 | 0.34015 | 1160.91 | 0.38432 | 1007.35 | 0.30641 | 0.212463519 | 498.1 | 0.22678141 | 269.4
5857.78 | 0.21617 | 9160.9224 | 0.20538 | 3835.29 | 0.24853 | 4183.75 | 0.24 | 2619.45 | 0.32273 | 2634.85 | 0.34021 | 1160.95 | 0.38437 | 1007.42 | 0.30645 | 0.2124927588 | 498.1 | 0.22678141 | 269.4
5859.21 | 0.2162 | 9162.02344 | 0.20542 | 3835.56 | 0.24857 | 4184.95 | 0.24004 | 2619.68 | 0.32278 | 2634.92 | 0.34026 | 1160.96 | 0.38442 | 1007.48 | 0.30649 | 0.2125512383 | 498.1 | 0.22678141 | 269.4
5859.73 | 0.21624 | 9163.50781 | 0.20545 | 3835.96 | 0.24861 | 4185.22 | 0.24009 | 2619.77 | 0.32284 | 2634.98 | 0.34031 | 1161.05 | 0.38447 | 1007.52 | 0.30653 | 0.2125804781 | 498.1 | 0.22678141 | 269.3
5860.48 | 0.21627 | 9165.2099 | 0.20549 | 3836.23 | 0.24865 | 4185.75 | 0.24013 | 2619.9 | 0.32289 | 2635.08 | 0.34037 | 1161.08 | 0.38452 | 1007.57 | 0.30657 | 0.2126097178 | 498.1 | 0.22678141 | 269.4
5861.02 | 0.21631 | 9166.66198 | 0.20552 | 3836.68 | 0.2487 | 4186.29 | 0.24017 | 2620.03 | 0.32294 | 2635.18 | 0.34042 | 1161.15 | 0.38457 | 1007.67 | 0.30661 | 0.2126389576 | 498.1 | 0.22678141 | 269.3
5861.93 | 0.21634 | 9167.69635 | 0.20556 | 3837.04 | 0.24874 | 4186.55 | 0.24022 | 2620.17 | 0.32299 | 2635.35 | 0.34047 | 1161.18 | 0.38462 | 1007.72 | 0.30665 | 0.2126681974 | 498.1 | 0.22678141 | 269.3
5862.45 | 0.21638 | 9168.46406 | 0.2056 | 3837.31 | 0.24878 | 4187.09 | 0.24026 | 2620.37 | 0.32304 | 2635.42 | 0.34052 | 1161.25 | 0.38467 | 1007.78 | 0.30669 | 0.2126974371 | 498.2 | 0.22678141 | 269.3
5862.98 | 0.21641 | 9169.59844 | 0.20563 | 3837.58 | 0.24882 | 4187.84 | 0.2403 | 2620.48 | 0.32309 | 2635.55 | 0.34058 | 1161.28 | 0.38472 | 1007.85 | 0.30673 | 0.2127266769 | 498.2 | 0.22678141 | 269.3
5863.69 | 0.21645 | 9171.23385 | 0.20566 | 3838.11 | 0.24887 | 4188.1 | 0.24034 | 2620.58 | 0.32314 | 2635.65 | 0.34063 | 1161.3 | 0.38477 | 1007.88 | 0.30676 | 0.2127559167 | 498.2 | 0.227073808 | 269.2
5864.4 | 0.21648 | 9172.90156 | 0.2057 | 3838.58 | 0.24891 | 4188.62 | 0.24039 | 2620.7 | 0.32319 | 2635.85 | 0.34068 | 1161.35 | 0.38482 | 1007.93 | 0.3068 | 0.2128143962 | 498.3 | 0.227073808 | 269.2
5864.87 | 0.21652 | 9174.47031 | 0.20573 | 3839.15 | 0.24895 | 4189.39 | 0.24043 | 2620.85 | 0.32324 | 2635.95 | 0.34073 | 1161.4 | 0.38487 | 1008 | 0.30684 | 0.212843636 | 498.3 | 0.227073808 | 269.2
5865.8 | 0.21656 | 9175.95573 | 0.20577 | 3839.53 | 0.249 | 4189.92 | 0.24047 | 2620.92 | 0.32329 | 2636.05 | 0.34078 | 1161.45 | 0.38491 | 1008.07 | 0.30688 | 0.212843636 | 498.3 | 0.227073808 | 269.2
5866.27 | 0.21659 | 9176.8224 | 0.2058 | 3840.01 | 0.24904 | 4190.19 | 0.24051 | 2621.03 | 0.32334 | 2636.15 | 0.34084 | 1161.5 | 0.38496 | 1008.15 | 0.30691 | 0.2129021155 | 498.3 | 0.227073808 | 269.1
5867.27 | 0.21663 | 9177.92448 | 0.20584 | 3840.53 | 0.24908 | 4190.72 | 0.24056 | 2621.28 | 0.32338 | 2636.32 | 0.34089 | 1161.51 | 0.38501 | 1008.22 | 0.30695 | 0.2129313553 | 498.4 | 0.227073808 | 269.1
5868.21 | 0.21666 | 9179.47552 | 0.20587 | 3840.96 | 0.24913 | 4190.99 | 0.2406 | 2621.37 | 0.32343 | 2636.42 | 0.34094 | 1161.55 | 0.38506 | 1008.32 | 0.30699 | 0.212960595 | 498.4 | 0.227073808 | 269.1
5868.74 | 0.2167 | 9180.96094 | 0.20591 | 3841.3 | 0.24917 | 4191.39 | 0.24064 | 2621.5 | 0.32348 | 2636.55 | 0.341 | 1161.6 | 0.38511 | 1008.4 | 0.30702 | 0.2129898348 | 498.4 | 0.227073808 | 269
5869.26 | 0.21673 | 9182.31198 | 0.20595 | 3841.62 | 0.24921 | 4191.92 | 0.24069 | 2621.6 | 0.32353 | 2636.62 | 0.34105 | 1161.66 | 0.38515 | 1008.43 | 0.30706 | 0.2130190745 | 498.4 | 0.227073808 | 269
5869.81 | 0.21677 | 9183.68073 | 0.20598 | 3841.88 | 0.24925 | 4192.31 | 0.24073 | 2621.82 | 0.32358 | 2636.78 | 0.3411 | 1161.73 | 0.3852 | 1008.53 | 0.3071 | 0.2130483143 | 498.4 | 0.227366205 | 269
5870.61 | 0.21681 | 9184.79844 | 0.20602 | 3842.23 | 0.2493 | 4192.71 | 0.24077 | 2621.97 | 0.32363 | 2636.88 | 0.34115 | 1161.76 | 0.38525 | 1008.57 | 0.30713 | 0.2130775541 | 498.5 | 0.227366205 | 269
5871.84 | 0.21684 | 9186.18385 | 0.20605 | 3842.83 | 0.24934 | 4193.11 | 0.24082 | 2622.2 | 0.32368 | 2636.98 | 0.34121 | 1161.8 | 0.38529 | 1008.63 | 0.30717 | 0.2131360336 | 498.4 | 0.227366205 | 268.9
5872.38 | 0.21688 | 9187.2849 | 0.20609 | 3843.4 | 0.24938 | 4193.51 | 0.24086 | 2622.32 | 0.32373 | 2637.12 | 0.34126 | 1161.81 | 0.38534 | 1008.72 | 0.3072 | 0.2131652734 | 498.5 | 0.227366205 | 268.9
5872.9 | 0.21691 | 9189.01927 | 0.20612 | 3843.67 | 0.24942 | 4193.78 | 0.24091 | 2622.5 | 0.32378 | 2637.22 | 0.34131 | 1161.86 | 0.38538 | 1008.78 | 0.30724 | 0.2131945131 | 498.5 | 0.227366205 | 268.9
5873.43 | 0.21695 | 9190.55469 | 0.20616 | 3844.4 | 0.24946 | 4194.68 | 0.24095 | 2622.7 | 0.32383 | 2637.32 | 0.34136 | 1161.9 | 0.38543 | 1008.83 | 0.30727 | 0.2132237529 | 498.5 | 0.227366205 | 268.9
5874.88 | 0.21698 | 9191.58906 | 0.20619 | 3844.67 | 0.24951 | 4195.21 | 0.241 | 2622.8 | 0.32389 | 2637.49 | 0.34142 | 1161.95 | 0.38548 | 1008.88 | 0.30731 | 0.2132529927 | 498.6 | 0.227366205 | 268.9
5875.41 | 0.21702 | 9192.37344 | 0.20623 | 3845.07 | 0.24955 | 4195.68 | 0.24104 | 2623.07 | 0.32394 | 2637.59 | 0.34147 | 1161.98 | 0.38553 | 1008.93 | 0.30735 | 0.2132822324 | 498.6 | 0.227366205 | 268.8
5876.08 | 0.21705 | 9193.54115 | 0.20626 | 3845.34 | 0.24959 | 4196.08 | 0.24108 | 2623.22 | 0.32399 | 2637.72 | 0.34152 | 1162.01 | 0.38557 | 1008.97 | 0.30738 | 0.2133114722 | 498.6 | 0.227366205 | 268.8
5877 | 0.21709 | 9194.87656 | 0.2063 | 3845.7 | 0.24963 | 4197.15 | 0.24113 | 2623.29 | 0.32404 | 2637.82 | 0.34158 | 1162.05 | 0.38562 | 1009.05 | 0.30742 | 0.213340712 | 498.6 | 0.227658603 | 268.8
5877.85 | 0.21712 | 9195.6776 | 0.20633 | 3846.3 | 0.24967 | 4197.41 | 0.24117 | 2623.37 | 0.32409 | 2637.95 | 0.34163 | 1162.08 | 0.38567 | 1009.1 | 0.30746 | 0.2133991915 | 498.6 | 0.227658603 | 268.8
5878.77 | 0.21716 | 9196.54531 | 0.20637 | 3846.79 | 0.24971 | 4197.88 | 0.24122 | 2623.39 | 0.32414 | 2638.1 | 0.34169 | 1162.11 | 0.38572 | 1009.12 | 0.30749 | 0.2134284313 | 498.7 | 0.227658603 | 268.8
5879.3 | 0.21719 | 9197.34531 | 0.2064 | 3847.39 | 0.24975 | 4198.28 | 0.24126 | 2623.47 | 0.32419 | 2638.17 | 0.34174 | 1162.15 | 0.38576 | 1009.18 | 0.30753 | 0.2134284313 | 498.7 | 0.227658603 | 268.8
5880.37 | 0.21723 | 9198.8474 | 0.20643 | 3848.11 | 0.24979 | 4198.87 | 0.24131 | 2623.62 | 0.32425 | 2638.32 | 0.3418 | 1162.18 | 0.38581 | 1009.23 | 0.30757 | 0.213457671 | 498.8 | 0.227658603 | 268.8
5880.9 | 0.21726 | 9199.89844 | 0.20647 | 3848.62 | 0.24983 | 4199.63 | 0.24136 | 2623.69 | 0.3243 | 2638.39 | 0.34185 | 1162.21 | 0.38586 | 1009.27 | 0.3076 | 0.2135161506 | 498.8 | 0.227658603 | 268.7
5881.44 | 0.2173 | 9200.74948 | 0.2065 | 3848.89 | 0.24987 | 4200.03 | 0.2414 | 2623.79 | 0.32436 | 2638.62 | 0.34191 | 1162.25 | 0.38591 | 1009.33 | 0.30764 | 0.2135453903 | 498.8 | 0.227658603 | 268.7
5882.57 | 0.21733 | 9201.66719 | 0.20654 | 3849.16 | 0.24991 | 4200.37 | 0.24145 | 2623.89 | 0.32442 | 2638.79 | 0.34196 | 1162.31 | 0.38596 | 1009.38 | 0.30768 | 0.2135746301 | 498.8 | 0.227658603 | 268.7
5883.56 | 0.21736 | 9203.23594 | 0.20657 | 3849.42 | 0.24995 | 4201.03 | 0.24149 | 2623.97 | 0.32448 | 2638.89 | 0.34202 | 1162.33 | 0.386 | 1009.48 | 0.30772 | 0.2136038699 | 498.8 | 0.227951001 | 268.7
5884.22 | 0.2174 | 9204.65365 | 0.20661 | 3849.82 | 0.24998 | 4201.67 | 0.24154 | 2624.1 | 0.32454 | 2639.02 | 0.34208 | 1162.36 | 0.38605 | 1009.55 | 0.30775 | 0.2136331096 | 498.9 | 0.227951001 | 268.6
5884.72 | 0.21743 | 9206.33906 | 0.20664 | 3850.36 | 0.25002 | 4202.24 | 0.24159 | 2624.19 | 0.3246 | 2639.07 | 0.34214 | 1162.41 | 0.3861 | 1009.58 | 0.30779 | 0.2136623494 | 498.9 | 0.227951001 | 268.6
5885.43 | 0.21746 | 9207.4401 | 0.20668 | 3850.63 | 0.25006 | 4202.77 | 0.24164 | 2624.29 | 0.32466 | 2639.27 | 0.3422 | 1162.45 | 0.38615 | 1009.63 | 0.30783 | 0.2136915892 | 498.9 | 0.227951001 | 268.6
5885.93 | 0.2175 | 9209.00885 | 0.20671 | 3850.94 | 0.2501 | 4203.69 | 0.24168 | 2624.52 | 0.32472 | 2639.39 | 0.34225 | 1162.5 | 0.38619 | 1009.7 | 0.30786 | 0.2137500687 | 498.9 | 0.227951001 | 268.6
5886.43 | 0.21753 | 9210.07656 | 0.20674 | 3851.21 | 0.25013 | 4204.15 | 0.24173 | 2624.69 | 0.32477 | 2639.59 | 0.34231 | 1162.57 | 0.38624 | 1009.73 | 0.3079 | 0.2137793085 | 498.9 | 0.227951001 | 268.5
5886.96 | 0.21756 | 9211.0276 | 0.20678 | 3851.79 | 0.25017 | 4204.5 | 0.24178 | 2624.85 | 0.32483 | 2639.72 | 0.34237 | 1162.62 | 0.38629 | 1009.82 | 0.30794 | 0.2138085482 | 499 | 0.227951001 | 268.5
5887.49 | 0.21759 | 9212.09531 | 0.20681 | 3852.31 | 0.2502 | 4204.92 | 0.24183 | 2624.95 | 0.32489 | 2639.85 | 0.34243 | 1162.65 | 0.38633 | 1009.88 | 0.30798 | 0.213837788 | 499 | 0.227951001 | 268.5
5888.01 | 0.21762 | 9213.14635 | 0.20684 | 3852.56 | 0.25024 | 4205.32 | 0.24188 | 2625.09 | 0.32495 | 2639.97 | 0.34249 | 1162.7 | 0.38638 | 1009.98 | 0.30801 | 0.2138670278 | 499 | 0.227951001 | 268.5
5888.53 | 0.21766 | 9214.36406 | 0.20688 | 3852.83 | 0.25027 | 4205.82 | 0.24193 | 2625.22 | 0.325 | 2640 | 0.34256 | 1162.72 | 0.38643 | 1010.02 | 0.30805 | 0.2138962675 | 499 | 0.227951001 | 268.5
5889.81 | 0.21769 | 9215.1151 | 0.20691 | 3853.36 | 0.25031 | 4206.32 | 0.24198 | 2625.32 | 0.32506 | 2640.25 | 0.34262 | 1162.75 | 0.38647 | 1010.07 | 0.30809 | 0.2139255073 | 499.1 | 0.228243398 | 268.5
5890.8 | 0.21772 | 9216.23281 | 0.20694 | 3853.63 | 0.25034 | 4206.81 | 0.24203 | 2625.52 | 0.32512 | 2640.32 | 0.34268 | 1162.8 | 0.38652 | 1010.13 | 0.30813 | 0.2139547471 | 499.1 | 0.228243398 | 268.5
5891.33 | 0.21775 | 9217.28385 | 0.20698 | 3854.03 | 0.25038 | 4207.84 | 0.24208 | 2625.82 | 0.32517 | 2640.44 | 0.34274 | 1162.83 | 0.38656 | 1010.18 | 0.30817 | 0.2140132266 | 499.2 | 0.228243398 | 268.4
5891.87 | 0.21778 | 9219.40365 | 0.20701 | 3854.3 | 0.25041 | 4208.39 | 0.24213 | 2625.96 | 0.32523 | 2640.54 | 0.3428 | 1162.88 | 0.38661 | 1010.22 | 0.30821 | 0.2140132266 | 499.3 | 0.228243398 | 268.4
5892.4 | 0.21781 | 9220.92135 | 0.20704 | 3854.56 | 0.25044 | 4208.68 | 0.24219 | 2626.07 | 0.32528 | 2640.66 | 0.34286 | 1162.92 | 0.38666 | 1010.27 | 0.30824 | 0.2140424664 | 499.2 | 0.228243398 | 268.4
5892.93 | 0.21784 | 9222.37344 | 0.20707 | 3854.83 | 0.25048 | 4209.61 | 0.24224 | 2626.31 | 0.32534 | 2640.79 | 0.34292 | 1162.98 | 0.3867 | 1010.39 | 0.30828 | 0.2141009459 | 499.2 | 0.228243398 | 268.4
5893.47 | 0.21787 | 9224.12552 | 0.20711 | 3855.15 | 0.25051 | 4210.34 | 0.24229 | 2626.47 | 0.3254 | 2640.97 | 0.34298 | 1163.02 | 0.38675 | 1010.47 | 0.30832 | 0.2141301857 | 499.2 | 0.228243398 | 268.3
5893.92 | 0.21791 | 9225.7099 | 0.20714 | 3855.68 | 0.25054 | 4210.96 | 0.24235 | 2626.74 | 0.32545 | 2641.21 | 0.34305 | 1163.05 | 0.3868 | 1010.5 | 0.30836 | 0.2141594254 | 499.3 | 0.228243398 | 268.3
5894.45 | 0.21794 | 9226.74427 | 0.20717 | 3856.01 | 0.25057 | 4211.29 | 0.2424 | 2626.87 | 0.32551 | 2641.39 | 0.3431 | 1163.08 | 0.38685 | 1010.55 | 0.3084 | 0.2141886652 | 499.3 | 0.228243398 | 268.3
5894.9 | 0.21797 | 9227.81302 | 0.2072 | 3856.28 | 0.25061 | 4211.98 | 0.24245 | 2626.94 | 0.32557 | 2641.52 | 0.34316 | 1163.12 | 0.3869 | 1010.64 | 0.30844 | 0.214217905 | 499.3 | 0.228535796 | 268.3
5895.44 | 0.218 | 9229.16406 | 0.20724 | 3856.55 | 0.25064 | 4212.58 | 0.2425 | 2627.04 | 0.32562 | 2641.71 | 0.34322 | 1163.17 | 0.38695 | 1010.67 | 0.30848 | 0.2142471447 | 499.3 | 0.228535796 | 268.2
5896.24 | 0.21803 | 9230.2151 | 0.20727 | 3856.8 | 0.25067 | 4213.16 | 0.24255 | 2627.29 | 0.32568 | 2641.79 | 0.34328 | 1163.2 | 0.387 | 1010.74 | 0.30851 | 0.2143056243 | 499.3 | 0.228535796 | 268.2
5897.02 | 0.21806 | 9230.93281 | 0.2073 | 3857.07 | 0.25071 | 4213.73 | 0.24261 | 2627.44 | 0.32574 | 2641.91 | 0.34334 | 1163.25 | 0.38705 | 1010.8 | 0.30855 | 0.214334864 | 499.3 | 0.228535796 | 268.2
5897.55 | 0.21809 | 9231.68385 | 0.20733 | 3857.33 | 0.25074 | 4214.3 | 0.24266 | 2627.59 | 0.32579 | 2642.09 | 0.3434 | 1163.3 | 0.3871 | 1010.89 | 0.30859 | 0.2143641038 | 499.4 | 0.228535796 | 268.2
5898.07 | 0.21812 | 9233.0849 | 0.20736 | 3857.6 | 0.25077 | 4215.32 | 0.24271 | 2627.71 | 0.32585 | 2642.19 | 0.34346 | 1163.37 | 0.38715 | 1010.97 | 0.30863 | 0.2143933436 | 499.3 | 0.228535796 | 268.1
5898.61 | 0.21815 | 9233.7526 | 0.20739 | 3858.13 | 0.25081 | 4215.68 | 0.24276 | 2627.89 | 0.32591 | 2642.36 | 0.34352 | 1163.4 | 0.3872 | 1011.07 | 0.30867 | 0.2144225833 | 499.4 | 0.228535796 | 268.1
5899.06 | 0.21818 | 9234.48698 | 0.20743 | 3858.4 | 0.25084 | 4216.2 | 0.24281 | 2627.96 | 0.32596 | 2642.47 | 0.34358 | 1163.43 | 0.38725 | 1011.12 | 0.30871 | 0.2144518231 | 499.4 | 0.228535796 | 268.1
5899.59 | 0.21821 | 9235.50469 | 0.20746 | 3858.65 | 0.25087 | 4216.63 | 0.24286 | 2628.16 | 0.32602 | 2642.59 | 0.34364 | 1163.47 | 0.3873 | 1011.17 | 0.30875 | 0.2144810629 | 499.4 | 0.228535796 | 268.1
5900.39 | 0.21824 | 9237.4401 | 0.20749 | 3858.92 | 0.25091 | 4217.28 | 0.24291 | 2628.27 | 0.32608 | 2642.67 | 0.3437 | 1163.52 | 0.38735 | 1011.22 | 0.30879 | 0.2145103026 | 499.5 | 0.228828194 | 268.1
5901.18 | 0.21827 | 9238.14115 | 0.20752 | 3859.18 | 0.25094 | 4218.22 | 0.24296 | 2628.39 | 0.32614 | 2642.79 | 0.34375 | 1163.53 | 0.3874 | 1011.27 | 0.30883 | 0.2145687822 | 499.5 | 0.228828194 | 268.1
5901.71 | 0.2183 | 9239.17552 | 0.20755 | 3859.45 | 0.25097 | 4218.55 | 0.24301 | 2628.59 | 0.3262 | 2642.96 | 0.34381 | 1163.58 | 0.38745 | 1011.34 | 0.30887 | 0.2145980219 | 499.5 | 0.228828194 | 268
5902.64 | 0.21833 | 9239.97552 | 0.20758 | 3859.72 | 0.251 | 4219.24 | 0.24306 | 2628.71 | 0.32626 | 2643.09 | 0.34387 | 1163.62 | 0.3875 | 1011.42 | 0.30891 | 0.2145980219 | 499.6 | 0.228828194 | 268
5903.18 | 0.21836 | 9240.82656 | 0.20762 | 3860.25 | 0.25104 | 4220.34 | 0.24311 | 2628.88 | 0.32632 | 2643.24 | 0.34393 | 1163.67 | 0.38755 | 1011.49 | 0.30895 | 0.2146272617 | 499.5 | 0.228828194 | 268
5904.16 | 0.21839 | 9242.09531 | 0.20765 | 3860.52 | 0.25107 | 4220.84 | 0.24316 | 2629.04 | 0.32638 | 2643.39 | 0.34398 | 1163.68 | 0.3876 | 1011.55 | 0.30899 | 0.2146857412 | 499.6 | 0.228828194 | 268
5904.75 | 0.21842 | 9242.89531 | 0.20768 | 3861.04 | 0.25111 | 4221.27 | 0.24321 | 2629.18 | 0.32644 | 2643.48 | 0.34404 | 1163.75 | 0.38765 | 1011.62 | 0.30903 | 0.214714981 | 499.6 | 0.228828194 | 268
5905.28 | 0.21845 | 9243.81406 | 0.20771 | 3861.3 | 0.25114 | 4222.17 | 0.24326 | 2629.31 | 0.3265 | 2643.54 | 0.3441 | 1163.77 | 0.3877 | 1011.65 | 0.30906 | 0.2147442207 | 499.6 | 0.228828194 | 267.9
5905.81 | 0.21848 | 9244.48073 | 0.20774 | 3861.57 | 0.25118 | 4222.44 | 0.24331 | 2629.44 | 0.32656 | 2643.63 | 0.34415 | 1163.78 | 0.38775 | 1011.74 | 0.3091 | 0.2147734605 | 499.6 | 0.228828194 | 267.9
5906.26 | 0.21851 | 9246.34948 | 0.20777 | 3861.84 | 0.25121 | 4222.99 | 0.24336 | 2629.58 | 0.32662 | 2643.79 | 0.34421 | 1163.83 | 0.3878 | 1011.8 | 0.30914 | 0.2148027003 | 499.6 | 0.229120591 | 267.9
5906.8 | 0.21855 | 9247.95156 | 0.2078 | 3862.3 | 0.25125 | 4223.56 | 0.24341 | 2629.69 | 0.32668 | 2643.86 | 0.34426 | 1163.88 | 0.38786 | 1011.84 | 0.30918 | 0.21483194 | 499.7 | 0.229120591 | 267.9
5908 | 0.21858 | 9248.63594 | 0.20783 | 3862.82 | 0.25128 | 4223.93 | 0.24345 | 2629.83 | 0.32674 | 2644.04 | 0.34432 | 1163.93 | 0.38791 | 1011.92 | 0.30922 | 0.2148611798 | 499.7 | 0.229120591 | 267.8
5908.87 | 0.21861 | 9249.92031 | 0.20786 | 3863.09 | 0.25132 | 4224.23 | 0.2435 | 2629.93 | 0.3268 | 2644.11 | 0.34437 | 1163.97 | 0.38796 | 1011.95 | 0.30926 | 0.2148904196 | 499.7 | 0.229120591 | 267.8
5909.33 | 0.21864 | 9250.68802 | 0.20789 | 3863.62 | 0.25136 | 4224.64 | 0.24355 | 2630.06 | 0.32685 | 2644.21 | 0.34443 | 1164.05 | 0.38801 | 1012.04 | 0.3093 | 0.2149488991 | 499.7 | 0.229120591 | 267.8
5910.23 | 0.21867 | 9251.38906 | 0.20792 | 3864.29 | 0.2514 | 4225.59 | 0.2436 | 2630.13 | 0.32691 | 2644.29 | 0.34448 | 1164.07 | 0.38806 | 1012.12 | 0.30934 | 0.2149781389 | 499.8 | 0.229120591 | 267.8
5910.77 | 0.21871 | 9252.3224 | 0.20795 | 3864.56 | 0.25144 | 4225.93 | 0.24364 | 2630.23 | 0.32697 | 2644.51 | 0.34454 | 1164.12 | 0.38811 | 1012.14 | 0.30937 | 0.2150073786 | 499.8 | 0.229120591 | 267.8
5911.3 | 0.21874 | 9253.52448 | 0.20798 | 3865.09 | 0.25147 | 4226.29 | 0.24369 | 2630.33 | 0.32703 | 2644.66 | 0.34459 | 1164.18 | 0.38816 | 1012.19 | 0.30941 | 0.2150366184 | 499.8 | 0.229120591 | 267.7
5911.8 | 0.21877 | 9254.40885 | 0.20801 | 3865.62 | 0.25152 | 4226.79 | 0.24374 | 2630.51 | 0.32709 | 2644.76 | 0.34464 | 1164.22 | 0.38821 | 1012.25 | 0.30945 | 0.2150658582 | 499.8 | 0.229120591 | 267.7
5912.74 | 0.2188 | 9255.4599 | 0.20804 | 3866.02 | 0.25156 | 4227.26 | 0.24379 | 2630.68 | 0.32715 | 2644.84 | 0.3447 | 1164.28 | 0.38827 | 1012.34 | 0.30949 | 0.2150950979 | 499.9 | 0.229412989 | 267.7
5913.27 | 0.21884 | 9256.96094 | 0.20807 | 3866.41 | 0.2516 | 4227.9 | 0.24383 | 2630.86 | 0.3272 | 2644.94 | 0.34476 | 1164.32 | 0.38832 | 1012.37 | 0.30953 | 0.2151243377 | 500 | 0.229412989 | 267.7
5913.8 | 0.21887 | 9258.12969 | 0.2081 | 3866.79 | 0.25164 | 4228.4 | 0.24388 | 2630.96 | 0.32726 | 2645.04 | 0.34481 | 1164.37 | 0.38837 | 1012.42 | 0.30957 | 0.2151828172 | 500.1 | 0.229412989 | 267.7
5914.74 | 0.21891 | 9259.08073 | 0.20813 | 3867.06 | 0.25168 | 4228.66 | 0.24392 | 2631.18 | 0.32732 | 2645.18 | 0.34487 | 1164.42 | 0.38843 | 1012.47 | 0.30961 | 0.2151828172 | 500.1 | 0.229412989 | 267.7
5915.52 | 0.21894 | 9259.98177 | 0.20816 | 3867.76 | 0.25172 | 4229.45 | 0.24397 | 2631.44 | 0.32737 | 2645.31 | 0.34492 | 1164.48 | 0.38848 | 1012.54 | 0.30965 | 0.215212057 | 500.1 | 0.229412989 | 267.6
5916.32 | 0.21897 | 9260.96615 | 0.20819 | 3868.16 | 0.25176 | 4229.85 | 0.24402 | 2631.54 | 0.32743 | 2645.39 | 0.34497 | 1164.52 | 0.38853 | 1012.6 | 0.30968 | 0.2152705365 | 500.1 | 0.229412989 | 267.6
5916.86 | 0.21901 | 9262.76823 | 0.20823 | 3868.41 | 0.2518 | 4231.2 | 0.24407 | 2631.68 | 0.32749 | 2645.58 | 0.34503 | 1164.57 | 0.38859 | 1012.64 | 0.30972 | 0.2152997763 | 500.1 | 0.229412989 | 267.6
5917.39 | 0.21904 | 9264.18594 | 0.20826 | 3868.68 | 0.25185 | 4231.47 | 0.24411 | 2631.81 | 0.32755 | 2645.64 | 0.34508 | 1164.6 | 0.38864 | 1012.69 | 0.30976 | 0.2153290161 | 500.1 | 0.229412989 | 267.6
5917.93 | 0.21907 | 9265.23698 | 0.20829 | 3869.21 | 0.25189 | 4231.83 | 0.24416 | 2631.95 | 0.32761 | 2645.78 | 0.34514 | 1164.63 | 0.3887 | 1012.74 | 0.3098 | 0.2153582558 | 500.1 | 0.229412989 | 267.6
5918.73 | 0.21911 | 9266.30469 | 0.20832 | 3869.48 | 0.25193 | 4232.13 | 0.2442 | 2632.15 | 0.32766 | 2645.93 | 0.34519 | 1164.67 | 0.38875 | 1012.82 | 0.30984 | 0.2153874956 | 500.1 | 0.229705387 | 267.5
5919.26 | 0.21914 | 9267.8401 | 0.20835 | 3870.15 | 0.25198 | 4232.62 | 0.24425 | 2632.25 | 0.32772 | 2646.03 | 0.34525 | 1164.7 | 0.38881 | 1012.87 | 0.30988 | 0.2154167354 | 500.1 | 0.229705387 | 267.5
5920.06 | 0.21918 | 9268.69115 | 0.20839 | 3870.46 | 0.25202 | 4233.15 | 0.24429 | 2632.46 | 0.32777 | 2646.19 | 0.3453 | 1164.75 | 0.38886 | 1012.92 | 0.30991 | 0.2154459751 | 500.1 | 0.229705387 | 267.5
5921.03 | 0.21921 | 9269.62552 | 0.20842 | 3870.86 | 0.25207 | 4233.64 | 0.24434 | 2632.6 | 0.32783 | 2646.29 | 0.34535 | 1164.77 | 0.38891 | 1012.97 | 0.30995 | 0.2155044547 | 500.1 | 0.229705387 | 267.5
5921.83 | 0.21925 | 9270.64323 | 0.20845 | 3871.31 | 0.25211 | 4234.04 | 0.24438 | 2632.75 | 0.32789 | 2646.44 | 0.34541 | 1164.82 | 0.38897 | 1013.09 | 0.30999 | 0.2155336944 | 500.1 | 0.229705387 | 267.5
5922.36 | 0.21928 | 9271.56094 | 0.20849 | 3871.73 | 0.25216 | 4234.57 | 0.24443 | 2632.88 | 0.32794 | 2646.63 | 0.34546 | 1164.87 | 0.38903 | 1013.14 | 0.31002 | 0.2155629342 | 500.1 | 0.229705387 | 267.5
5922.9 | 0.21932 | 9273.24635 | 0.20852 | 3872.13 | 0.2522 | 4234.97 | 0.24448 | 2633.08 | 0.328 | 2646.7 | 0.34552 | 1164.9 | 0.38908 | 1013.22 | 0.31006 | 0.215592174 | 500.2 | 0.229705387 | 267.5
5923.43 | 0.21935 | 9274.26406 | 0.20856 | 3872.6 | 0.25225 | 4235.54 | 0.24452 | 2633.26 | 0.32806 | 2646.85 | 0.34557 | 1164.92 | 0.38914 | 1013.27 | 0.3101 | 0.2156214137 | 500.2 | 0.229705387 | 267.4
5924.17 | 0.21938 | 9274.93073 | 0.20859 | 3872.87 | 0.2523 | 4236.27 | 0.24457 | 2633.36 | 0.32811 | 2646.9 | 0.34563 | 1164.97 | 0.38919 | 1013.35 | 0.31013 | 0.2156506535 | 500.3 | 0.229705387 | 267.4
5924.7 | 0.21942 | 9277.06719 | 0.20863 | 3873.4 | 0.25234 | 4236.82 | 0.24462 | 2633.53 | 0.32817 | 2647.03 | 0.34569 | 1165 | 0.38925 | 1013.4 | 0.31017 | 0.2156798933 | 500.3 | 0.229997784 | 267.4
5925.25 | 0.21945 | 9278.1349 | 0.20867 | 3873.83 | 0.25239 | 4237.36 | 0.24466 | 2633.6 | 0.32823 | 2647.18 | 0.34574 | 1165.05 | 0.3893 | 1013.44 | 0.31021 | 0.2157383728 | 500.3 | 0.229997784 | 267.4
5925.92 | 0.21948 | 9279.46927 | 0.2087 | 3874.4 | 0.25243 | 4237.62 | 0.24471 | 2633.73 | 0.32828 | 2647.35 | 0.3458 | 1165.13 | 0.38936 | 1013.49 | 0.31025 | 0.2157676126 | 500.3 | 0.229997784 | 267.4
5926.45 | 0.21952 | 9280.73698 | 0.20874 | 3874.8 | 0.25248 | 4238.56 | 0.24476 | 2633.8 | 0.32834 | 2647.48 | 0.34586 | 1165.2 | 0.38941 | 1013.56 | 0.31028 | 0.2157676126 | 500.3 | 0.229997784 | 267.4
5927.44 | 0.21955 | 9281.7724 | 0.20877 | 3875.07 | 0.25252 | 4239.09 | 0.2448 | 2634.05 | 0.3284 | 2647.58 | 0.34592 | 1165.25 | 0.38946 | 1013.62 | 0.31032 | 0.2158260921 | 500.3 | 0.229997784 | 267.4
5927.97 | 0.21958 | 9282.6401 | 0.20881 | 3875.6 | 0.25257 | 4239.36 | 0.24485 | 2634.18 | 0.32845 | 2647.68 | 0.34597 | 1165.32 | 0.38952 | 1013.69 | 0.31035 | 0.2158553319 | 500.3 | 0.229997784 | 267.3
5928.47 | 0.21962 | 9283.84115 | 0.20884 | 3876.2 | 0.25261 | 4239.96 | 0.2449 | 2634.28 | 0.32851 | 2647.81 | 0.34603 | 1165.35 | 0.38957 | 1013.72 | 0.31039 | 0.2158845716 | 500.4 | 0.229997784 | 267.4
5929.09 | 0.21965 | 9285.27552 | 0.20888 | 3876.79 | 0.25265 | 4240.49 | 0.24494 | 2634.35 | 0.32857 | 2647.96 | 0.34609 | 1165.38 | 0.38962 | 1013.82 | 0.31043 | 0.2159138114 | 500.4 | 0.229997784 | 267.3
5930.02 | 0.21968 | 9286.3276 | 0.20892 | 3877.1 | 0.2527 | 4240.74 | 0.24499 | 2634.41 | 0.32863 | 2648.03 | 0.34615 | 1165.43 | 0.38967 | 1013.92 | 0.31047 | 0.2159430512 | 500.4 | 0.229997784 | 267.3
5930.49 | 0.21972 | 9287.77865 | 0.20895 | 3878.12 | 0.25274 | 4241.53 | 0.24504 | 2634.55 | 0.32869 | 2648.15 | 0.34621 | 1165.48 | 0.38973 | 1013.99 | 0.3105 | 0.2159722909 | 500.4 | 0.230290182 | 267.3
5931.36 | 0.21975 | 9288.57969 | 0.20899 | 3878.6 | 0.25279 | 4241.99 | 0.24508 | 2634.85 | 0.32874 | 2648.25 | 0.34626 | 1165.5 | 0.38978 | 1014.02 | 0.31054 | 0.2160015307 | 500.5 | 0.230290182 | 267.3
5932.16 | 0.21979 | 9289.63073 | 0.20903 | 3878.95 | 0.25283 | 4242.51 | 0.24513 | 2634.98 | 0.3288 | 2648.35 | 0.34632 | 1165.53 | 0.38983 | 1014.11 | 0.31058 | 0.2160307705 | 500.5 | 0.230290182 | 267.3
5932.69 | 0.21982 | 9291.38281 | 0.20906 | 3879.31 | 0.25288 | 4242.88 | 0.24518 | 2635.07 | 0.32886 | 2648.46 | 0.34638 | 1165.57 | 0.38988 | 1014.16 | 0.31062 | 0.21608925 | 500.5 | 0.230290182 | 267.3
5933.74 | 0.21985 | 9292.30052 | 0.2091 | 3879.84 | 0.25292 | 4243.28 | 0.24523 | 2635.2 | 0.32892 | 2648.63 | 0.34643 | 1165.62 | 0.38993 | 1014.19 | 0.31065 | 0.2161184898 | 500.6 | 0.230290182 | 267.3
5934.68 | 0.21989 | 9293.85156 | 0.20914 | 3880.24 | 0.25297 | 4243.85 | 0.24528 | 2635.27 | 0.32897 | 2648.73 | 0.34649 | 1165.64 | 0.38998 | 1014.22 | 0.31069 | 0.2161477295 | 500.6 | 0.230290182 | 267.2
5935.58 | 0.21993 | 9295.43698 | 0.20918 | 3880.77 | 0.25301 | 4244.58 | 0.24533 | 2635.3 | 0.32903 | 2648.96 | 0.34655 | 1165.7 | 0.39003 | 1014.31 | 0.31073 | 0.2161769693 | 500.6 | 0.230290182 | 267.2
5936.11 | 0.21996 | 9297.65573 | 0.20921 | 3881.06 | 0.25306 | 4245.11 | 0.24537 | 2635.43 | 0.32909 | 2649.11 | 0.3466 | 1165.74 | 0.39008 | 1014.34 | 0.31077 | 0.2162062091 | 500.6 | 0.230290182 | 267.2
5937.38 | 0.22 | 9298.70781 | 0.20925 | 3881.82 | 0.2531 | 4245.9 | 0.24542 | 2635.6 | 0.32914 | 2649.2 | 0.34666 | 1165.79 | 0.39012 | 1014.37 | 0.3108 | 0.2162354488 | 500.6 | 0.230290182 | 267.2
5937.91 | 0.22003 | 9299.62552 | 0.20929 | 3882.09 | 0.25315 | 4246.42 | 0.24547 | 2635.67 | 0.3292 | 2649.28 | 0.34672 | 1165.82 | 0.39017 | 1014.42 | 0.31084 | 0.2162646886 | 500.6 | 0.23058258 | 267.2
5938.45 | 0.22007 | 9301.51094 | 0.20933 | 3882.68 | 0.25319 | 4246.93 | 0.24552 | 2635.87 | 0.32926 | 2649.4 | 0.34677 | 1165.87 | 0.39022 | 1014.46 | 0.31088 | 0.2162939284 | 500.6 | 0.23058258 | 267.2
5938.98 | 0.2201 | 9303.34531 | 0.20936 | 3883.03 | 0.25324 | 4247.45 | 0.24556 | 2635.97 | 0.32932 | 2649.53 | 0.34683 | 1165.92 | 0.39027 | 1014.49 | 0.31092 | 0.2163524079 | 500.6 | 0.23058258 | 267.2
5939.51 | 0.22014 | 9304.29635 | 0.2094 | 3883.28 | 0.25328 | 4247.95 | 0.24561 | 2636.17 | 0.32937 | 2649.66 | 0.34689 | 1165.95 | 0.39031 | 1014.56 | 0.31095 | 0.2163524079 | 500.7 | 0.23058258 | 267.2
5940.02 | 0.22018 | 9305.44844 | 0.20944 | 3883.64 | 0.25333 | 4248.25 | 0.24565 | 2636.3 | 0.32943 | 2649.78 | 0.34694 | 1165.97 | 0.39036 | 1014.64 | 0.31099 | 0.2163816476 | 500.7 | 0.23058258 | 267.2
5941.28 | 0.22021 | 9306.58281 | 0.20948 | 3883.96 | 0.25338 | 4248.78 | 0.2457 | 2636.48 | 0.32948 | 2649.88 | 0.347 | 1166 | 0.39041 | 1014.69 | 0.31103 | 0.2164401272 | 500.8 | 0.23058258 | 267.2
5942.07 | 0.22025 | 9308.25156 | 0.20951 | 3884.33 | 0.25342 | 4249.05 | 0.24574 | 2636.72 | 0.32953 | 2650 | 0.34705 | 1166.05 | 0.39045 | 1014.72 | 0.31107 | 0.2164693669 | 500.8 | 0.23058258 | 267.1
5942.6 | 0.22028 | 9309.10156 | 0.20955 | 3884.84 | 0.25347 | 4249.57 | 0.24579 | 2636.82 | 0.32959 | 2650.08 | 0.34711 | 1166.09 | 0.3905 | 1014.79 | 0.31111 | 0.2164986067 | 500.8 | 0.23058258 | 267.1
5943.14 | 0.22032 | 9309.88594 | 0.20959 | 3885.41 | 0.25351 | 4250.1 | 0.24583 | 2636.92 | 0.32964 | 2650.2 | 0.34717 | 1166.1 | 0.39054 | 1014.84 | 0.31115 | 0.2165278465 | 500.8 | 0.23058258 | 267.1
5943.67 | 0.22036 | 9311.17135 | 0.20962 | 3886.05 | 0.25356 | 4250.64 | 0.24587 | 2637.05 | 0.32969 | 2650.28 | 0.34722 | 1166.15 | 0.39059 | 1014.91 | 0.31118 | 0.2165570862 | 500.8 | 0.230874977 | 267.1
5944.2 | 0.22039 | 9312.08906 | 0.20966 | 3886.36 | 0.25361 | 4251.42 | 0.24592 | 2637.25 | 0.32975 | 2650.42 | 0.34728 | 1166.19 | 0.39063 | 1014.92 | 0.31122 | 0.216586326 | 500.8 | 0.230874977 | 267.1
5944.74 | 0.22043 | 9312.95677 | 0.2097 | 3886.76 | 0.25365 | 4251.8 | 0.24596 | 2637.43 | 0.3298 | 2650.57 | 0.34733 | 1166.22 | 0.39068 | 1015.02 | 0.31126 | 0.2166155658 | 500.8 | 0.230874977 | 267.1
5945.27 | 0.22047 | 9314.00781 | 0.20973 | 3887.08 | 0.2537 | 4252.25 | 0.24601 | 2637.57 | 0.32986 | 2650.68 | 0.34738 | 1166.25 | 0.39073 | 1015.07 | 0.3113 | 0.2166740453 | 500.9 | 0.230874977 | 267.1
5946.07 | 0.22051 | 9315.59219 | 0.20977 | 3887.71 | 0.25374 | 4252.52 | 0.24605 | 2637.73 | 0.32991 | 2650.78 | 0.34744 | 1166.29 | 0.39077 | 1015.16 | 0.31134 | 0.2167032851 | 500.9 | 0.230874977 | 267.1
5946.86 | 0.22055 | 9316.64427 | 0.20981 | 3888.08 | 0.25379 | 4252.92 | 0.24609 | 2637.85 | 0.32996 | 2651 | 0.34749 | 1166.32 | 0.39082 | 1015.22 | 0.31138 | 0.2167325248 | 501 | 0.230874977 | 267.1
5947.64 | 0.22058 | 9318.86302 | 0.20985 | 3888.36 | 0.25383 | 4253.59 | 0.24614 | 2637.97 | 0.33002 | 2651.1 | 0.34755 | 1166.34 | 0.39086 | 1015.31 | 0.31142 | 0.2167617646 | 500.9 | 0.230874977 | 267.1
5948.42 | 0.22062 | 9320.8151 | 0.20988 | 3888.63 | 0.25387 | 4254.24 | 0.24618 | 2638.03 | 0.33008 | 2651.17 | 0.3476 | 1166.4 | 0.39091 | 1015.37 | 0.31146 | 0.2167910044 | 501 | 0.230874977 | 267.1
5949.36 | 0.22066 | 9322.23281 | 0.20992 | 3889.05 | 0.25392 | 4254.64 | 0.24622 | 2638.17 | 0.33013 | 2651.38 | 0.34766 | 1166.44 | 0.39095 | 1015.42 | 0.31151 | 0.2168202441 | 501 | 0.230874977 | 267.1
5949.89 | 0.22069 | 9323.1849 | 0.20996 | 3889.32 | 0.25396 | 4255.16 | 0.24626 | 2638.3 | 0.33019 | 2651.5 | 0.34771 | 1166.47 | 0.391 | 1015.49 | 0.31155 | 0.2168494839 | 501 | 0.231167375 | 267
5950.36 | 0.22073 | 9323.90156 | 0.20999 | 3889.58 | 0.254 | 4255.69 | 0.2463 | 2638.4 | 0.33024 | 2651.55 | 0.34776 | 1166.49 | 0.39104 | 1015.54 | 0.31159 | 0.2168787237 | 501 | 0.231167375 | 267
5950.93 | 0.22077 | 9325.17031 | 0.21003 | 3890.33 | 0.25405 | 4256.08 | 0.24635 | 2638.64 | 0.3303 | 2651.67 | 0.34782 | 1166.52 | 0.39109 | 1015.62 | 0.31163 | 0.2169372032 | 501 | 0.231167375 | 267
5951.59 | 0.2208 | 9326.23802 | 0.21007 | 3891 | 0.25409 | 4256.34 | 0.24639 | 2638.77 | 0.33035 | 2651.77 | 0.34787 | 1166.55 | 0.39113 | 1015.69 | 0.31167 | 0.2169372032 | 501.2 | 0.231167375 | 267
5953.65 | 0.22084 | 9327.1224 | 0.2101 | 3891.32 | 0.25413 | 4256.83 | 0.24642 | 2638.9 | 0.33041 | 2651.85 | 0.34793 | 1166.59 | 0.39117 | 1015.81 | 0.31171 | 0.216966443 | 501.2 | 0.231167375 | 267
5954.51 | 0.22087 | 9328.10677 | 0.21014 | 3891.89 | 0.25418 | 4257.28 | 0.24646 | 2638.97 | 0.33046 | 2651.95 | 0.34798 | 1166.6 | 0.39122 | 1015.86 | 0.31175 | 0.2170249225 | 501.2 | 0.231167375 | 267
5955.01 | 0.22091 | 9329.62448 | 0.21018 | 3892.2 | 0.25422 | 4257.73 | 0.2465 | 2639.07 | 0.33052 | 2652.08 | 0.34804 | 1166.64 | 0.39126 | 1015.92 | 0.3118 | 0.2170541623 | 501.2 | 0.231167375 | 267
5955.65 | 0.22095 | 9331.27656 | 0.21021 | 3892.74 | 0.25426 | 4257.99 | 0.24654 | 2639.2 | 0.33057 | 2652.2 | 0.3481 | 1166.67 | 0.39131 | 1015.99 | 0.31184 | 0.217083402 | 501.2 | 0.231167375 | 267
5956.88 | 0.22098 | 9332.31094 | 0.21025 | 3893.14 | 0.2543 | 4258.6 | 0.24658 | 2639.34 | 0.33062 | 2652.3 | 0.34815 | 1166.74 | 0.39135 | 1016.06 | 0.31188 | 0.2171126418 | 501.2 | 0.231167375 | 267
5957.45 | 0.22102 | 9333.29531 | 0.21029 | 3893.62 | 0.25435 | 4259 | 0.24662 | 2639.4 | 0.33068 | 2652.43 | 0.34821 | 1166.82 | 0.3914 | 1016.12 | 0.31192 | 0.2171418816 | 501.2 | 0.231459773 | 267
5957.98 | 0.22106 | 9334.46302 | 0.21032 | 3894.45 | 0.25439 | 4259.46 | 0.24666 | 2639.54 | 0.33073 | 2652.53 | 0.34826 | 1166.85 | 0.39144 | 1016.17 | 0.31197 | 0.2171711213 | 501.2 | 0.231459773 | 267
5958.65 | 0.22109 | 9336.03177 | 0.21036 | 3894.99 | 0.25443 | 4259.85 | 0.2467 | 2639.74 | 0.33079 | 2652.62 | 0.34832 | 1166.89 | 0.39149 | 1016.24 | 0.31201 | 0.2172296009 | 501.2 | 0.231459773 | 266.9
5959.72 | 0.22113 | 9336.99948 | 0.2104 | 3895.47 | 0.25448 | 4260.31 | 0.24674 | 2639.87 | 0.33084 | 2652.68 | 0.34837 | 1166.92 | 0.39153 | 1016.29 | 0.31205 | 0.2172588406 | 501.2 | 0.231459773 | 266.9
5960.55 | 0.22116 | 9338.86823 | 0.21043 | 3895.74 | 0.25452 | 4260.71 | 0.24678 | 2640 | 0.33089 | 2652.92 | 0.34843 | 1166.95 | 0.39158 | 1016.39 | 0.3121 | 0.2172880804 | 501.2 | 0.231459773 | 267
5961.14 | 0.2212 | 9339.93594 | 0.21047 | 3896.01 | 0.25456 | 4261.15 | 0.24682 | 2640.07 | 0.33095 | 2653.05 | 0.34848 | 1166.99 | 0.39163 | 1016.46 | 0.31214 | 0.2173173202 | 501.3 | 0.231459773 | 266.9
5961.74 | 0.22124 | 9340.83698 | 0.2105 | 3896.26 | 0.25461 | 4261.51 | 0.24686 | 2640.2 | 0.331 | 2653.14 | 0.34854 | 1167.02 | 0.39168 | 1016.51 | 0.31218 | 0.2173465599 | 501.3 | 0.231459773 | 267
5962.17 | 0.22127 | 9341.73802 | 0.21054 | 3896.82 | 0.25465 | 4261.85 | 0.24689 | 2640.27 | 0.33105 | 2653.2 | 0.34859 | 1167.04 | 0.39173 | 1016.58 | 0.31222 | 0.2173757997 | 501.3 | 0.231459773 | 266.9
5962.77 | 0.22131 | 9342.7724 | 0.21058 | 3897.26 | 0.25469 | 4262.22 | 0.24693 | 2640.34 | 0.3311 | 2653.29 | 0.34864 | 1167.07 | 0.39178 | 1016.63 | 0.31227 | 0.2174050395 | 501.3 | 0.231459773 | 266.9
5963.29 | 0.22134 | 9343.80781 | 0.21061 | 3897.64 | 0.25474 | 4262.58 | 0.24697 | 2640.47 | 0.33115 | 2653.37 | 0.3487 | 1167.1 | 0.39183 | 1016.69 | 0.31231 | 0.2174342792 | 501.4 | 0.23175217 | 266.9
5964.07 | 0.22138 | 9345.32552 | 0.21065 | 3897.91 | 0.25478 | 4262.98 | 0.24701 | 2640.54 | 0.3312 | 2653.52 | 0.34875 | 1167.17 | 0.39188 | 1016.74 | 0.31235 | 0.2174927588 | 501.4 | 0.23175217 | 266.9
5964.91 | 0.22142 | 9346.61094 | 0.21068 | 3898.41 | 0.25482 | 4263.35 | 0.24705 | 2640.67 | 0.33125 | 2653.64 | 0.34881 | 1167.19 | 0.39192 | 1016.84 | 0.3124 | 0.2175219985 | 501.4 | 0.23175217 | 266.9
5965.36 | 0.22145 | 9348.34531 | 0.21072 | 3898.79 | 0.25487 | 4263.92 | 0.24709 | 2640.99 | 0.3313 | 2653.85 | 0.34886 | 1167.24 | 0.39197 | 1016.89 | 0.31244 | 0.2175219985 | 501.4 | 0.23175217 | 266.9
5966.06 | 0.22149 | 9349.86406 | 0.21075 | 3899.13 | 0.25491 | 4264.42 | 0.24713 | 2641.05 | 0.33135 | 2654 | 0.34892 | 1167.3 | 0.39202 | 1016.96 | 0.31248 | 0.2175804781 | 501.4 | 0.23175217 | 266.9
5966.78 | 0.22153 | 9350.5651 | 0.21079 | 3899.44 | 0.25496 | 4264.72 | 0.24717 | 2641.07 | 0.3314 | 2654.1 | 0.34897 | 1167.34 | 0.39207 | 1017.01 | 0.31253 | 0.2176097178 | 501.4 | 0.23175217 | 266.9
5967.29 | 0.22156 | 9351.76615 | 0.21082 | 3899.88 | 0.255 | 4265.3 | 0.24721 | 2641.14 | 0.33146 | 2654.17 | 0.34902 | 1167.37 | 0.39212 | 1017.08 | 0.31257 | 0.2176389576 | 501.4 | 0.23175217 | 266.9
5968.39 | 0.2216 | 9352.78385 | 0.21086 | 3900.19 | 0.25504 | 4266.3 | 0.24725 | 2641.27 | 0.33151 | 2654.29 | 0.34908 | 1167.4 | 0.39217 | 1017.14 | 0.31261 | 0.2176681974 | 501.5 | 0.23175217 | 266.9
5969.03 | 0.22164 | 9354.18594 | 0.21089 | 3900.91 | 0.25508 | 4266.72 | 0.24729 | 2641.4 | 0.33156 | 2654.39 | 0.34914 | 1167.44 | 0.39222 | 1017.26 | 0.31265 | 0.2176974371 | 501.4 | 0.23175217 | 266.9
5969.81 | 0.22168 | 9355.87031 | 0.21093 | 3901.18 | 0.25513 | 4267.19 | 0.24734 | 2641.5 | 0.33162 | 2654.47 | 0.34919 | 1167.47 | 0.39227 | 1017.31 | 0.31269 | 0.2177266769 | 501.4 | 0.232044568 | 266.9
5970.76 | 0.22171 | 9356.53802 | 0.21097 | 3901.43 | 0.25517 | 4267.82 | 0.24738 | 2641.57 | 0.33167 | 2654.59 | 0.34925 | 1167.55 | 0.39232 | 1017.34 | 0.31273 | 0.2177559167 | 501.4 | 0.232044568 | 266.9
5971.3 | 0.22175 | 9358.2401 | 0.211 | 3901.7 | 0.25521 | 4268.31 | 0.24742 | 2641.71 | 0.33173 | 2654.7 | 0.34931 | 1167.59 | 0.39238 | 1017.43 | 0.31277 | 0.2178143962 | 501.5 | 0.232044568 | 266.9
5971.83 | 0.22179 | 9359.64219 | 0.21104 | 3901.96 | 0.25525 | 4268.71 | 0.24747 | 2641.91 | 0.33179 | 2654.8 | 0.34936 | 1167.62 | 0.39243 | 1017.46 | 0.3128 | 0.217843636 | 501.5 | 0.232044568 | 266.9
5972.63 | 0.22183 | 9360.40885 | 0.21108 | 3902.31 | 0.25529 | 4269.11 | 0.24751 | 2642.12 | 0.33184 | 2654.92 | 0.34942 | 1167.65 | 0.39248 | 1017.49 | 0.31284 | 0.2178728757 | 501.5 | 0.232044568 | 266.9
5973.42 | 0.22186 | 9362.69531 | 0.21112 | 3902.76 | 0.25533 | 4269.51 | 0.24756 | 2642.26 | 0.3319 | 2654.97 | 0.34947 | 1167.69 | 0.39253 | 1017.56 | 0.31288 | 0.2179021155 | 501.4 | 0.232044568 | 266.8
5973.95 | 0.2219 | 9363.86302 | 0.21115 | 3903.21 | 0.25537 | 4269.77 | 0.2476 | 2642.39 | 0.33195 | 2655.15 | 0.34953 | 1167.74 | 0.39258 | 1017.61 | 0.31292 | 0.2179313553 | 501.5 | 0.232044568 | 266.8
5974.72 | 0.22194 | 9364.58073 | 0.21119 | 3903.91 | 0.25541 | 4270.22 | 0.24765 | 2642.46 | 0.33201 | 2655.3 | 0.34958 | 1167.79 | 0.39264 | 1017.66 | 0.31295 | 0.217960595 | 501.5 | 0.232044568 | 266.8
5975.24 | 0.22197 | 9365.4151 | 0.21123 | 3904.18 | 0.25545 | 4270.49 | 0.24769 | 2642.59 | 0.33207 | 2655.44 | 0.34964 | 1167.82 | 0.39269 | 1017.71 | 0.31299 | 0.2179898348 | 501.5 | 0.232044568 | 266.9
5975.72 | 0.22201 | 9366.44948 | 0.21126 | 3904.9 | 0.25549 | 4271.12 | 0.24774 | 2642.72 | 0.33213 | 2655.6 | 0.34969 | 1167.85 | 0.39274 | 1017.76 | 0.31303 | 0.2180190745 | 501.5 | 0.232336966 | 266.9
5976.24 | 0.22205 | 9367.33385 | 0.2113 | 3905.42 | 0.25553 | 4271.61 | 0.24779 | 2642.86 | 0.33218 | 2655.74 | 0.34975 | 1167.89 | 0.3928 | 1017.83 | 0.31307 | 0.2180775541 | 501.5 | 0.232336966 | 266.8
5976.77 | 0.22208 | 9368.05052 | 0.21133 | 3905.68 | 0.25557 | 4271.86 | 0.24783 | 2642.99 | 0.33224 | 2655.87 | 0.3498 | 1167.9 | 0.39285 | 1017.89 | 0.31311 | 0.2181067938 | 501.5 | 0.232336966 | 266.8
5977.34 | 0.22212 | 9369.10156 | 0.21137 | 3906.22 | 0.25561 | 4272.31 | 0.24788 | 2643.19 | 0.3323 | 2655.95 | 0.34986 | 1167.97 | 0.3929 | 1017.94 | 0.31314 | 0.2181067938 | 501.5 | 0.232336966 | 266.8
5977.85 | 0.22215 | 9371.47135 | 0.2114 | 3906.48 | 0.25565 | 4272.79 | 0.24793 | 2643.39 | 0.33236 | 2656.02 | 0.34991 | 1167.99 | 0.39295 | 1017.98 | 0.31318 | 0.2181652734 | 501.6 | 0.232336966 | 266.8
5978.52 | 0.22219 | 9373.27344 | 0.21144 | 3906.75 | 0.25568 | 4273.34 | 0.24798 | 2643.52 | 0.33242 | 2656.14 | 0.34997 | 1168.04 | 0.39301 | 1018.04 | 0.31322 | 0.2181945131 | 501.6 | 0.232336966 | 266.8
5979.76 | 0.22222 | 9374.57448 | 0.21147 | 3907.1 | 0.25572 | 4274.16 | 0.24803 | 2643.62 | 0.33248 | 2656.19 | 0.35002 | 1168.05 | 0.39306 | 1018.11 | 0.31326 | 0.2182237529 | 501.6 | 0.232336966 | 266.8
5980.96 | 0.22226 | 9375.37552 | 0.2115 | 3907.37 | 0.25576 | 4274.93 | 0.24807 | 2643.79 | 0.33255 | 2656.31 | 0.35008 | 1168.1 | 0.39311 | 1018.21 | 0.31329 | 0.2182529927 | 501.6 | 0.232336966 | 266.8
5982.04 | 0.22229 | 9376.09323 | 0.21154 | 3907.9 | 0.25579 | 4275.45 | 0.24812 | 2643.92 | 0.33261 | 2656.44 | 0.35013 | 1168.17 | 0.39316 | 1018.26 | 0.31333 | 0.2182822324 | 501.7 | 0.232336966 | 266.8
5983.11 | 0.22233 | 9377.64531 | 0.21157 | 3908.17 | 0.25583 | 4275.96 | 0.24817 | 2643.99 | 0.33267 | 2656.56 | 0.35019 | 1168.22 | 0.39322 | 1018.31 | 0.31337 | 0.2183114722 | 501.7 | 0.232629363 | 266.8
5983.98 | 0.22236 | 9378.44531 | 0.21161 | 3908.87 | 0.25587 | 4276.5 | 0.24822 | 2644.12 | 0.33273 | 2656.62 | 0.35024 | 1168.25 | 0.39327 | 1018.36 | 0.31341 | 0.218340712 | 501.7 | 0.232629363 | 266.8
5984.44 | 0.2224 | 9379.56406 | 0.21164 | 3909.14 | 0.2559 | 4277.01 | 0.24827 | 2644.19 | 0.33279 | 2656.72 | 0.35029 | 1168.29 | 0.39332 | 1018.43 | 0.31345 | 0.2183991915 | 501.8 | 0.232629363 | 266.8
5985.43 | 0.22243 | 9380.7151 | 0.21168 | 3909.4 | 0.25594 | 4277.55 | 0.24832 | 2644.39 | 0.33286 | 2656.82 | 0.35034 | 1168.32 | 0.39338 | 1018.48 | 0.31348 | 0.2184284313 | 501.8 | 0.232629363 | 266.8
5985.93 | 0.22247 | 9381.59948 | 0.21171 | 3909.67 | 0.25598 | 4277.87 | 0.24837 | 2644.59 | 0.33292 | 2656.92 | 0.3504 | 1168.37 | 0.39343 | 1018.54 | 0.31352 | 0.218457671 | 501.8 | 0.232629363 | 266.8
5986.46 | 0.2225 | 9382.51719 | 0.21174 | 3909.94 | 0.25601 | 4278.4 | 0.24842 | 2644.73 | 0.33298 | 2657.06 | 0.35045 | 1168.4 | 0.39348 | 1018.58 | 0.31356 | 0.2184869108 | 501.8 | 0.232629363 | 266.8
5987 | 0.22254 | 9383.46823 | 0.21178 | 3910.2 | 0.25605 | 4278.93 | 0.24847 | 2644.86 | 0.33305 | 2657.21 | 0.3505 | 1168.45 | 0.39353 | 1018.64 | 0.31359 | 0.2185161506 | 501.8 | 0.232629363 | 266.8
5987.5 | 0.22257 | 9384.41927 | 0.21181 | 3910.72 | 0.25609 | 4279.52 | 0.24852 | 2644.99 | 0.33311 | 2657.32 | 0.35055 | 1168.49 | 0.39358 | 1018.69 | 0.31363 | 0.2185453903 | 501.8 | 0.232629363 | 266.8
5988 | 0.2226 | 9386.12135 | 0.21184 | 3910.99 | 0.25612 | 4280.17 | 0.24857 | 2645.26 | 0.33318 | 2657.42 | 0.3506 | 1168.52 | 0.39363 | 1018.73 | 0.31367 | 0.2185746301 | 501.8 | 0.232629363 | 266.8
5988.53 | 0.22264 | 9387.35573 | 0.21188 | 3911.31 | 0.25616 | 4280.7 | 0.24861 | 2645.39 | 0.33324 | 2657.49 | 0.35065 | 1168.57 | 0.39368 | 1018.81 | 0.31371 | 0.2186038699 | 501.8 | 0.232921761 | 266.8
5989.37 | 0.22267 | 9388.84115 | 0.21191 | 3911.57 | 0.2562 | 4281.37 | 0.24866 | 2645.53 | 0.33331 | 2657.62 | 0.3507 | 1168.59 | 0.39373 | 1018.86 | 0.31374 | 0.2186623494 | 501.9 | 0.232921761 | 266.8
5990.27 | 0.2227 | 9389.89219 | 0.21194 | 3911.84 | 0.25623 | 4281.64 | 0.24871 | 2645.59 | 0.33337 | 2657.72 | 0.35076 | 1168.62 | 0.39379 | 1018.91 | 0.31378 | 0.2186915892 | 502 | 0.232921761 | 266.8
5990.8 | 0.22274 | 9391.4599 | 0.21198 | 3912.11 | 0.25627 | 4282.52 | 0.24876 | 2645.66 | 0.33343 | 2657.89 | 0.35081 | 1168.67 | 0.39384 | 1018.96 | 0.31382 | 0.2186915892 | 502 | 0.232921761 | 266.8
5991.34 | 0.22277 | 9392.19427 | 0.21201 | 3912.36 | 0.2563 | 4282.99 | 0.24881 | 2645.79 | 0.3335 | 2657.99 | 0.35086 | 1168.7 | 0.39389 | 1019.03 | 0.31385 | 0.2187500687 | 502 | 0.232921761 | 266.8
5992.1 | 0.2228 | 9394.26302 | 0.21205 | 3912.62 | 0.25634 | 4283.37 | 0.24886 | 2645.93 | 0.33356 | 2658.06 | 0.35091 | 1168.75 | 0.39394 | 1019.08 | 0.31389 | 0.2187793085 | 502.1 | 0.232921761 | 266.8
5992.62 | 0.22283 | 9396.14844 | 0.21208 | 3913.16 | 0.25638 | 4284.04 | 0.24891 | 2646.09 | 0.33362 | 2658.19 | 0.35097 | 1168.8 | 0.39399 | 1019.16 | 0.31392 | 0.2188085482 | 502.1 | 0.232921761 | 266.8
5993.15 | 0.22287 | 9397.28281 | 0.21212 | 3913.42 | 0.25641 | 4284.37 | 0.24895 | 2646.29 | 0.33368 | 2658.34 | 0.35102 | 1168.84 | 0.39404 | 1019.19 | 0.31396 | 0.218837788 | 502.1 | 0.232921761 | 266.8
5993.69 | 0.2229 | 9398.3849 | 0.21215 | 3913.96 | 0.25645 | 4285.19 | 0.249 | 2646.46 | 0.33374 | 2658.47 | 0.35107 | 1168.89 | 0.39409 | 1019.23 | 0.314 | 0.2188670278 | 502.1 | 0.232921761 | 266.7
5994.27 | 0.22293 | 9399.1349 | 0.21219 | 3914.23 | 0.25649 | 4285.52 | 0.24905 | 2646.64 | 0.3338 | 2658.57 | 0.35113 | 1168.91 | 0.39414 | 1019.29 | 0.31403 | 0.2188962675 | 502.1 | 0.233214159 | 266.7
5994.81 | 0.22296 | 9399.86927 | 0.21223 | 3914.49 | 0.25652 | 4285.86 | 0.2491 | 2646.74 | 0.33386 | 2658.67 | 0.35118 | 1168.97 | 0.39419 | 1019.36 | 0.31407 | 0.2189255073 | 502.2 | 0.233214159 | 266.7
5995.34 | 0.22299 | 9400.92031 | 0.21226 | 3914.76 | 0.25656 | 4286.21 | 0.24914 | 2646.88 | 0.33392 | 2658.72 | 0.35124 | 1169.01 | 0.39424 | 1019.39 | 0.31411 | 0.2189839868 | 502.2 | 0.233214159 | 266.7
5995.87 | 0.22302 | 9401.78802 | 0.2123 | 3915.03 | 0.2566 | 4286.71 | 0.24919 | 2646.98 | 0.33398 | 2658.82 | 0.3513 | 1169.04 | 0.39429 | 1019.44 | 0.31414 | 0.2190132266 | 502.2 | 0.233214159 | 266.7
5996.39 | 0.22305 | 9402.50573 | 0.21234 | 3915.28 | 0.25664 | 4287.34 | 0.24924 | 2647.21 | 0.33404 | 2658.87 | 0.35135 | 1169.09 | 0.39434 | 1019.51 | 0.31418 | 0.2190424664 | 502.2 | 0.233214159 | 266.7
5996.93 | 0.22308 | 9403.37344 | 0.21237 | 3915.94 | 0.25667 | 4287.93 | 0.24928 | 2647.31 | 0.3341 | 2658.94 | 0.35141 | 1169.12 | 0.39439 | 1019.59 | 0.31422 | 0.2190717061 | 502.2 | 0.233214159 | 266.7
5997.46 | 0.22311 | 9404.40781 | 0.21241 | 3916.34 | 0.25671 | 4288.29 | 0.24933 | 2647.38 | 0.33416 | 2659.04 | 0.35147 | 1169.17 | 0.39444 | 1019.64 | 0.31425 | 0.2191009459 | 502.3 | 0.233214159 | 266.7
5997.98 | 0.22314 | 9405.64219 | 0.21245 | 3916.88 | 0.25675 | 4288.63 | 0.24938 | 2647.44 | 0.33422 | 2659.24 | 0.35153 | 1169.19 | 0.39449 | 1019.73 | 0.31429 | 0.2191301857 | 502.3 | 0.233214159 | 266.7
5998.51 | 0.22317 | 9406.4099 | 0.21249 | 3917.14 | 0.25679 | 4289.33 | 0.24942 | 2647.58 | 0.33428 | 2659.34 | 0.35159 | 1169.22 | 0.39454 | 1019.8 | 0.31433 | 0.2191594254 | 502.3 | 0.233214159 | 266.7
5999.04 | 0.2232 | 9407.3276 | 0.21253 | 3917.41 | 0.25683 | 4289.63 | 0.24947 | 2647.68 | 0.33434 | 2659.41 | 0.35165 | 1169.26 | 0.39459 | 1019.86 | 0.31436 | 0.2191886652 | 502.4 | 0.233506556 | 266.7
5999.58 | 0.22323 | 9408.71302 | 0.21257 | 3917.68 | 0.25687 | 4290.08 | 0.24952 | 2647.81 | 0.3344 | 2659.54 | 0.35171 | 1169.29 | 0.39464 | 1019.91 | 0.3144 | 0.2192471447 | 502.4 | 0.233506556 | 266.7
6000.11 | 0.22326 | 9409.44635 | 0.21261 | 3917.95 | 0.25691 | 4290.46 | 0.24956 | 2647.98 | 0.33446 | 2659.61 | 0.35177 | 1169.34 | 0.39469 | 1019.96 | 0.31444 | 0.2192763845 | 502.4 | 0.233506556 | 266.7
6000.65 | 0.22329 | 9410.1974 | 0.21265 | 3918.75 | 0.25695 | 4291.05 | 0.24961 | 2648.15 | 0.33452 | 2659.79 | 0.35183 | 1169.37 | 0.39473 | 1020.01 | 0.31447 | 0.2192763845 | 502.5 | 0.233506556 | 266.7
6001.18 | 0.22332 | 9411.66615 | 0.21269 | 3919.01 | 0.25699 | 4291.45 | 0.24966 | 2648.25 | 0.33458 | 2659.96 | 0.3519 | 1169.41 | 0.39478 | 1020.08 | 0.31451 | 0.219334864 | 502.5 | 0.233506556 | 266.7
6001.71 | 0.22335 | 9414.78594 | 0.21273 | 3919.4 | 0.25703 | 4291.81 | 0.2497 | 2648.41 | 0.33464 | 2660.11 | 0.35196 | 1169.42 | 0.39483 | 1020.11 | 0.31454 | 0.2193641038 | 502.5 | 0.233506556 | 266.7
6002.33 | 0.22338 | 9415.80365 | 0.21277 | 3919.66 | 0.25707 | 4292.2 | 0.24975 | 2648.55 | 0.3347 | 2660.26 | 0.35202 | 1169.46 | 0.39488 | 1020.16 | 0.31458 | 0.2193933436 | 502.6 | 0.233506556 | 266.6
6002.86 | 0.22341 | 9417.38906 | 0.21281 | 3920.33 | 0.25712 | 4292.55 | 0.24979 | 2648.65 | 0.33475 | 2660.34 | 0.35208 | 1169.49 | 0.39493 | 1020.2 | 0.31462 | 0.2194225833 | 502.6 | 0.233506556 | 266.7
6003.4 | 0.22344 | 9419.27448 | 0.21285 | 3920.8 | 0.25716 | 4293.11 | 0.24984 | 2648.85 | 0.33481 | 2660.48 | 0.35215 | 1169.52 | 0.39497 | 1020.23 | 0.31465 | 0.2194518231 | 502.6 | 0.233506556 | 266.7
6003.93 | 0.22347 | 9421.27656 | 0.21289 | 3921.13 | 0.2572 | 4293.51 | 0.24988 | 2649.01 | 0.33487 | 2660.58 | 0.35221 | 1169.56 | 0.39502 | 1020.28 | 0.31469 | 0.2194810629 | 502.7 | 0.233798954 | 266.7
6004.73 | 0.2235 | 9422.82865 | 0.21293 | 3921.53 | 0.25725 | 4293.92 | 0.24992 | 2649.15 | 0.33492 | 2660.68 | 0.35228 | 1169.59 | 0.39507 | 1020.31 | 0.31472 | 0.2195103026 | 502.7 | 0.233798954 | 266.7
6005.4 | 0.22353 | 9423.96302 | 0.21297 | 3922.07 | 0.2573 | 4294.65 | 0.24997 | 2649.25 | 0.33498 | 2660.78 | 0.35235 | 1169.64 | 0.39512 | 1020.4 | 0.31476 | 0.2195687822 | 502.7 | 0.233798954 | 266.6
6006.2 | 0.22356 | 9426.04844 | 0.21302 | 3922.53 | 0.25734 | 4295.32 | 0.25001 | 2649.31 | 0.33503 | 2660.91 | 0.35241 | 1169.69 | 0.39516 | 1020.43 | 0.31479 | 0.2195980219 | 502.8 | 0.233798954 | 266.6
6006.75 | 0.22359 | 9427.03281 | 0.21306 | 3922.93 | 0.25739 | 4296.08 | 0.25005 | 2649.38 | 0.33508 | 2661.06 | 0.35248 | 1169.72 | 0.39521 | 1020.5 | 0.31483 | 0.2196272617 | 502.8 | 0.233798954 | 266.6
6007.62 | 0.22361 | 9428.56823 | 0.2131 | 3923.38 | 0.25744 | 4296.72 | 0.2501 | 2649.55 | 0.33514 | 2661.23 | 0.35254 | 1169.76 | 0.39526 | 1020.53 | 0.31487 | 0.2196565015 | 502.8 | 0.233798954 | 266.6
6008.15 | 0.22364 | 9430.11927 | 0.21314 | 3923.65 | 0.25748 | 4297.12 | 0.25014 | 2649.65 | 0.33519 | 2661.38 | 0.35261 | 1169.79 | 0.3953 | 1020.58 | 0.3149 | 0.2196857412 | 502.8 | 0.233798954 | 266.6
6008.67 | 0.22367 | 9431.55469 | 0.21318 | 3923.94 | 0.25753 | 4297.44 | 0.25018 | 2649.68 | 0.33525 | 2661.49 | 0.35267 | 1169.82 | 0.39535 | 1020.63 | 0.31494 | 0.219714981 | 502.8 | 0.233798954 | 266.6
6009.47 | 0.2237 | 9432.25573 | 0.21322 | 3924.44 | 0.25758 | 4297.79 | 0.25023 | 2649.81 | 0.33531 | 2661.66 | 0.35274 | 1169.86 | 0.3954 | 1020.7 | 0.31497 | 0.2197442207 | 502.9 | 0.233798954 | 266.6
6010.01 | 0.22374 | 9433.82344 | 0.21326 | 3924.74 | 0.25763 | 4298.22 | 0.25027 | 2649.95 | 0.33536 | 2661.84 | 0.3528 | 1169.89 | 0.39544 | 1020.78 | 0.31501 | 0.2197734605 | 502.9 | 0.234091352 | 266.6
6010.67 | 0.22377 | 9435.37552 | 0.2133 | 3925.25 | 0.25767 | 4298.67 | 0.25031 | 2650.11 | 0.33542 | 2661.99 | 0.35286 | 1169.92 | 0.39549 | 1020.81 | 0.31505 | 0.21983194 | 502.9 | 0.234091352 | 266.6
6011.21 | 0.2238 | 9436.5099 | 0.21334 | 3925.59 | 0.25772 | 4299.02 | 0.25036 | 2650.3 | 0.33547 | 2662.13 | 0.35293 | 1169.96 | 0.39554 | 1020.85 | 0.31509 | 0.2198611798 | 502.9 | 0.234091352 | 266.6
6011.72 | 0.22383 | 9438.46198 | 0.21338 | 3926.05 | 0.25777 | 4299.65 | 0.2504 | 2650.36 | 0.33553 | 2662.19 | 0.35299 | 1170.02 | 0.39559 | 1020.93 | 0.31512 | 0.2198904196 | 502.9 | 0.234091352 | 266.6
6012.26 | 0.22386 | 9439.51302 | 0.21342 | 3926.62 | 0.25782 | 4299.92 | 0.25044 | 2650.46 | 0.33558 | 2662.38 | 0.35305 | 1170.06 | 0.39563 | 1021.01 | 0.31516 | 0.2199196593 | 503 | 0.234091352 | 266.6
6012.79 | 0.22389 | 9441.04844 | 0.21346 | 3926.95 | 0.25787 | 4300.29 | 0.25048 | 2650.53 | 0.33564 | 2662.61 | 0.35312 | 1170.09 | 0.39568 | 1021.05 | 0.3152 | 0.2199488991 | 503 | 0.234091352 | 266.6
6013.33 | 0.22392 | 9442.09948 | 0.2135 | 3927.69 | 0.25791 | 4301.09 | 0.25053 | 2650.6 | 0.3357 | 2662.68 | 0.35318 | 1170.14 | 0.39573 | 1021.15 | 0.31523 | 0.2199781389 | 503 | 0.234091352 | 266.6
6014.13 | 0.22395 | 9442.95052 | 0.21353 | 3928.07 | 0.25796 | 4301.57 | 0.25057 | 2650.8 | 0.33575 | 2662.78 | 0.35324 | 1170.19 | 0.39578 | 1021.2 | 0.31527 | 0.2200073786 | 503 | 0.234091352 | 266.6
6014.66 | 0.22398 | 9444.7026 | 0.21357 | 3928.77 | 0.25801 | 4302.09 | 0.25061 | 2650.93 | 0.33581 | 2662.91 | 0.3533 | 1170.22 | 0.39582 | 1021.23 | 0.31531 | 0.2200366184 | 503 | 0.234383749 | 266.6
6015.16 | 0.22401 | 9445.75365 | 0.21361 | 3929.29 | 0.25806 | 4302.42 | 0.25066 | 2650.98 | 0.33587 | 2663.05 | 0.35337 | 1170.26 | 0.39587 | 1021.28 | 0.31535 | 0.2200658582 | 503.1 | 0.234383749 | 266.6
6015.69 | 0.22404 | 9447.25573 | 0.21365 | 3929.79 | 0.25811 | 4303.16 | 0.2507 | 2651.1 | 0.33593 | 2663.11 | 0.35343 | 1170.27 | 0.39592 | 1021.35 | 0.31538 | 0.2200950979 | 503.1 | 0.234383749 | 266.6
6016.23 | 0.22407 | 9448.5401 | 0.21368 | 3930.06 | 0.25815 | 4303.71 | 0.25074 | 2651.37 | 0.33599 | 2663.25 | 0.35349 | 1170.32 | 0.39597 | 1021.4 | 0.31542 | 0.2201535775 | 503.1 | 0.234383749 | 266.6
6016.75 | 0.22411 | 9449.52448 | 0.21372 | 3930.51 | 0.2582 | 4304.26 | 0.25079 | 2651.57 | 0.33605 | 2663.31 | 0.35355 | 1170.36 | 0.39601 | 1021.45 | 0.31546 | 0.2201828172 | 503.2 | 0.234383749 | 266.6
6017.28 | 0.22414 | 9450.19219 | 0.21376 | 3930.79 | 0.25825 | 4304.63 | 0.25083 | 2651.75 | 0.33611 | 2663.45 | 0.35361 | 1170.37 | 0.39606 | 1021.48 | 0.3155 | 0.220212057 | 503.2 | 0.234383749 | 266.6
6017.81 | 0.22417 | 9450.9599 | 0.21379 | 3931.51 | 0.2583 | 4305.11 | 0.25088 | 2651.88 | 0.33618 | 2663.58 | 0.35367 | 1170.41 | 0.39611 | 1021.55 | 0.31554 | 0.2202412968 | 503.2 | 0.234383749 | 266.6
6018.35 | 0.2242 | 9452.3776 | 0.21383 | 3931.79 | 0.25834 | 4305.61 | 0.25092 | 2652.03 | 0.33624 | 2663.65 | 0.35373 | 1170.44 | 0.39616 | 1021.65 | 0.31558 | 0.2202705365 | 503.3 | 0.234383749 | 266.5
6018.88 | 0.22423 | 9453.89635 | 0.21387 | 3932.16 | 0.25839 | 4305.88 | 0.25097 | 2652.15 | 0.3363 | 2663.75 | 0.35379 | 1170.49 | 0.39621 | 1021.7 | 0.31562 | 0.2202997763 | 503.3 | 0.234383749 | 266.6
6019.43 | 0.22426 | 9455.18073 | 0.21391 | 3932.54 | 0.25843 | 4306.33 | 0.25101 | 2652.27 | 0.33636 | 2663.81 | 0.35385 | 1170.51 | 0.39626 | 1021.76 | 0.31566 | 0.2203290161 | 503.3 | 0.234383749 | 266.5
6019.97 | 0.2243 | 9456.19844 | 0.21394 | 3933.13 | 0.25848 | 4306.71 | 0.25106 | 2652.4 | 0.33643 | 2663.98 | 0.35391 | 1170.56 | 0.39631 | 1021.78 | 0.31569 | 0.2203582558 | 503.3 | 0.234676147 | 266.5
6020.5 | 0.22433 | 9456.91615 | 0.21398 | 3933.43 | 0.25852 | 4307 | 0.2511 | 2652.48 | 0.33649 | 2664.08 | 0.35397 | 1170.61 | 0.39636 | 1021.85 | 0.31574 | 0.2204167354 | 503.3 | 0.234676147 | 266.5
6021.3 | 0.22436 | 9458.23385 | 0.21401 | 3933.73 | 0.25857 | 4307.63 | 0.25115 | 2652.7 | 0.33656 | 2664.15 | 0.35403 | 1170.64 | 0.39641 | 1021.93 | 0.31578 | 0.2204459751 | 503.3 | 0.234676147 | 266.6
6021.83 | 0.22439 | 9458.96823 | 0.21405 | 3934.25 | 0.25861 | 4308.2 | 0.25119 | 2652.82 | 0.33662 | 2664.25 | 0.35409 | 1170.66 | 0.39646 | 1021.98 | 0.31582 | 0.2204752149 | 503.3 | 0.234676147 | 266.6
6022.37 | 0.22442 | 9460.57031 | 0.21408 | 3934.63 | 0.25866 | 4308.46 | 0.25124 | 2652.92 | 0.33669 | 2664.38 | 0.35414 | 1170.69 | 0.39651 | 1022.03 | 0.31586 | 0.2205044547 | 503.4 | 0.234676147 | 266.6
6022.9 | 0.22445 | 9461.23698 | 0.21411 | 3935.18 | 0.2587 | 4309.03 | 0.25128 | 2653 | 0.33675 | 2664.45 | 0.3542 | 1170.72 | 0.39656 | 1022.1 | 0.3159 | 0.2205336944 | 503.4 | 0.234676147 | 266.5
6023.34 | 0.22448 | 9462.28906 | 0.21415 | 3935.76 | 0.25875 | 4309.28 | 0.25133 | 2653.13 | 0.33682 | 2664.56 | 0.35426 | 1170.74 | 0.39661 | 1022.15 | 0.31594 | 0.2205629342 | 503.4 | 0.234676147 | 266.5
6024.24 | 0.22451 | 9463.30677 | 0.21418 | 3936.06 | 0.25879 | 4309.63 | 0.25137 | 2653.32 | 0.33688 | 2664.63 | 0.35431 | 1170.77 | 0.39666 | 1022.25 | 0.31598 | 0.220592174 | 503.5 | 0.234676147 | 266.5
6024.75 | 0.22454 | 9464.35781 | 0.21421 | 3936.48 | 0.25884 | 4309.98 | 0.25142 | 2653.37 | 0.33694 | 2664.76 | 0.35436 | 1170.84 | 0.39671 | 1022.28 | 0.31602 | 0.2206214137 | 503.5 | 0.234968545 | 266.5
6025.4 | 0.22457 | 9465.19219 | 0.21424 | 3936.87 | 0.25888 | 4310.5 | 0.25146 | 2653.45 | 0.33701 | 2664.81 | 0.35442 | 1170.86 | 0.39676 | 1022.38 | 0.31606 | 0.2206506535 | 503.5 | 0.234968545 | 266.5
6026.07 | 0.2246 | 9466.24323 | 0.21428 | 3937.5 | 0.25893 | 4310.82 | 0.25151 | 2653.53 | 0.33707 | 2664.88 | 0.35447 | 1170.89 | 0.39681 | 1022.41 | 0.3161 | 0.2206798933 | 503.5 | 0.234968545 | 266.5
6026.87 | 0.22463 | 9467.2776 | 0.21431 | 3937.78 | 0.25897 | 4311.13 | 0.25155 | 2653.67 | 0.33713 | 2665.1 | 0.35453 | 1170.94 | 0.39686 | 1022.48 | 0.31614 | 0.2207383728 | 503.5 | 0.234968545 | 266.5
6027.39 | 0.22466 | 9468.86302 | 0.21434 | 3938.18 | 0.25902 | 4311.97 | 0.2516 | 2653.78 | 0.33719 | 2665.13 | 0.35458 | 1170.97 | 0.39692 | 1022.51 | 0.31618 | 0.2207676126 | 503.5 | 0.234968545 | 266.5
6027.97 | 0.22469 | 9469.52969 | 0.21438 | 3938.48 | 0.25906 | 4312.47 | 0.25164 | 2653.92 | 0.33726 | 2665.33 | 0.35464 | 1171.04 | 0.39697 | 1022.58 | 0.31622 | 0.2207968523 | 503.6 | 0.234968545 | 266.5
6028.51 | 0.22472 | 9470.23073 | 0.21441 | 3938.78 | 0.25911 | 4313.07 | 0.25169 | 2654.13 | 0.33732 | 2665.43 | 0.35469 | 1171.09 | 0.39702 | 1022.63 | 0.31626 | 0.2208260921 | 503.6 | 0.234968545 | 266.5
6029.04 | 0.22475 | 9471.81615 | 0.21445 | 3939.03 | 0.25915 | 4313.74 | 0.25173 | 2654.34 | 0.33738 | 2665.53 | 0.35475 | 1171.12 | 0.39707 | 1022.7 | 0.3163 | 0.2208553319 | 503.6 | 0.234968545 | 266.5
6029.58 | 0.22478 | 9472.85052 | 0.21448 | 3939.43 | 0.2592 | 4314 | 0.25177 | 2654.55 | 0.33744 | 2665.67 | 0.3548 | 1171.17 | 0.39712 | 1022.75 | 0.31634 | 0.2208845716 | 503.6 | 0.234968545 | 266.5
6030.38 | 0.22481 | 9473.85156 | 0.21452 | 3939.72 | 0.25924 | 4314.67 | 0.25182 | 2654.75 | 0.3375 | 2665.73 | 0.35486 | 1171.21 | 0.39717 | 1022.81 | 0.31638 | 0.2209138114 | 503.6 | 0.234968545 | 266.5
6030.91 | 0.22485 | 9475.18594 | 0.21455 | 3940.22 | 0.25929 | 4315.09 | 0.25186 | 2654.89 | 0.33756 | 2665.8 | 0.35491 | 1171.22 | 0.39722 | 1022.9 | 0.31642 | 0.2209430512 | 503.7 | 0.235260942 | 266.5
6031.43 | 0.22488 | 9476.50469 | 0.21459 | 3940.49 | 0.25933 | 4315.47 | 0.25191 | 2655.02 | 0.33762 | 2665.87 | 0.35497 | 1171.26 | 0.39727 | 1022.97 | 0.31646 | 0.2210015307 | 503.7 | 0.235260942 | 266.5
6032.09 | 0.22491 | 9477.35573 | 0.21463 | 3940.97 | 0.25938 | 4316.01 | 0.25195 | 2655.09 | 0.33768 | 2666 | 0.35502 | 1171.31 | 0.39732 | 1022.98 | 0.31649 | 0.2210307705 | 503.7 | 0.235260942 | 266.5
6032.61 | 0.22494 | 9479.32448 | 0.21467 | 3941.52 | 0.25942 | 4316.51 | 0.252 | 2655.19 | 0.33774 | 2666.17 | 0.35508 | 1171.34 | 0.39737 | 1023.05 | 0.31653 | 0.2210600102 | 503.7 | 0.235260942 | 266.5
6033.13 | 0.22497 | 9480.37552 | 0.21471 | 3942 | 0.25947 | 4317.17 | 0.25205 | 2655.25 | 0.33779 | 2666.23 | 0.35513 | 1171.37 | 0.39742 | 1023.1 | 0.31657 | 0.22108925 | 503.8 | 0.235260942 | 266.5
6033.96 | 0.225 | 9481.44323 | 0.21474 | 3942.39 | 0.25951 | 4317.97 | 0.25209 | 2655.35 | 0.33785 | 2666.4 | 0.35519 | 1171.41 | 0.39747 | 1023.17 | 0.31661 | 0.2211184898 | 503.8 | 0.235260942 | 266.5
6034.5 | 0.22503 | 9482.31094 | 0.21478 | 3942.97 | 0.25956 | 4318.24 | 0.25214 | 2655.44 | 0.33791 | 2666.53 | 0.35524 | 1171.46 | 0.39752 | 1023.22 | 0.31665 | 0.2211477295 | 503.8 | 0.235260942 | 266.5
6035 | 0.22507 | 9484.32969 | 0.21482 | 3943.39 | 0.2596 | 4318.76 | 0.25219 | 2655.59 | 0.33796 | 2666.65 | 0.3553 | 1171.49 | 0.39757 | 1023.28 | 0.31668 | 0.2211769693 | 503.8 | 0.235260942 | 266.5
6036.15 | 0.2251 | 9485.4474 | 0.21486 | 3943.66 | 0.25965 | 4319.29 | 0.25224 | 2655.65 | 0.33802 | 2666.8 | 0.35535 | 1171.52 | 0.39762 | 1023.38 | 0.31672 | 0.2212062091 | 503.8 | 0.23555334 | 266.5
6036.68 | 0.22513 | 9487.19948 | 0.2149 | 3944.32 | 0.25969 | 4319.54 | 0.25229 | 2655.72 | 0.33808 | 2666.87 | 0.35541 | 1171.54 | 0.39767 | 1023.42 | 0.31676 | 0.2212354488 | 503.9 | 0.23555334 | 266.5
6037.2 | 0.22517 | 9488.18385 | 0.21494 | 3944.71 | 0.25974 | 4320.31 | 0.25233 | 2655.9 | 0.33813 | 2666.98 | 0.35547 | 1171.59 | 0.39772 | 1023.45 | 0.3168 | 0.2212646886 | 503.9 | 0.23555334 | 266.6
6037.72 | 0.2252 | 9489.58594 | 0.21498 | 3945.02 | 0.25978 | 4320.58 | 0.25238 | 2655.97 | 0.33819 | 2667.08 | 0.35552 | 1171.62 | 0.39777 | 1023.52 | 0.31684 | 0.2213231681 | 503.9 | 0.23555334 | 266.6
6038.25 | 0.22523 | 9492.17135 | 0.21502 | 3945.52 | 0.25982 | 4321.03 | 0.25243 | 2656.12 | 0.33824 | 2667.22 | 0.35558 | 1171.67 | 0.39783 | 1023.55 | 0.31688 | 0.2213524079 | 503.9 | 0.23555334 | 266.5
6038.75 | 0.22526 | 9493.25677 | 0.21506 | 3945.89 | 0.25987 | 4321.56 | 0.25247 | 2656.19 | 0.33829 | 2667.28 | 0.35564 | 1171.74 | 0.39788 | 1023.62 | 0.31691 | 0.2213816476 | 504 | 0.23555334 | 266.5
6039.75 | 0.2253 | 9494.34115 | 0.2151 | 3946.26 | 0.25991 | 4322.08 | 0.25252 | 2656.34 | 0.33835 | 2667.42 | 0.35569 | 1171.76 | 0.39793 | 1023.73 | 0.31695 | 0.2214108874 | 504 | 0.23555334 | 266.5
6040.29 | 0.22533 | 9495.74219 | 0.21514 | 3946.64 | 0.25996 | 4322.61 | 0.25257 | 2656.5 | 0.3384 | 2667.58 | 0.35575 | 1171.79 | 0.39798 | 1023.77 | 0.31699 | 0.2214401272 | 504 | 0.23555334 | 266.5
6040.8 | 0.22536 | 9497.19427 | 0.21518 | 3947.06 | 0.26 | 4322.88 | 0.25261 | 2656.59 | 0.33845 | 2667.65 | 0.35581 | 1171.82 | 0.39803 | 1023.83 | 0.31703 | 0.2214693669 | 504 | 0.23555334 | 266.5
6041.34 | 0.22539 | 9498.22865 | 0.21522 | 3947.33 | 0.26005 | 4323.15 | 0.25266 | 2656.7 | 0.33851 | 2667.72 | 0.35586 | 1171.87 | 0.39808 | 1023.87 | 0.31707 | 0.2214986067 | 504 | 0.23555334 | 266.5
6041.87 | 0.22543 | 9499.02969 | 0.21526 | 3947.64 | 0.2601 | 4323.68 | 0.25271 | 2656.82 | 0.33856 | 2667.78 | 0.35592 | 1171.89 | 0.39814 | 1023.9 | 0.3171 | 0.2215278465 | 504 | 0.235845738 | 266.5
6042.41 | 0.22546 | 9499.86406 | 0.2153 | 3948.26 | 0.26014 | 4323.95 | 0.25276 | 2657.05 | 0.33861 | 2667.83 | 0.35598 | 1171.94 | 0.39819 | 1023.93 | 0.31714 | 0.2215570862 | 504.1 | 0.235845738 | 266.5
6042.94 | 0.22549 | 9501.29844 | 0.21534 | 3948.58 | 0.26019 | 4324.21 | 0.2528 | 2657.12 | 0.33867 | 2667.97 | 0.35603 | 1171.98 | 0.39824 | 1023.97 | 0.31718 | 0.2216155658 | 504.1 | 0.235845738 | 266.5
6043.46 | 0.22553 | 9502.26615 | 0.21538 | 3949.2 | 0.26023 | 4324.75 | 0.25285 | 2657.22 | 0.33872 | 2668.03 | 0.35609 | 1172.01 | 0.39829 | 1024.05 | 0.31722 | 0.2216155658 | 504.1 | 0.235845738 | 266.5
6043.99 | 0.22556 | 9503.30052 | 0.21542 | 3949.96 | 0.26028 | 4325.28 | 0.2529 | 2657.32 | 0.33878 | 2668.1 | 0.35615 | 1172.06 | 0.39834 | 1024.08 | 0.31725 | 0.2216448055 | 504.1 | 0.235845738 | 266.5
6044.52 | 0.22559 | 9504.3849 | 0.21546 | 3950.26 | 0.26032 | 4325.88 | 0.25295 | 2657.42 | 0.33883 | 2668.28 | 0.3562 | 1172.09 | 0.39839 | 1024.12 | 0.31729 | 0.2217032851 | 504.1 | 0.235845738 | 266.6
6045.34 | 0.22563 | 9505.4526 | 0.2155 | 3950.7 | 0.26037 | 4326.15 | 0.25299 | 2657.49 | 0.33889 | 2668.42 | 0.35626 | 1172.13 | 0.39844 | 1024.18 | 0.31733 | 0.2217325248 | 504.1 | 0.235845738 | 266.5
6045.99 | 0.22566 | 9506.48802 | 0.21554 | 3951.2 | 0.26041 | 4326.68 | 0.25304 | 2657.66 | 0.33894 | 2668.48 | 0.35631 | 1172.16 | 0.3985 | 1024.23 | 0.31737 | 0.2217617646 | 504.1 | 0.235845738 | 266.5
6046.53 | 0.22569 | 9508.42344 | 0.21557 | 3951.58 | 0.26046 | 4326.95 | 0.25309 | 2657.72 | 0.339 | 2668.62 | 0.35637 | 1172.19 | 0.39855 | 1024.3 | 0.31741 | 0.2217910044 | 504.2 | 0.235845738 | 266.5
6047.58 | 0.22573 | 9510.02448 | 0.21561 | 3952.21 | 0.2605 | 4327.48 | 0.25314 | 2657.82 | 0.33906 | 2668.68 | 0.35643 | 1172.23 | 0.3986 | 1024.33 | 0.31745 | 0.2218202441 | 504.2 | 0.236138135 | 266.6
6048.51 | 0.22576 | 9511.57656 | 0.21565 | 3952.52 | 0.26055 | 4328.45 | 0.25318 | 2657.92 | 0.33911 | 2668.85 | 0.35648 | 1172.26 | 0.39865 | 1024.43 | 0.31749 | 0.2218494839 | 504.2 | 0.236138135 | 266.6
6049.36 | 0.2258 | 9514.24635 | 0.21569 | 3952.78 | 0.26059 | 4328.7 | 0.25323 | 2658.02 | 0.33917 | 2668.92 | 0.35654 | 1172.29 | 0.39871 | 1024.5 | 0.31753 | 0.2218787237 | 504.3 | 0.236138135 | 266.5
6049.9 | 0.22583 | 9515.2474 | 0.21573 | 3953.05 | 0.26064 | 4329.22 | 0.25328 | 2658.16 | 0.33922 | 2668.99 | 0.35659 | 1172.34 | 0.39876 | 1024.57 | 0.31757 | 0.2219079634 | 504.2 | 0.236138135 | 266.5
6050.7 | 0.22586 | 9516.39844 | 0.21577 | 3953.32 | 0.26068 | 4329.75 | 0.25333 | 2658.32 | 0.33928 | 2669.09 | 0.35665 | 1172.38 | 0.39881 | 1024.58 | 0.31761 | 0.221966443 | 504.3 | 0.236138135 | 266.6
6051.48 | 0.2259 | 9517.46615 | 0.2158 | 3953.58 | 0.26073 | 4330.32 | 0.25338 | 2658.39 | 0.33933 | 2669.2 | 0.35671 | 1172.41 | 0.39887 | 1024.65 | 0.31765 | 0.2219956827 | 504.3 | 0.236138135 | 266.6
6052.02 | 0.22593 | 9518.25052 | 0.21584 | 3953.98 | 0.26077 | 4330.79 | 0.25343 | 2658.46 | 0.33939 | 2669.34 | 0.35676 | 1172.44 | 0.39892 | 1024.75 | 0.31769 | 0.2220249225 | 504.3 | 0.236138135 | 266.6
6052.68 | 0.22597 | 9519.31823 | 0.21588 | 3954.38 | 0.26081 | 4331.05 | 0.25348 | 2658.57 | 0.33944 | 2669.45 | 0.35681 | 1172.48 | 0.39898 | 1024.82 | 0.31773 | 0.2220541623 | 504.3 | 0.236138135 | 266.6
6053.42 | 0.226 | 9520.53594 | 0.21592 | 3954.63 | 0.26085 | 4331.86 | 0.25352 | 2658.66 | 0.3395 | 2669.59 | 0.35687 | 1172.51 | 0.39903 | 1024.85 | 0.31777 | 0.222083402 | 504.3 | 0.236138135 | 266.6
6053.95 | 0.22604 | 9521.52135 | 0.21595 | 3955.27 | 0.2609 | 4332.39 | 0.25357 | 2658.76 | 0.33955 | 2669.65 | 0.35692 | 1172.54 | 0.39908 | 1024.92 | 0.31781 | 0.2221126418 | 504.4 | 0.236430533 | 266.5
6054.48 | 0.22607 | 9522.32135 | 0.21599 | 3955.74 | 0.26094 | 4332.91 | 0.25362 | 2658.92 | 0.33961 | 2669.72 | 0.35698 | 1172.59 | 0.39914 | 1024.98 | 0.31785 | 0.2221418816 | 504.4 | 0.236430533 | 266.6
6055.12 | 0.22611 | 9523.35573 | 0.21602 | 3956.12 | 0.26098 | 4333.69 | 0.25367 | 2659.07 | 0.33966 | 2669.79 | 0.35703 | 1172.66 | 0.39919 | 1025.08 | 0.3179 | 0.2221711213 | 504.4 | 0.236430533 | 266.6
6055.92 | 0.22615 | 9524.22448 | 0.21606 | 3956.39 | 0.26102 | 4333.96 | 0.25372 | 2659.19 | 0.33972 | 2669.92 | 0.35709 | 1172.69 | 0.39925 | 1025.12 | 0.31794 | 0.2222003611 | 504.5 | 0.236430533 | 266.6
6056.45 | 0.22618 | 9525.30885 | 0.21609 | 3956.72 | 0.26107 | 4334.49 | 0.25377 | 2659.29 | 0.33978 | 2670.05 | 0.35714 | 1172.73 | 0.3993 | 1025.18 | 0.31798 | 0.2222296009 | 504.5 | 0.236430533 | 266.5
6057.19 | 0.22622 | 9526.37656 | 0.21613 | 3956.99 | 0.26111 | 4335.43 | 0.25382 | 2659.42 | 0.33983 | 2670.19 | 0.35719 | 1172.76 | 0.39936 | 1025.25 | 0.31802 | 0.2222588406 | 504.5 | 0.236430533 | 266.5
6058.04 | 0.22625 | 9527.2276 | 0.21617 | 3957.3 | 0.26115 | 4335.69 | 0.25387 | 2659.52 | 0.33989 | 2670.25 | 0.35725 | 1172.81 | 0.39941 | 1025.32 | 0.31807 | 0.2223173202 | 504.5 | 0.236430533 | 266.5
6058.57 | 0.22629 | 9528.29531 | 0.2162 | 3957.79 | 0.26119 | 4336.09 | 0.25392 | 2659.69 | 0.33994 | 2670.32 | 0.3573 | 1172.88 | 0.39947 | 1025.35 | 0.31811 | 0.2223465599 | 504.5 | 0.236430533 | 266.5
6059.36 | 0.22632 | 9529.93073 | 0.21624 | 3958.2 | 0.26123 | 4336.36 | 0.25397 | 2659.81 | 0.34 | 2670.42 | 0.35736 | 1172.91 | 0.39952 | 1025.42 | 0.31815 | 0.2223757997 | 504.5 | 0.236430533 | 266.6
6059.87 | 0.22636 | 9530.9651 | 0.21627 | 3958.6 | 0.26127 | 4337.03 | 0.25402 | 2659.94 | 0.34006 | 2670.52 | 0.35741 | 1172.94 | 0.39958 | 1025.45 | 0.31819 | 0.2224050395 | 504.5 | 0.236722931 | 266.6
6060.64 | 0.2264 | 9531.84948 | 0.21631 | 3959.01 | 0.26131 | 4337.43 | 0.25407 | 2660.02 | 0.34012 | 2670.59 | 0.35747 | 1172.99 | 0.39963 | 1025.52 | 0.31824 | 0.2224342792 | 504.6 | 0.236722931 | 266.6
6061.18 | 0.22643 | 9533.08385 | 0.21634 | 3959.27 | 0.26135 | 4337.83 | 0.25412 | 2660.21 | 0.34017 | 2670.65 | 0.35752 | 1173.03 | 0.39969 | 1025.58 | 0.31828 | 0.222463519 | 504.6 | 0.236722931 | 266.6
6062.06 | 0.22647 | 9533.9849 | 0.21638 | 3959.77 | 0.26139 | 4338.1 | 0.25417 | 2660.27 | 0.34023 | 2670.79 | 0.35757 | 1173.08 | 0.39974 | 1025.68 | 0.31832 | 0.2225219985 | 504.7 | 0.236722931 | 266.6
6062.59 | 0.2265 | 9534.9026 | 0.21641 | 3960.17 | 0.26143 | 4338.75 | 0.25422 | 2660.36 | 0.34029 | 2670.9 | 0.35763 | 1173.09 | 0.39979 | 1025.73 | 0.31836 | 0.2225512383 | 504.7 | 0.236722931 | 266.6
6063.11 | 0.22654 | 9536.30365 | 0.21645 | 3960.42 | 0.26147 | 4339.35 | 0.25427 | 2660.43 | 0.34034 | 2671 | 0.35768 | 1173.13 | 0.39984 | 1025.8 | 0.31841 | 0.2225804781 | 504.7 | 0.236722931 | 266.6
6063.61 | 0.22657 | 9537.28802 | 0.21648 | 3960.81 | 0.26151 | 4339.81 | 0.25432 | 2660.49 | 0.3404 | 2671.14 | 0.35773 | 1173.16 | 0.3999 | 1025.87 | 0.31845 | 0.2226097178 | 504.7 | 0.236722931 | 266.6
6064.15 | 0.22661 | 9537.9724 | 0.21652 | 3961.07 | 0.26155 | 4340.35 | 0.25437 | 2660.61 | 0.34045 | 2671.27 | 0.35779 | 1173.19 | 0.39995 | 1025.9 | 0.31849 | 0.2226389576 | 504.7 | 0.236722931 | 266.6
6064.88 | 0.22664 | 9539.22448 | 0.21656 | 3961.34 | 0.26159 | 4340.95 | 0.25442 | 2660.69 | 0.34051 | 2671.34 | 0.35784 | 1173.24 | 0.4 | 1025.97 | 0.31853 | 0.2226681974 | 504.7 | 0.237015328 | 266.6
6065.88 | 0.22668 | 9540.12448 | 0.21659 | 3961.61 | 0.26163 | 4341.35 | 0.25447 | 2660.81 | 0.34056 | 2671.45 | 0.3579 | 1173.28 | 0.40005 | 1026.02 | 0.31857 | 0.2226974371 | 504.7 | 0.237015328 | 266.6
6066.41 | 0.22672 | 9541.4599 | 0.21663 | 3961.88 | 0.26167 | 4341.68 | 0.25452 | 2660.89 | 0.34062 | 2671.55 | 0.35795 | 1173.29 | 0.4001 | 1026.05 | 0.31862 | 0.2227266769 | 504.7 | 0.237015328 | 266.6
6067.32 | 0.22675 | 9543.11198 | 0.21667 | 3962.34 | 0.26171 | 4342.28 | 0.25457 | 2661.08 | 0.34067 | 2671.62 | 0.35801 | 1173.34 | 0.40015 | 1026.12 | 0.31866 | 0.2227851564 | 504.7 | 0.237015328 | 266.6
6068.25 | 0.22679 | 9544.69635 | 0.2167 | 3962.88 | 0.26175 | 4342.68 | 0.25462 | 2661.24 | 0.34073 | 2671.82 | 0.35806 | 1173.41 | 0.4002 | 1026.15 | 0.3187 | 0.2227851564 | 504.7 | 0.237015328 | 266.6
6068.78 | 0.22682 | 9545.6474 | 0.21674 | 3963.31 | 0.26179 | 4343.92 | 0.25467 | 2661.31 | 0.34078 | 2671.89 | 0.35812 | 1173.44 | 0.40025 | 1026.29 | 0.31874 | 0.2228143962 | 504.8 | 0.237015328 | 266.6
6069.68 | 0.22686 | 9546.99948 | 0.21678 | 3963.56 | 0.26183 | 4344.49 | 0.25472 | 2661.46 | 0.34084 | 2672.02 | 0.35817 | 1173.48 | 0.4003 | 1026.37 | 0.31878 | 0.2228728757 | 504.8 | 0.237015328 | 266.6
6070.22 | 0.22689 | 9548.01719 | 0.21681 | 3964.19 | 0.26187 | 4345.02 | 0.25477 | 2661.59 | 0.3409 | 2672.09 | 0.35822 | 1173.51 | 0.40035 | 1026.44 | 0.31882 | 0.2229021155 | 504.8 | 0.237015328 | 266.6
6070.64 | 0.22693 | 9549.6349 | 0.21685 | 3964.46 | 0.2619 | 4345.39 | 0.25481 | 2661.68 | 0.34095 | 2672.12 | 0.35827 | 1173.54 | 0.40041 | 1026.5 | 0.31885 | 0.2229313553 | 504.9 | 0.237015328 | 266.6
6071.15 | 0.22696 | 9550.67031 | 0.21689 | 3964.73 | 0.26194 | 4345.82 | 0.25486 | 2661.74 | 0.34101 | 2672.26 | 0.35833 | 1173.61 | 0.40046 | 1026.54 | 0.31889 | 0.222960595 | 504.9 | 0.237015328 | 266.6
6072.44 | 0.227 | 9552.15469 | 0.21692 | 3965.09 | 0.26198 | 4346.15 | 0.25491 | 2661.88 | 0.34106 | 2672.32 | 0.35838 | 1173.64 | 0.40051 | 1026.57 | 0.31893 | 0.2229898348 | 504.9 | 0.237307726 | 266.6
6072.95 | 0.22704 | 9553.6901 | 0.21696 | 3965.36 | 0.26202 | 4346.55 | 0.25496 | 2661.96 | 0.34112 | 2672.39 | 0.35843 | 1173.66 | 0.40056 | 1026.64 | 0.31897 | 0.2230190745 | 504.9 | 0.237307726 | 266.6
6073.47 | 0.22707 | 9554.47448 | 0.217 | 3965.63 | 0.26206 | 4347.29 | 0.25501 | 2662.09 | 0.34117 | 2672.46 | 0.35849 | 1173.68 | 0.40061 | 1026.7 | 0.31901 | 0.2230775541 | 504.9 | 0.237307726 | 266.6
6073.99 | 0.22711 | 9555.47552 | 0.21704 | 3965.9 | 0.2621 | 4347.77 | 0.25506 | 2662.19 | 0.34123 | 2672.52 | 0.35854 | 1173.71 | 0.40066 | 1026.77 | 0.31905 | 0.2231067938 | 505 | 0.237307726 | 266.6
6074.79 | 0.22714 | 9557.54427 | 0.21707 | 3966.3 | 0.26213 | 4348.24 | 0.2551 | 2662.29 | 0.34128 | 2672.62 | 0.35859 | 1173.73 | 0.40071 | 1026.8 | 0.31908 | 0.2231360336 | 505 | 0.237307726 | 266.6
6075.32 | 0.22718 | 9558.49531 | 0.21711 | 3966.56 | 0.26217 | 4348.67 | 0.25515 | 2662.44 | 0.34134 | 2672.74 | 0.35864 | 1173.78 | 0.40076 | 1026.87 | 0.31912 | 0.2231652734 | 505 | 0.237307726 | 266.6
6076.12 | 0.22721 | 9559.56302 | 0.21715 | 3967.1 | 0.26221 | 4349.06 | 0.2552 | 2662.56 | 0.34139 | 2672.81 | 0.3587 | 1173.79 | 0.40081 | 1026.9 | 0.31915 | 0.2231945131 | 505 | 0.237307726 | 266.6
6076.66 | 0.22725 | 9560.3474 | 0.21719 | 3967.36 | 0.26225 | 4349.54 | 0.25525 | 2662.71 | 0.34145 | 2672.94 | 0.35875 | 1173.83 | 0.40086 | 1026.94 | 0.31919 | 0.2232237529 | 505 | 0.237307726 | 266.6
6077.19 | 0.22728 | 9561.39844 | 0.21723 | 3967.83 | 0.26228 | 4349.89 | 0.25529 | 2662.79 | 0.3415 | 2673.01 | 0.3588 | 1173.86 | 0.40091 | 1026.97 | 0.31923 | 0.2232529927 | 505 | 0.237600124 | 266.6
6077.96 | 0.22732 | 9562.11615 | 0.21726 | 3968.1 | 0.26232 | 4350.34 | 0.25534 | 2662.89 | 0.34155 | 2673.07 | 0.35885 | 1173.88 | 0.40096 | 1027.02 | 0.31926 | 0.2232822324 | 505 | 0.237600124 | 266.6
6078.49 | 0.22736 | 9563.16719 | 0.2173 | 3968.4 | 0.26236 | 4350.83 | 0.25539 | 2663.01 | 0.3416 | 2673.14 | 0.3589 | 1173.91 | 0.40101 | 1027.05 | 0.3193 | 0.223340712 | 505.1 | 0.237600124 | 266.5
6079.26 | 0.2274 | 9564.2349 | 0.21734 | 3968.67 | 0.2624 | 4351.08 | 0.25543 | 2663.11 | 0.34166 | 2673.27 | 0.35895 | 1173.96 | 0.40106 | 1027.12 | 0.31933 | 0.2233699517 | 505.2 | 0.237600124 | 266.5
6080.05 | 0.22743 | 9565.28594 | 0.21738 | 3968.93 | 0.26243 | 4351.76 | 0.25548 | 2663.21 | 0.34171 | 2673.34 | 0.359 | 1173.98 | 0.40111 | 1027.15 | 0.31937 | 0.2233699517 | 505.2 | 0.237600124 | 266.5
6080.58 | 0.22747 | 9566.82135 | 0.21742 | 3969.43 | 0.26247 | 4352.18 | 0.25553 | 2663.33 | 0.34176 | 2673.41 | 0.35905 | 1174.03 | 0.40115 | 1027.19 | 0.31941 | 0.2233991915 | 505.2 | 0.237600124 | 266.6
6081.76 | 0.22751 | 9567.85573 | 0.21746 | 3969.7 | 0.26251 | 4352.44 | 0.25557 | 2663.46 | 0.34182 | 2673.61 | 0.3591 | 1174.04 | 0.4012 | 1027.25 | 0.31944 | 0.223457671 | 505.2 | 0.237600124 | 266.6
6082.3 | 0.22755 | 9568.60677 | 0.2175 | 3969.97 | 0.26254 | 4352.86 | 0.25562 | 2663.58 | 0.34187 | 2673.71 | 0.35915 | 1174.08 | 0.40125 | 1027.32 | 0.31948 | 0.2234869108 | 505.2 | 0.237600124 | 266.5
6082.83 | 0.22759 | 9571.05885 | 0.21754 | 3970.5 | 0.26258 | 4353.39 | 0.25567 | 2663.7 | 0.34193 | 2673.84 | 0.3592 | 1174.11 | 0.4013 | 1027.39 | 0.31951 | 0.2235161506 | 505.2 | 0.237600124 | 266.5
6083.43 | 0.22763 | 9572.36094 | 0.21758 | 3971.03 | 0.26262 | 4354.08 | 0.25571 | 2663.71 | 0.34198 | 2673.91 | 0.35924 | 1174.14 | 0.40135 | 1027.42 | 0.31955 | 0.2235453903 | 505.3 | 0.237600124 | 266.5
6084.1 | 0.22767 | 9573.41198 | 0.21761 | 3971.3 | 0.26266 | 4354.4 | 0.25576 | 2663.8 | 0.34204 | 2673.97 | 0.35929 | 1174.18 | 0.4014 | 1027.45 | 0.31958 | 0.2235746301 | 505.3 | 0.237892521 | 266.5
6085.02 | 0.22771 | 9574.46302 | 0.21765 | 3971.57 | 0.2627 | 4355.41 | 0.2558 | 2663.91 | 0.34209 | 2674.11 | 0.35934 | 1174.23 | 0.40144 | 1027.49 | 0.31962 | 0.2236038699 | 505.3 | 0.237892521 | 266.5
6085.82 | 0.22774 | 9575.78073 | 0.21769 | 3971.84 | 0.26273 | 4355.83 | 0.25585 | 2664.08 | 0.34215 | 2674.17 | 0.35939 | 1174.26 | 0.40149 | 1027.52 | 0.31965 | 0.2236331096 | 505.3 | 0.237892521 | 266.5
6086.28 | 0.22778 | 9577.01615 | 0.21773 | 3972.1 | 0.26277 | 4356.28 | 0.25589 | 2664.16 | 0.3422 | 2674.24 | 0.35944 | 1174.29 | 0.40154 | 1027.6 | 0.31969 | 0.2236915892 | 505.4 | 0.237892521 | 266.5
6086.75 | 0.22782 | 9578.30052 | 0.21776 | 3972.37 | 0.26281 | 4356.66 | 0.25594 | 2664.26 | 0.34226 | 2674.37 | 0.35949 | 1174.34 | 0.40159 | 1027.67 | 0.31972 | 0.2237208289 | 505.4 | 0.237892521 | 266.5
6087.29 | 0.22786 | 9579.20156 | 0.2178 | 3972.64 | 0.26286 | 4356.91 | 0.25599 | 2664.35 | 0.34232 | 2674.44 | 0.35954 | 1174.38 | 0.40164 | 1027.72 | 0.31976 | 0.2237500687 | 505.4 | 0.237892521 | 266.5
6088.24 | 0.2279 | 9580.2026 | 0.21783 | 3972.9 | 0.2629 | 4357.37 | 0.25603 | 2664.46 | 0.34237 | 2674.51 | 0.35959 | 1174.41 | 0.40169 | 1027.75 | 0.31979 | 0.2237793085 | 505.4 | 0.237892521 | 266.5
6089.04 | 0.22794 | 9581.28698 | 0.21787 | 3973.17 | 0.26294 | 4357.85 | 0.25608 | 2664.56 | 0.34243 | 2674.57 | 0.35964 | 1174.44 | 0.40174 | 1027.82 | 0.31983 | 0.2238085482 | 505.4 | 0.237892521 | 266.5
6090.14 | 0.22798 | 9582.17135 | 0.21791 | 3973.7 | 0.26298 | 4358.12 | 0.25612 | 2664.63 | 0.34249 | 2674.64 | 0.35969 | 1174.48 | 0.40179 | 1027.85 | 0.31986 | 0.223837788 | 505.4 | 0.238184919 | 266.5
6090.67 | 0.22802 | 9583.9901 | 0.21794 | 3973.97 | 0.26302 | 4358.65 | 0.25617 | 2664.8 | 0.34254 | 2674.71 | 0.35975 | 1174.53 | 0.40184 | 1027.92 | 0.3199 | 0.2238670278 | 505.5 | 0.238184919 | 266.5
6091.42 | 0.22807 | 9585.37552 | 0.21798 | 3974.5 | 0.26306 | 4359.18 | 0.25621 | 2664.91 | 0.3426 | 2674.84 | 0.3598 | 1174.56 | 0.40189 | 1027.99 | 0.31993 | 0.2239255073 | 505.5 | 0.238184919 | 266.5
6092.22 | 0.22811 | 9586.44323 | 0.21802 | 3974.77 | 0.2631 | 4359.65 | 0.25625 | 2665.03 | 0.34266 | 2674.97 | 0.35985 | 1174.59 | 0.40194 | 1028.04 | 0.31996 | 0.2239547471 | 505.5 | 0.238184919 | 266.5
6093.14 | 0.22815 | 9587.4776 | 0.21805 | 3975.04 | 0.26314 | 4359.98 | 0.2563 | 2665.15 | 0.34272 | 2675.08 | 0.3599 | 1174.66 | 0.40199 | 1028.07 | 0.32 | 0.2239547471 | 505.5 | 0.238184919 | 266.5
6093.78 | 0.22819 | 9588.21198 | 0.21809 | 3975.31 | 0.26318 | 4360.87 | 0.25634 | 2665.35 | 0.34278 | 2675.14 | 0.35995 | 1174.71 | 0.40204 | 1028.1 | 0.32003 | 0.2239839868 | 505.6 | 0.238184919 | 266.5
6094.41 | 0.22823 | 9589.21302 | 0.21813 | 3975.57 | 0.26323 | 4361.4 | 0.25639 | 2665.48 | 0.34284 | 2675.24 | 0.36001 | 1174.73 | 0.40209 | 1028.17 | 0.32007 | 0.2240424664 | 505.6 | 0.238184919 | 266.5
6095.18 | 0.22827 | 9591.2151 | 0.21816 | 3976.11 | 0.26327 | 4361.67 | 0.25643 | 2665.55 | 0.3429 | 2675.31 | 0.36006 | 1174.76 | 0.40214 | 1028.22 | 0.32011 | 0.2240717061 | 505.6 | 0.238184919 | 266.5
6095.78 | 0.22831 | 9592.29948 | 0.2182 | 3976.37 | 0.26331 | 4361.94 | 0.25648 | 2665.63 | 0.34296 | 2675.38 | 0.36012 | 1174.79 | 0.40219 | 1028.27 | 0.32014 | 0.2241009459 | 505.6 | 0.238184919 | 266.4
6096.85 | 0.22835 | 9593.08385 | 0.21824 | 3977.14 | 0.26336 | 4362.62 | 0.25653 | 2665.7 | 0.34301 | 2675.44 | 0.36017 | 1174.84 | 0.40224 | 1028.34 | 0.32018 | 0.2241301857 | 505.6 | 0.238184919 | 266.5
6097.55 | 0.22839 | 9594.16823 | 0.21827 | 3977.41 | 0.2634 | 4362.89 | 0.25657 | 2665.86 | 0.34307 | 2675.51 | 0.36023 | 1174.86 | 0.40229 | 1028.39 | 0.32022 | 0.2241594254 | 505.7 | 0.238477317 | 266.5
6098.35 | 0.22843 | 9595.08594 | 0.21831 | 3978.21 | 0.26345 | 4363.4 | 0.25662 | 2665.93 | 0.34313 | 2675.61 | 0.36028 | 1174.89 | 0.40234 | 1028.4 | 0.32025 | 0.2241886652 | 505.7 | 0.238477317 | 266.4
6098.85 | 0.22847 | 9596.28698 | 0.21835 | 3978.48 | 0.26349 | 4363.67 | 0.25666 | 2666 | 0.34318 | 2675.68 | 0.36034 | 1174.93 | 0.40239 | 1028.5 | 0.32029 | 0.224217905 | 505.7 | 0.238477317 | 266.5
6099.28 | 0.22851 | 9597.48802 | 0.21839 | 3978.74 | 0.26354 | 4363.94 | 0.25671 | 2666.05 | 0.34324 | 2675.84 | 0.36039 | 1174.96 | 0.40245 | 1028.55 | 0.32032 | 0.2242763845 | 505.7 | 0.238477317 | 266.4
6099.82 | 0.22855 | 9598.4724 | 0.21842 | 3978.99 | 0.26358 | 4364.36 | 0.25676 | 2666.21 | 0.3433 | 2675.98 | 0.36045 | 1174.98 | 0.4025 | 1028.62 | 0.32036 | 0.2243056243 | 505.7 | 0.238477317 | 266.4
6100.77 | 0.22859 | 9600.25781 | 0.21846 | 3979.26 | 0.26363 | 4364.62 | 0.2568 | 2666.31 | 0.34335 | 2676.08 | 0.3605 | 1175.01 | 0.40255 | 1028.65 | 0.32039 | 0.224334864 | 505.7 | 0.238477317 | 266.7
6101.38 | 0.22863 | 9601.05885 | 0.2185 | 3979.79 | 0.26367 | 4364.89 | 0.25685 | 2666.45 | 0.34341 | 2676.18 | 0.36056 | 1175.04 | 0.40261 | 1028.72 | 0.32043 | 0.2243641038 | 505.7 | 0.238477317 | 266.7
6102.18 | 0.22867 | 9601.87656 | 0.21854 | 3980.19 | 0.26372 | 4365.56 | 0.2569 | 2666.58 | 0.34347 | 2676.24 | 0.36061 | 1175.08 | 0.40266 | 1028.75 | 0.32047 | 0.2243933436 | 505.8 | 0.238477317 | 266.7
6103.44 | 0.22871 | 9603.44531 | 0.21858 | 3980.73 | 0.26376 | 4365.96 | 0.25695 | 2666.65 | 0.34353 | 2676.31 | 0.36067 | 1175.11 | 0.40272 | 1028.8 | 0.3205 | 0.2244225833 | 505.8 | 0.238477317 | 266.7
6104.1 | 0.22875 | 9604.66302 | 0.21861 | 3981.01 | 0.26381 | 4366.31 | 0.257 | 2666.71 | 0.34358 | 2676.41 | 0.36072 | 1175.13 | 0.40277 | 1028.87 | 0.32054 | 0.2244518231 | 505.8 | 0.238769714 | 266.7
6104.95 | 0.22878 | 9605.6974 | 0.21865 | 3981.35 | 0.26385 | 4366.98 | 0.25704 | 2666.92 | 0.34364 | 2676.48 | 0.36078 | 1175.18 | 0.40282 | 1028.89 | 0.32058 | 0.2244810629 | 505.8 | 0.238769714 | 266.7
6105.44 | 0.22882 | 9606.58177 | 0.21869 | 3981.61 | 0.2639 | 4367.24 | 0.25709 | 2667.05 | 0.34369 | 2676.54 | 0.36083 | 1175.2 | 0.40288 | 1028.94 | 0.32061 | 0.2245103026 | 505.8 | 0.238769714 | 266.7
6105.97 | 0.22885 | 9607.64948 | 0.21873 | 3982.46 | 0.26394 | 4367.64 | 0.25714 | 2667.22 | 0.34374 | 2676.61 | 0.36088 | 1175.25 | 0.40293 | 1028.99 | 0.32065 | 0.2245395424 | 505.8 | 0.238769714 | 266.6
6106.51 | 0.22889 | 9609.26823 | 0.21877 | 3983 | 0.26399 | 4368.04 | 0.25719 | 2667.32 | 0.3438 | 2676.68 | 0.36093 | 1175.28 | 0.40298 | 1029.05 | 0.32068 | 0.2245687822 | 505.8 | 0.238769714 | 266.6
6107.44 | 0.22893 | 9610.06927 | 0.21881 | 3983.26 | 0.26403 | 4368.51 | 0.25724 | 2667.38 | 0.34385 | 2676.84 | 0.36099 | 1175.31 | 0.40304 | 1029.12 | 0.32072 | 0.2245980219 | 505.9 | 0.238769714 | 266.6
6108.11 | 0.22896 | 9611.12031 | 0.21884 | 3983.93 | 0.26408 | 4369.18 | 0.25728 | 2667.47 | 0.34391 | 2677.01 | 0.36104 | 1175.36 | 0.40309 | 1029.15 | 0.32076 | 0.2246272617 | 505.9 | 0.238769714 | 266.6
6108.58 | 0.22899 | 9612.18802 | 0.21888 | 3984.33 | 0.26413 | 4369.91 | 0.25733 | 2667.55 | 0.34396 | 2677.14 | 0.36109 | 1175.38 | 0.40314 | 1029.19 | 0.32079 | 0.2246857412 | 506 | 0.238769714 | 266.6
6109.03 | 0.22903 | 9612.85573 | 0.21892 | 3984.78 | 0.26417 | 4370.31 | 0.25738 | 2667.67 | 0.34401 | 2677.28 | 0.36114 | 1175.43 | 0.4032 | 1029.22 | 0.32083 | 0.224714981 | 506 | 0.238769714 | 266.6
6109.56 | 0.22906 | 9614.32344 | 0.21896 | 3985.2 | 0.26422 | 4371.11 | 0.25743 | 2667.73 | 0.34407 | 2677.44 | 0.3612 | 1175.46 | 0.40325 | 1029.27 | 0.32087 | 0.2247442207 | 506 | 0.239062112 | 266.6
6110.06 | 0.22909 | 9616.22552 | 0.219 | 3985.53 | 0.26426 | 4371.38 | 0.25748 | 2667.8 | 0.34412 | 2677.54 | 0.36125 | 1175.5 | 0.4033 | 1029.32 | 0.3209 | 0.2247734605 | 506 | 0.239062112 | 266.6
6110.94 | 0.22913 | 9617.36094 | 0.21904 | 3985.83 | 0.26431 | 4371.98 | 0.25753 | 2667.87 | 0.34418 | 2677.64 | 0.3613 | 1175.55 | 0.40336 | 1029.37 | 0.32094 | 0.2248027003 | 506 | 0.239062112 | 266.6
6111.44 | 0.22916 | 9618.77865 | 0.21908 | 3986.15 | 0.26436 | 4372.25 | 0.25758 | 2667.98 | 0.34423 | 2677.71 | 0.36135 | 1175.58 | 0.40341 | 1029.44 | 0.32097 | 0.22483194 | 506 | 0.239062112 | 266.5
6111.93 | 0.22919 | 9620.08073 | 0.21912 | 3986.78 | 0.2644 | 4372.71 | 0.25763 | 2668.07 | 0.34428 | 2677.81 | 0.3614 | 1175.61 | 0.40346 | 1029.51 | 0.32101 | 0.2248611798 | 506 | 0.239062112 | 266.5
6112.43 | 0.22923 | 9621.4651 | 0.21916 | 3987.08 | 0.26445 | 4373.32 | 0.25768 | 2668.15 | 0.34433 | 2677.91 | 0.36145 | 1175.66 | 0.40352 | 1029.56 | 0.32105 | 0.2249196593 | 506 | 0.239062112 | 266.5
6112.93 | 0.22926 | 9622.53281 | 0.21921 | 3987.33 | 0.2645 | 4373.88 | 0.25773 | 2668.3 | 0.34439 | 2677.98 | 0.3615 | 1175.71 | 0.40357 | 1029.62 | 0.32108 | 0.2249488991 | 506 | 0.239062112 | 266.5
6113.71 | 0.22929 | 9623.85156 | 0.21925 | 3987.6 | 0.26455 | 4374.35 | 0.25778 | 2668.37 | 0.34444 | 2678.08 | 0.36156 | 1175.78 | 0.40362 | 1029.69 | 0.32112 | 0.2249781389 | 506 | 0.239062112 | 266.5
6114.21 | 0.22933 | 9624.65156 | 0.21929 | 3987.94 | 0.26459 | 4375.15 | 0.25783 | 2668.43 | 0.34449 | 2678.14 | 0.36161 | 1175.8 | 0.40368 | 1029.74 | 0.32116 | 0.2250073786 | 506.1 | 0.239062112 | 266.5
6114.75 | 0.22936 | 9626.57031 | 0.21933 | 3988.2 | 0.26464 | 4375.68 | 0.25788 | 2668.63 | 0.34454 | 2678.21 | 0.36166 | 1175.83 | 0.40373 | 1029.79 | 0.32119 | 0.2250366184 | 506.1 | 0.23935451 | 266.5
6115.18 | 0.22939 | 9627.50469 | 0.21937 | 3988.54 | 0.26469 | 4375.95 | 0.25793 | 2668.72 | 0.3446 | 2678.28 | 0.36172 | 1175.86 | 0.40378 | 1029.82 | 0.32123 | 0.2250658582 | 506.1 | 0.23935451 | 266.5
6115.98 | 0.22942 | 9630.07448 | 0.21942 | 3988.9 | 0.26473 | 4376.28 | 0.25798 | 2668.82 | 0.34465 | 2678.35 | 0.36177 | 1175.9 | 0.40384 | 1029.86 | 0.32127 | 0.2250950979 | 506.1 | 0.23935451 | 266.5
6116.45 | 0.22945 | 9631.17552 | 0.21946 | 3989.34 | 0.26478 | 4376.57 | 0.25803 | 2668.93 | 0.3447 | 2678.41 | 0.36182 | 1175.93 | 0.40389 | 1029.96 | 0.3213 | 0.2251243377 | 506.1 | 0.23935451 | 266.4
6116.97 | 0.22949 | 9632.64427 | 0.2195 | 3989.64 | 0.26483 | 4376.94 | 0.25808 | 2669.02 | 0.34475 | 2678.51 | 0.36188 | 1175.96 | 0.40394 | 1029.99 | 0.32134 | 0.2251535775 | 506.1 | 0.23935451 | 266.4
6117.45 | 0.22952 | 9633.89531 | 0.21955 | 3990.07 | 0.26487 | 4377.44 | 0.25813 | 2669.08 | 0.34481 | 2678.58 | 0.36193 | 1176.01 | 0.404 | 1030.06 | 0.32138 | 0.2251828172 | 506.2 | 0.23935451 | 266.4
6117.93 | 0.22955 | 9635.3474 | 0.21959 | 3990.45 | 0.26492 | 4378.02 | 0.25818 | 2669.18 | 0.34486 | 2678.65 | 0.36198 | 1176.05 | 0.40405 | 1030.12 | 0.32141 | 0.225212057 | 506.2 | 0.23935451 | 266.4
6118.47 | 0.22958 | 9636.44844 | 0.21963 | 3990.89 | 0.26497 | 4378.69 | 0.25823 | 2669.3 | 0.34492 | 2678.75 | 0.36204 | 1176.1 | 0.4041 | 1030.16 | 0.32145 | 0.2252412968 | 506.1 | 0.23935451 | 266.4
6119 | 0.22961 | 9637.44948 | 0.21968 | 3991.49 | 0.26501 | 4379.05 | 0.25829 | 2669.4 | 0.34497 | 2678.81 | 0.36209 | 1176.13 | 0.40415 | 1030.19 | 0.32149 | 0.2252997763 | 506.2 | 0.239646907 | 266.4
6119.52 | 0.22965 | 9638.36719 | 0.21972 | 3992.09 | 0.26506 | 4379.74 | 0.25834 | 2669.53 | 0.34502 | 2678.88 | 0.36215 | 1176.16 | 0.40421 | 1030.22 | 0.32153 | 0.2253290161 | 506.1 | 0.239646907 | 266.4
6120.05 | 0.22968 | 9639.35156 | 0.21976 | 3992.56 | 0.2651 | 4380.69 | 0.25839 | 2669.6 | 0.34508 | 2678.95 | 0.3622 | 1176.2 | 0.40426 | 1030.27 | 0.32156 | 0.2253582558 | 506.1 | 0.239646907 | 266.4
6120.57 | 0.22971 | 9640.3526 | 0.21981 | 3992.82 | 0.26515 | 4380.96 | 0.25844 | 2669.68 | 0.34514 | 2679.08 | 0.36226 | 1176.21 | 0.40431 | 1030.34 | 0.3216 | 0.2253874956 | 506.1 | 0.239646907 | 266.4
6121.11 | 0.22974 | 9642.18802 | 0.21985 | 3993.07 | 0.2652 | 4381.31 | 0.2585 | 2669.73 | 0.34519 | 2679.15 | 0.36231 | 1176.26 | 0.40437 | 1030.41 | 0.32164 | 0.2254167354 | 506.1 | 0.239646907 | 266.4
6121.64 | 0.22978 | 9643.08906 | 0.2199 | 3993.34 | 0.26525 | 4381.92 | 0.25855 | 2669.8 | 0.34525 | 2679.25 | 0.36237 | 1176.3 | 0.40442 | 1030.42 | 0.32167 | 0.2254459751 | 506.1 | 0.239646907 | 266.4
6122.12 | 0.22981 | 9644.00677 | 0.21994 | 3993.61 | 0.2653 | 4382.27 | 0.25861 | 2669.92 | 0.3453 | 2679.33 | 0.36242 | 1176.35 | 0.40447 | 1030.49 | 0.32171 | 0.2254752149 | 506.1 | 0.239646907 | 266.4
6122.66 | 0.22984 | 9645.05781 | 0.21999 | 3994.06 | 0.26535 | 4382.66 | 0.25866 | 2670.07 | 0.34536 | 2679.43 | 0.36248 | 1176.36 | 0.40453 | 1030.52 | 0.32175 | 0.2255044547 | 506.1 | 0.239646907 | 266.4
6123.44 | 0.22987 | 9646.64323 | 0.22003 | 3994.31 | 0.2654 | 4383.49 | 0.25872 | 2670.2 | 0.34541 | 2679.5 | 0.36254 | 1176.4 | 0.40458 | 1030.59 | 0.32179 | 0.2255629342 | 506 | 0.239646907 | 266.4
6123.97 | 0.22991 | 9647.54427 | 0.22008 | 3994.69 | 0.26544 | 4383.83 | 0.25877 | 2670.37 | 0.34547 | 2679.58 | 0.36259 | 1176.43 | 0.40463 | 1030.64 | 0.32183 | 0.225592174 | 506.1 | 0.239646907 | 266.4
6124.51 | 0.22994 | 9649.56302 | 0.22012 | 3995.66 | 0.2655 | 4384.39 | 0.25883 | 2670.44 | 0.34552 | 2679.61 | 0.36265 | 1176.46 | 0.40468 | 1030.74 | 0.32186 | 0.2256214137 | 506.1 | 0.239939305 | 266.3
6125.31 | 0.22997 | 9650.81406 | 0.22017 | 3996.06 | 0.26555 | 4385.13 | 0.25888 | 2670.47 | 0.34558 | 2679.73 | 0.3627 | 1176.48 | 0.40474 | 1030.82 | 0.3219 | 0.2256506535 | 506.1 | 0.239939305 | 266.3
6126.08 | 0.23001 | 9652.94948 | 0.22022 | 3996.56 | 0.2656 | 4385.76 | 0.25894 | 2670.69 | 0.34564 | 2679.91 | 0.36276 | 1176.5 | 0.40479 | 1030.89 | 0.32194 | 0.2256798933 | 506.2 | 0.239939305 | 266.4
6127.36 | 0.23004 | 9655.16927 | 0.22026 | 3996.94 | 0.26565 | 4386.28 | 0.25899 | 2670.8 | 0.34569 | 2680.03 | 0.36282 | 1176.55 | 0.40484 | 1030.94 | 0.32198 | 0.225709133 | 506.2 | 0.239939305 | 266.3
6128.15 | 0.23007 | 9656.68698 | 0.22031 | 3997.55 | 0.2657 | 4386.73 | 0.25905 | 2670.87 | 0.34575 | 2680.13 | 0.36288 | 1176.58 | 0.40489 | 1030.97 | 0.32202 | 0.2257383728 | 506.2 | 0.239939305 | 266.3
6128.95 | 0.23011 | 9658.45573 | 0.22035 | 3997.9 | 0.26575 | 4387.1 | 0.2591 | 2671 | 0.3458 | 2680.25 | 0.36293 | 1176.61 | 0.40494 | 1031.02 | 0.32205 | 0.2257676126 | 506.2 | 0.239939305 | 266.3
6129.48 | 0.23014 | 9659.30677 | 0.2204 | 3998.45 | 0.26581 | 4387.68 | 0.25916 | 2671.07 | 0.34586 | 2680.38 | 0.36299 | 1176.65 | 0.40499 | 1031.06 | 0.32209 | 0.2257968523 | 506.3 | 0.239939305 | 266.3
6130.01 | 0.23018 | 9660.84219 | 0.22044 | 3998.76 | 0.26586 | 4388.2 | 0.25921 | 2671.19 | 0.34591 | 2680.51 | 0.36305 | 1176.68 | 0.40504 | 1031.11 | 0.32213 | 0.2258260921 | 506.3 | 0.239939305 | 266.4
6130.98 | 0.23021 | 9662.2599 | 0.22049 | 3999.2 | 0.26591 | 4388.61 | 0.25927 | 2671.32 | 0.34597 | 2680.63 | 0.36311 | 1176.7 | 0.40509 | 1031.17 | 0.32217 | 0.2258845716 | 506.3 | 0.240231702 | 266.3
6131.52 | 0.23025 | 9663.94531 | 0.22053 | 3999.78 | 0.26596 | 4389.13 | 0.25933 | 2671.45 | 0.34602 | 2680.71 | 0.36317 | 1176.73 | 0.40514 | 1031.22 | 0.32221 | 0.2259138114 | 506.3 | 0.240231702 | 266.3
6132.05 | 0.23028 | 9664.99635 | 0.22058 | 4000.2 | 0.26601 | 4389.85 | 0.25938 | 2671.55 | 0.34607 | 2680.8 | 0.36323 | 1176.78 | 0.40519 | 1031.27 | 0.32225 | 0.2259430512 | 506.3 | 0.240231702 | 266.3
6133.03 | 0.23032 | 9666.0474 | 0.22062 | 4000.47 | 0.26606 | 4390.22 | 0.25944 | 2671.59 | 0.34613 | 2680.9 | 0.36329 | 1176.81 | 0.40524 | 1031.31 | 0.32229 | 0.2259722909 | 506.4 | 0.240231702 | 266.3
6133.57 | 0.23036 | 9667.09948 | 0.22067 | 4000.82 | 0.26612 | 4390.48 | 0.25949 | 2671.65 | 0.34618 | 2681.03 | 0.36334 | 1176.85 | 0.40529 | 1031.36 | 0.32232 | 0.2260015307 | 506.4 | 0.240231702 | 266.3
6134.1 | 0.2304 | 9667.91615 | 0.22071 | 4001.28 | 0.26617 | 4391.22 | 0.25955 | 2671.72 | 0.34624 | 2681.16 | 0.3634 | 1176.88 | 0.40534 | 1031.39 | 0.32236 | 0.2260307705 | 506.4 | 0.240231702 | 266.3
6134.79 | 0.23043 | 9669.2349 | 0.22075 | 4001.82 | 0.26622 | 4392.02 | 0.2596 | 2671.82 | 0.34629 | 2681.21 | 0.36346 | 1176.93 | 0.4054 | 1031.49 | 0.3224 | 0.2260600102 | 506.5 | 0.240231702 | 266.2
6135.32 | 0.23047 | 9670.26927 | 0.22079 | 4002.28 | 0.26627 | 4392.6 | 0.25966 | 2671.89 | 0.34635 | 2681.36 | 0.36352 | 1176.95 | 0.40545 | 1031.52 | 0.32244 | 0.22608925 | 506.5 | 0.240231702 | 266.2
6135.85 | 0.23051 | 9671.30365 | 0.22084 | 4002.68 | 0.26632 | 4393.14 | 0.25972 | 2671.95 | 0.3464 | 2681.46 | 0.36358 | 1176.96 | 0.4055 | 1031.56 | 0.32248 | 0.2261184898 | 506.5 | 0.240231702 | 266.2
6136.39 | 0.23054 | 9672.98906 | 0.22088 | 4003 | 0.26638 | 4393.92 | 0.25977 | 2672.02 | 0.34646 | 2681.62 | 0.36365 | 1177.01 | 0.40555 | 1031.61 | 0.32251 | 0.2261769693 | 506.5 | 0.240231702 | 266.2
6136.9 | 0.23058 | 9674.42344 | 0.22092 | 4003.69 | 0.26643 | 4394.27 | 0.25983 | 2672.09 | 0.34651 | 2681.72 | 0.36371 | 1177.03 | 0.4056 | 1031.66 | 0.32255 | 0.2262062091 | 506.6 | 0.2405241 | 266.2
6137.42 | 0.23062 | 9675.99219 | 0.22096 | 4003.94 | 0.26648 | 4394.54 | 0.25989 | 2672.32 | 0.34656 | 2681.85 | 0.36377 | 1177.08 | 0.40565 | 1031.69 | 0.32259 | 0.2262354488 | 506.6 | 0.2405241 | 266.2
6137.96 | 0.23066 | 9677.44427 | 0.221 | 4004.32 | 0.26654 | 4394.8 | 0.25994 | 2672.42 | 0.34661 | 2681.93 | 0.36384 | 1177.1 | 0.4057 | 1031.76 | 0.32263 | 0.2262646886 | 506.6 | 0.2405241 | 266.2
6138.46 | 0.2307 | 9678.49531 | 0.22104 | 4004.64 | 0.26659 | 4395.35 | 0.26 | 2672.55 | 0.34667 | 2681.98 | 0.3639 | 1177.13 | 0.40575 | 1031.82 | 0.32267 | 0.2262939284 | 506.7 | 0.2405241 | 266.2
6138.89 | 0.23074 | 9680.07969 | 0.22108 | 4005.24 | 0.26664 | 4396.01 | 0.26006 | 2672.62 | 0.34672 | 2682.12 | 0.36396 | 1177.18 | 0.4058 | 1031.87 | 0.32271 | 0.2263231681 | 506.7 | 0.2405241 | 266.2
6139.69 | 0.23078 | 9681.01406 | 0.22112 | 4005.5 | 0.26669 | 4396.31 | 0.26012 | 2672.75 | 0.34678 | 2682.18 | 0.36402 | 1177.23 | 0.40585 | 1031.92 | 0.32275 | 0.2263524079 | 506.7 | 0.2405241 | 266.1
6140.46 | 0.23082 | 9682.71615 | 0.22116 | 4006.05 | 0.26674 | 4397.56 | 0.26017 | 2672.89 | 0.34683 | 2682.23 | 0.36409 | 1177.26 | 0.4059 | 1031.97 | 0.32279 | 0.2263816476 | 506.9 | 0.2405241 | 266.2
6141.09 | 0.23086 | 9683.76719 | 0.2212 | 4006.79 | 0.26679 | 4398.46 | 0.26023 | 2673.02 | 0.34688 | 2682.37 | 0.36415 | 1177.28 | 0.40595 | 1032.04 | 0.32282 | 0.2264108874 | 506.9 | 0.2405241 | 266.1
6141.63 | 0.2309 | 9684.7349 | 0.22124 | 4007.11 | 0.26684 | 4399.16 | 0.26029 | 2673.1 | 0.34693 | 2682.43 | 0.36421 | 1177.31 | 0.406 | 1032.09 | 0.32286 | 0.2264401272 | 506.9 | 0.2405241 | 266.1
6142.43 | 0.23094 | 9686.15365 | 0.22128 | 4007.56 | 0.26689 | 4399.46 | 0.26035 | 2673.17 | 0.34699 | 2682.48 | 0.36427 | 1177.35 | 0.40605 | 1032.16 | 0.3229 | 0.2264986067 | 506.9 | 0.240816498 | 266.1
6143.19 | 0.23098 | 9687.22135 | 0.22131 | 4008.07 | 0.26693 | 4399.98 | 0.2604 | 2673.24 | 0.34704 | 2682.57 | 0.36433 | 1177.36 | 0.4061 | 1032.21 | 0.32294 | 0.2265278465 | 506.9 | 0.240816498 | 266.1
6143.71 | 0.23102 | 9688.5224 | 0.22135 | 4008.54 | 0.26698 | 4400.36 | 0.26046 | 2673.32 | 0.34709 | 2682.63 | 0.36439 | 1177.43 | 0.40615 | 1032.27 | 0.32298 | 0.2265570862 | 506.9 | 0.240816498 | 266.1
6144.5 | 0.23106 | 9689.87448 | 0.22139 | 4008.94 | 0.26703 | 4400.83 | 0.26052 | 2673.39 | 0.34714 | 2682.75 | 0.36445 | 1177.46 | 0.40619 | 1032.34 | 0.32302 | 0.226586326 | 506.9 | 0.240816498 | 266.1
6145.15 | 0.2311 | 9690.87552 | 0.22143 | 4009.39 | 0.26707 | 4401.29 | 0.26058 | 2673.46 | 0.3472 | 2682.87 | 0.36451 | 1177.5 | 0.40624 | 1032.39 | 0.32305 | 0.2266155658 | 506.9 | 0.240816498 | 266.1
6145.81 | 0.23114 | 9691.87656 | 0.22146 | 4009.66 | 0.26712 | 4401.74 | 0.26063 | 2673.56 | 0.34725 | 2682.95 | 0.36457 | 1177.53 | 0.40629 | 1032.42 | 0.32309 | 0.2266448055 | 506.9 | 0.240874977 | 266.1
6146.35 | 0.23118 | 9693.24427 | 0.2215 | 4010.06 | 0.26717 | 4402.2 | 0.26069 | 2673.62 | 0.3473 | 2683.03 | 0.36463 | 1177.56 | 0.40633 | 1032.49 | 0.32313 | 0.2266740453 | 506.9 | 0.240904217 | 266.1
6147.55 | 0.23122 | 9694.31198 | 0.22154 | 4010.61 | 0.26721 | 4402.6 | 0.26075 | 2673.72 | 0.34736 | 2683.17 | 0.36468 | 1177.6 | 0.40638 | 1032.56 | 0.32317 | 0.2267032851 | 507 | 0.240933457 | 266.1
6148.83 | 0.23126 | 9695.04635 | 0.22157 | 4010.94 | 0.26726 | 4403.01 | 0.2608 | 2673.79 | 0.34741 | 2683.25 | 0.36474 | 1177.65 | 0.40643 | 1032.63 | 0.32321 | 0.2267617646 | 507 | 0.240962697 | 266.1
6149.43 | 0.23131 | 9695.76406 | 0.22161 | 4011.21 | 0.2673 | 4403.46 | 0.26086 | 2673.86 | 0.34746 | 2683.35 | 0.3648 | 1177.66 | 0.40648 | 1032.69 | 0.32325 | 0.2267910044 | 507.1 | 0.240991936 | 266.1
6150.37 | 0.23135 | 9696.53177 | 0.22165 | 4011.48 | 0.26735 | 4403.98 | 0.26092 | 2673.99 | 0.34752 | 2683.4 | 0.36485 | 1177.68 | 0.40652 | 1032.76 | 0.32328 | 0.2268202441 | 507.1 | 0.241021176 | 266.1
6151.57 | 0.23139 | 9697.28281 | 0.22168 | 4011.74 | 0.2674 | 4404.5 | 0.26097 | 2674.06 | 0.34757 | 2683.48 | 0.36491 | 1177.71 | 0.40657 | 1032.79 | 0.32332 | 0.2268494839 | 507.1 | 0.241050416 | 266.1
6152 | 0.23143 | 9698.31719 | 0.22172 | 4012.04 | 0.26744 | 4405.03 | 0.26103 | 2674.16 | 0.34763 | 2683.58 | 0.36496 | 1177.75 | 0.40662 | 1032.84 | 0.32336 | 0.2268787237 | 507.2 | 0.241079656 | 266.1
6152.7 | 0.23147 | 9699.4849 | 0.22175 | 4012.29 | 0.26749 | 4405.57 | 0.26109 | 2674.26 | 0.34768 | 2683.7 | 0.36501 | 1177.76 | 0.40666 | 1032.88 | 0.3234 | 0.2269079634 | 507.2 | 0.241138135 | 266
6153.14 | 0.23151 | 9700.51927 | 0.22178 | 4012.56 | 0.26753 | 4405.82 | 0.26114 | 2674.31 | 0.34773 | 2683.83 | 0.36507 | 1177.78 | 0.40671 | 1032.91 | 0.32344 | 0.2269372032 | 507.2 | 0.241167375 | 266
6154.12 | 0.23156 | 9701.45365 | 0.22182 | 4012.83 | 0.26758 | 4406.58 | 0.2612 | 2674.42 | 0.34779 | 2683.93 | 0.36512 | 1177.81 | 0.40676 | 1032.94 | 0.32347 | 0.226966443 | 507.2 | 0.241196615 | 266
6154.92 | 0.2316 | 9702.32135 | 0.22185 | 4013.1 | 0.26762 | 4407.08 | 0.26126 | 2674.59 | 0.34785 | 2684 | 0.36518 | 1177.85 | 0.4068 | 1033.01 | 0.32351 | 0.2269956827 | 507.3 | 0.241225855 | 266
6156.08 | 0.23164 | 9703.0724 | 0.22189 | 4013.56 | 0.26767 | 4407.77 | 0.26131 | 2674.69 | 0.3479 | 2684.12 | 0.36523 | 1177.88 | 0.40685 | 1033.04 | 0.32355 | 0.2270249225 | 507.3 | 0.241255094 | 266
6156.59 | 0.23168 | 9704.67448 | 0.22192 | 4013.96 | 0.26771 | 4408.03 | 0.26137 | 2674.76 | 0.34796 | 2684.17 | 0.36528 | 1177.91 | 0.4069 | 1033.16 | 0.32359 | 0.2270541623 | 507.3 | 0.241284334 | 266
6157.11 | 0.23173 | 9705.54115 | 0.22196 | 4014.23 | 0.26776 | 4408.45 | 0.26142 | 2674.89 | 0.34802 | 2684.28 | 0.36534 | 1177.95 | 0.40694 | 1033.21 | 0.32363 | 0.2271126418 | 507.3 | 0.241313574 | 266
6157.91 | 0.23177 | 9706.52552 | 0.22199 | 4015 | 0.2678 | 4409.05 | 0.26148 | 2674.96 | 0.34807 | 2684.4 | 0.36539 | 1177.98 | 0.40699 | 1033.28 | 0.32367 | 0.2271418816 | 507.3 | 0.241372053 | 266
6158.66 | 0.23181 | 9707.56094 | 0.22203 | 4015.26 | 0.26785 | 4409.59 | 0.26153 | 2675.06 | 0.34813 | 2684.45 | 0.36544 | 1178 | 0.40704 | 1033.33 | 0.32371 | 0.2271711213 | 507.3 | 0.241401293 | 266
6159.45 | 0.23186 | 9708.56198 | 0.22207 | 4015.53 | 0.2679 | 4410.12 | 0.26158 | 2675.19 | 0.34819 | 2684.53 | 0.3655 | 1178.03 | 0.40709 | 1033.38 | 0.32375 | 0.2272003611 | 507.3 | 0.241430533 | 266
6160.21 | 0.2319 | 9709.61302 | 0.22211 | 4016 | 0.26794 | 4410.5 | 0.26164 | 2675.26 | 0.34825 | 2684.6 | 0.36555 | 1178.06 | 0.40713 | 1033.43 | 0.32379 | 0.2272296009 | 507.4 | 0.241459773 | 266
6160.75 | 0.23194 | 9710.7474 | 0.22214 | 4016.63 | 0.26799 | 4410.75 | 0.26169 | 2675.31 | 0.34831 | 2684.75 | 0.3656 | 1178.1 | 0.40718 | 1033.48 | 0.32383 | 0.2272588406 | 507.4 | 0.241489012 | 266
6161.31 | 0.23199 | 9711.7651 | 0.22218 | 4017.03 | 0.26803 | 4411.97 | 0.26175 | 2675.47 | 0.34837 | 2684.87 | 0.36566 | 1178.11 | 0.40723 | 1033.54 | 0.32387 | 0.2272880804 | 507.4 | 0.241518252 | 266
6161.83 | 0.23203 | 9713.33385 | 0.22222 | 4017.3 | 0.26808 | 4412.51 | 0.2618 | 2675.54 | 0.34842 | 2684.95 | 0.36571 | 1178.15 | 0.40728 | 1033.58 | 0.32391 | 0.2273173202 | 507.5 | 0.241547492 | 266
6163.08 | 0.23208 | 9714.26823 | 0.22226 | 4017.57 | 0.26812 | 4412.76 | 0.26185 | 2675.67 | 0.34848 | 2685.04 | 0.36577 | 1178.16 | 0.40733 | 1033.64 | 0.32395 | 0.2273757997 | 507.5 | 0.241576732 | 266
6163.62 | 0.23212 | 9715.83594 | 0.2223 | 4018.35 | 0.26817 | 4413.52 | 0.2619 | 2675.87 | 0.34854 | 2685.1 | 0.36582 | 1178.2 | 0.40738 | 1033.68 | 0.32399 | 0.2274050395 | 507.5 | 0.241605972 | 265.9
6164.15 | 0.23216 | 9716.88802 | 0.22234 | 4018.75 | 0.26821 | 4414.06 | 0.26196 | 2676.01 | 0.3486 | 2685.15 | 0.36588 | 1178.21 | 0.40743 | 1033.71 | 0.32403 | 0.2274342792 | 507.5 | 0.241635211 | 265.9
6164.68 | 0.23221 | 9718.40573 | 0.22238 | 4019.02 | 0.26826 | 4414.59 | 0.26201 | 2676.07 | 0.34865 | 2685.22 | 0.36593 | 1178.23 | 0.40748 | 1033.76 | 0.32408 | 0.227463519 | 507.6 | 0.241664451 | 266
6165.92 | 0.23225 | 9719.45677 | 0.22242 | 4019.28 | 0.2683 | 4415.29 | 0.26206 | 2676.17 | 0.34871 | 2685.32 | 0.36598 | 1178.26 | 0.40753 | 1033.83 | 0.32412 | 0.2274927588 | 507.6 | 0.241722931 | 265.9
6167.17 | 0.23229 | 9720.50781 | 0.22246 | 4019.54 | 0.26835 | 4415.56 | 0.26211 | 2676.27 | 0.34876 | 2685.39 | 0.36604 | 1178.3 | 0.40758 | 1033.88 | 0.32416 | 0.2275219985 | 507.7 | 0.24175217 | 265.9
6167.79 | 0.23233 | 9722.54427 | 0.2225 | 4019.8 | 0.26839 | 4416.09 | 0.26216 | 2676.34 | 0.34882 | 2685.44 | 0.36609 | 1178.31 | 0.40764 | 1033.98 | 0.3242 | 0.2275512383 | 507.7 | 0.24178141 | 265.9
6168.32 | 0.23237 | 9723.61198 | 0.22254 | 4020.07 | 0.26844 | 4416.36 | 0.26221 | 2676.41 | 0.34888 | 2685.62 | 0.36614 | 1178.35 | 0.40769 | 1034.04 | 0.32424 | 0.2275804781 | 507.7 | 0.24181065 | 265.9
6168.84 | 0.23242 | 9724.67969 | 0.22259 | 4020.34 | 0.26848 | 4416.89 | 0.26226 | 2676.59 | 0.34893 | 2685.67 | 0.3662 | 1178.4 | 0.40774 | 1034.08 | 0.32428 | 0.2276097178 | 507.7 | 0.24183989 | 265.9
6170.06 | 0.23246 | 9726.29844 | 0.22263 | 4020.59 | 0.26853 | 4417.44 | 0.26231 | 2676.73 | 0.34898 | 2685.72 | 0.36625 | 1178.45 | 0.4078 | 1034.11 | 0.32432 | 0.2276389576 | 507.7 | 0.241869129 | 265.9
6170.57 | 0.2325 | 9727.54948 | 0.22267 | 4021.07 | 0.26857 | 4417.71 | 0.26236 | 2676.79 | 0.34904 | 2685.79 | 0.3663 | 1178.52 | 0.40785 | 1034.18 | 0.32436 | 0.2276974371 | 507.8 | 0.241898369 | 265.9
6171.01 | 0.23254 | 9729.2849 | 0.22272 | 4021.69 | 0.26861 | 4418.25 | 0.26242 | 2676.83 | 0.34909 | 2685.84 | 0.36635 | 1178.55 | 0.40791 | 1034.21 | 0.3244 | 0.2277266769 | 507.8 | 0.241956849 | 265.9
6171.51 | 0.23258 | 9730.43594 | 0.22276 | 4021.95 | 0.26866 | 4418.78 | 0.26247 | 2676.96 | 0.34914 | 2685.9 | 0.36641 | 1178.58 | 0.40796 | 1034.28 | 0.32444 | 0.2277559167 | 507.8 | 0.241986088 | 265.8
6172.01 | 0.23262 | 9731.53698 | 0.2228 | 4022.4 | 0.2687 | 4419.31 | 0.26252 | 2677.03 | 0.3492 | 2686.05 | 0.36646 | 1178.63 | 0.40802 | 1034.31 | 0.32448 | 0.2277851564 | 507.8 | 0.242015328 | 265.8
6172.54 | 0.23266 | 9732.27135 | 0.22285 | 4023.14 | 0.26874 | 4419.58 | 0.26257 | 2677.09 | 0.34925 | 2686.09 | 0.36651 | 1178.67 | 0.40807 | 1034.36 | 0.32452 | 0.2278143962 | 507.8 | 0.242044568 | 265.8
6173.24 | 0.23269 | 9733.0724 | 0.2229 | 4023.39 | 0.26878 | 4420.08 | 0.26262 | 2677.23 | 0.34931 | 2686.17 | 0.36657 | 1178.7 | 0.40813 | 1034.46 | 0.32457 | 0.227843636 | 507.9 | 0.242073808 | 265.8
6174.86 | 0.23273 | 9734.2401 | 0.22294 | 4023.66 | 0.26883 | 4420.58 | 0.26267 | 2677.29 | 0.34936 | 2686.29 | 0.36662 | 1178.75 | 0.40819 | 1034.51 | 0.32461 | 0.2278728757 | 507.8 | 0.242103048 | 265.8
6175.65 | 0.23277 | 9735.07448 | 0.22299 | 4024.36 | 0.26887 | 4420.85 | 0.26272 | 2677.36 | 0.34941 | 2686.37 | 0.36667 | 1178.82 | 0.40825 | 1034.61 | 0.32465 | 0.2279313553 | 507.9 | 0.242132287 | 265.8
6176.16 | 0.23281 | 9737.02656 | 0.22303 | 4024.62 | 0.26891 | 4421.12 | 0.26277 | 2677.43 | 0.34946 | 2686.44 | 0.36673 | 1178.83 | 0.4083 | 1034.66 | 0.32469 | 0.227960595 | 507.9 | 0.242161527 | 265.8
6176.7 | 0.23285 | 9738.54531 | 0.22308 | 4025.06 | 0.26895 | 4421.68 | 0.26282 | 2677.49 | 0.34951 | 2686.49 | 0.36678 | 1178.87 | 0.40836 | 1034.73 | 0.32473 | 0.2279898348 | 507.9 | 0.242190767 | 265.8
6177.21 | 0.23288 | 9739.52969 | 0.22312 | 4025.32 | 0.26899 | 4421.95 | 0.26287 | 2677.59 | 0.34956 | 2686.65 | 0.36683 | 1178.9 | 0.40842 | 1034.79 | 0.32477 | 0.2280190745 | 508 | 0.242220007 | 265.8
6177.73 | 0.23292 | 9741.73177 | 0.22317 | 4025.59 | 0.26903 | 4422.75 | 0.26292 | 2677.66 | 0.34961 | 2686.72 | 0.36689 | 1178.93 | 0.40848 | 1034.83 | 0.32481 | 0.2280483143 | 508 | 0.242249246 | 265.8
6178.58 | 0.23296 | 9743.20052 | 0.22321 | 4025.86 | 0.26907 | 4423.13 | 0.26297 | 2677.76 | 0.34966 | 2686.84 | 0.36694 | 1178.97 | 0.40854 | 1034.88 | 0.32485 | 0.2280775541 | 508 | 0.242307726 | 265.8
6179.12 | 0.233 | 9744.1849 | 0.22326 | 4026.11 | 0.26911 | 4423.8 | 0.26302 | 2677.83 | 0.34971 | 2686.92 | 0.36699 | 1178.98 | 0.4086 | 1034.93 | 0.32489 | 0.2281067938 | 508.1 | 0.242336966 | 265.8
6179.63 | 0.23303 | 9745.73594 | 0.2233 | 4026.38 | 0.26915 | 4424.07 | 0.26306 | 2677.89 | 0.34976 | 2686.99 | 0.36705 | 1179.03 | 0.40865 | 1034.98 | 0.32493 | 0.2281360336 | 508.1 | 0.242366205 | 265.8
6180.57 | 0.23307 | 9746.95469 | 0.22334 | 4026.64 | 0.26919 | 4424.6 | 0.26311 | 2677.96 | 0.3498 | 2687.1 | 0.3671 | 1179.07 | 0.40871 | 1035.03 | 0.32497 | 0.2281652734 | 508.1 | 0.242395445 | 265.8
6181.1 | 0.23311 | 9747.78802 | 0.22339 | 4026.91 | 0.26923 | 4425.14 | 0.26316 | 2678.03 | 0.34985 | 2687.19 | 0.36716 | 1179.12 | 0.40877 | 1035.09 | 0.32501 | 0.2281945131 | 508.1 | 0.242424685 | 265.8
6181.9 | 0.23315 | 9748.8401 | 0.22343 | 4027.18 | 0.26927 | 4425.4 | 0.26321 | 2678.09 | 0.3499 | 2687.32 | 0.36721 | 1179.15 | 0.40883 | 1035.14 | 0.32505 | 0.2282529927 | 508.1 | 0.242453925 | 265.8
6182.89 | 0.23319 | 9751.19219 | 0.22348 | 4027.44 | 0.26931 | 4426.12 | 0.26326 | 2678.23 | 0.34995 | 2687.42 | 0.36727 | 1179.18 | 0.40889 | 1035.21 | 0.32509 | 0.2282822324 | 508.2 | 0.242483164 | 265.7
6183.42 | 0.23322 | 9752.34323 | 0.22352 | 4027.71 | 0.26934 | 4426.5 | 0.26331 | 2678.33 | 0.34999 | 2687.5 | 0.36732 | 1179.22 | 0.40895 | 1035.28 | 0.32513 | 0.2283114722 | 508.2 | 0.242541644 | 265.8
6183.95 | 0.23326 | 9753.94531 | 0.22356 | 4027.98 | 0.26938 | 4426.77 | 0.26336 | 2678.39 | 0.35004 | 2687.55 | 0.36738 | 1179.25 | 0.409 | 1035.31 | 0.32517 | 0.228340712 | 508.2 | 0.242570884 | 265.7
6184.49 | 0.2333 | 9755.01302 | 0.2236 | 4028.24 | 0.26942 | 4427.16 | 0.26341 | 2678.53 | 0.35008 | 2687.62 | 0.36743 | 1179.28 | 0.40906 | 1035.36 | 0.32521 | 0.2283699517 | 508.2 | 0.242600124 | 265.7
6185.16 | 0.23334 | 9755.8974 | 0.22364 | 4028.51 | 0.26945 | 4427.62 | 0.26346 | 2678.59 | 0.35013 | 2687.7 | 0.36749 | 1179.32 | 0.40911 | 1035.43 | 0.32524 | 0.2283991915 | 508.2 | 0.242629363 | 265.7
6185.69 | 0.23338 | 9757.49948 | 0.22369 | 4029.05 | 0.26949 | 4428.02 | 0.26351 | 2678.66 | 0.35017 | 2687.77 | 0.36755 | 1179.35 | 0.40917 | 1035.48 | 0.32528 | 0.2284284313 | 508.3 | 0.242658603 | 265.7
6186.47 | 0.23342 | 9759.00052 | 0.22373 | 4029.31 | 0.26953 | 4428.27 | 0.26356 | 2678.79 | 0.35022 | 2687.87 | 0.3676 | 1179.38 | 0.40922 | 1035.51 | 0.32532 | 0.228457671 | 508.3 | 0.242687843 | 265.7
6187.21 | 0.23346 | 9760.2526 | 0.22377 | 4029.61 | 0.26956 | 4428.87 | 0.26361 | 2678.86 | 0.35026 | 2687.92 | 0.36766 | 1179.42 | 0.40928 | 1035.54 | 0.32536 | 0.2285161506 | 508.3 | 0.242717083 | 265.7
6187.68 | 0.2335 | 9761.0526 | 0.22381 | 4029.88 | 0.2696 | 4429.21 | 0.26365 | 2678.93 | 0.35031 | 2688.02 | 0.36772 | 1179.45 | 0.40933 | 1035.61 | 0.3254 | 0.2285453903 | 508.3 | 0.242746322 | 265.7
6188.48 | 0.23354 | 9762.35469 | 0.22385 | 4030.15 | 0.26963 | 4429.86 | 0.2637 | 2678.99 | 0.35035 | 2688.11 | 0.36777 | 1179.48 | 0.40938 | 1035.64 | 0.32544 | 0.2285746301 | 508.4 | 0.242775562 | 265.7
6189.01 | 0.23358 | 9763.40573 | 0.22389 | 4030.41 | 0.26967 | 4430.13 | 0.26375 | 2679.06 | 0.3504 | 2688.19 | 0.36783 | 1179.52 | 0.40943 | 1035.71 | 0.32548 | 0.2286038699 | 508.4 | 0.242804802 | 265.7
6189.84 | 0.23362 | 9764.42344 | 0.22393 | 4030.68 | 0.26971 | 4430.86 | 0.2638 | 2679.08 | 0.35044 | 2688.27 | 0.36789 | 1179.55 | 0.40949 | 1035.78 | 0.32551 | 0.2286331096 | 508.4 | 0.242863281 | 265.6
6190.38 | 0.23366 | 9765.49115 | 0.22397 | 4030.95 | 0.26975 | 4431.13 | 0.26385 | 2679.14 | 0.35049 | 2688.39 | 0.36795 | 1179.57 | 0.40954 | 1035.83 | 0.32555 | 0.2286623494 | 508.5 | 0.242892521 | 265.6
6190.81 | 0.2337 | 9766.54219 | 0.22401 | 4031.21 | 0.26979 | 4431.71 | 0.2639 | 2679.21 | 0.35054 | 2688.51 | 0.368 | 1179.6 | 0.40959 | 1035.88 | 0.32559 | 0.2286915892 | 508.5 | 0.242921761 | 265.7
6191.75 | 0.23374 | 9767.59427 | 0.22406 | 4031.48 | 0.26982 | 4432.21 | 0.26395 | 2679.28 | 0.35059 | 2688.61 | 0.36806 | 1179.63 | 0.40964 | 1035.93 | 0.32563 | 0.2287208289 | 508.5 | 0.242951001 | 265.6
6192.18 | 0.23377 | 9768.74531 | 0.2241 | 4031.75 | 0.26986 | 4432.49 | 0.264 | 2679.34 | 0.35063 | 2688.66 | 0.36812 | 1179.67 | 0.40969 | 1035.96 | 0.32567 | 0.2287500687 | 508.5 | 0.242980241 | 265.6
6192.71 | 0.23381 | 9769.41198 | 0.22414 | 4032.01 | 0.2699 | 4433.04 | 0.26406 | 2679.48 | 0.35068 | 2688.72 | 0.36817 | 1179.72 | 0.40974 | 1036.03 | 0.32571 | 0.2288085482 | 508.5 | 0.24300948 | 265.6
6193.41 | 0.23385 | 9770.7474 | 0.22418 | 4032.27 | 0.26994 | 4433.55 | 0.26411 | 2679.55 | 0.35073 | 2688.87 | 0.36823 | 1179.75 | 0.40979 | 1036.08 | 0.32575 | 0.228837788 | 508.5 | 0.24303872 | 265.6
6193.95 | 0.23389 | 9771.8151 | 0.22422 | 4032.8 | 0.26998 | 4434.26 | 0.26416 | 2679.61 | 0.35077 | 2688.94 | 0.36829 | 1179.78 | 0.40984 | 1036.13 | 0.32578 | 0.2288670278 | 508.5 | 0.24306796 | 265.6
6194.63 | 0.23393 | 9772.78281 | 0.22426 | 4033.07 | 0.27002 | 4434.53 | 0.26421 | 2679.68 | 0.35082 | 2689.04 | 0.36835 | 1179.8 | 0.40988 | 1036.16 | 0.32582 | 0.2288962675 | 508.5 | 0.2430972 | 265.6
6195.62 | 0.23397 | 9773.88385 | 0.22431 | 4033.33 | 0.27006 | 4435.2 | 0.26426 | 2679.81 | 0.35087 | 2689.17 | 0.36841 | 1179.83 | 0.40993 | 1036.21 | 0.32586 | 0.2289255073 | 508.6 | 0.243155679 | 265.6
6196.37 | 0.23401 | 9774.95156 | 0.22435 | 4033.58 | 0.2701 | 4435.45 | 0.26432 | 2679.93 | 0.35092 | 2689.22 | 0.36847 | 1179.85 | 0.40998 | 1036.28 | 0.3259 | 0.2289547471 | 508.6 | 0.243155679 | 265.6
6197.15 | 0.23405 | 9776.01927 | 0.22439 | 4033.88 | 0.27014 | 4435.83 | 0.26437 | 2680 | 0.35097 | 2689.34 | 0.36852 | 1179.88 | 0.41003 | 1036.3 | 0.32593 | 0.2289839868 | 508.6 | 0.243214159 | 265.5
6197.94 | 0.23409 | 9776.97031 | 0.22443 | 4034.28 | 0.27018 | 4436.23 | 0.26442 | 2680.06 | 0.35102 | 2689.47 | 0.36858 | 1179.92 | 0.41007 | 1036.36 | 0.32597 | 0.2290132266 | 508.6 | 0.243243398 | 265.5
6198.44 | 0.23413 | 9778.08906 | 0.22447 | 4034.53 | 0.27023 | 4436.67 | 0.26447 | 2680.1 | 0.35107 | 2689.51 | 0.36864 | 1179.93 | 0.41012 | 1036.43 | 0.32601 | 0.2290717061 | 508.6 | 0.243272638 | 265.5
6199.34 | 0.23417 | 9779.62344 | 0.22452 | 4035.07 | 0.27027 | 4436.95 | 0.26453 | 2680.16 | 0.35111 | 2689.62 | 0.36869 | 1179.95 | 0.41017 | 1036.46 | 0.32604 | 0.2291009459 | 508.7 | 0.243301878 | 265.5
6199.94 | 0.23421 | 9780.64115 | 0.22456 | 4035.47 | 0.27031 | 4437.4 | 0.26458 | 2680.26 | 0.35116 | 2689.76 | 0.36875 | 1179.98 | 0.41022 | 1036.5 | 0.32608 | 0.2291301857 | 508.7 | 0.243331118 | 265.5
6200.71 | 0.23425 | 9781.62552 | 0.2246 | 4036 | 0.27035 | 4437.65 | 0.26463 | 2680.33 | 0.35121 | 2689.84 | 0.36881 | 1180.03 | 0.41027 | 1036.53 | 0.32612 | 0.2291594254 | 508.7 | 0.243360357 | 265.5
6201.64 | 0.23429 | 9782.9276 | 0.22464 | 4036.27 | 0.2704 | 4438.45 | 0.26469 | 2680.4 | 0.35125 | 2689.91 | 0.36886 | 1180.05 | 0.41031 | 1036.6 | 0.32616 | 0.2291886652 | 508.8 | 0.243389597 | 265.5
6202.16 | 0.23432 | 9784.52865 | 0.22468 | 4036.54 | 0.27044 | 4438.87 | 0.26474 | 2680.53 | 0.3513 | 2689.96 | 0.36892 | 1180.08 | 0.41036 | 1036.66 | 0.32619 | 0.229217905 | 508.8 | 0.243418837 | 265.5
6202.96 | 0.23436 | 9785.68073 | 0.22473 | 4036.94 | 0.27049 | 4439.37 | 0.26479 | 2680.6 | 0.35135 | 2690.01 | 0.36897 | 1180.12 | 0.41041 | 1036.73 | 0.32623 | 0.2292471447 | 508.8 | 0.243477317 | 265.5
6203.49 | 0.2344 | 9787.33177 | 0.22477 | 4037.2 | 0.27053 | 4439.63 | 0.26485 | 2680.66 | 0.35139 | 2690.07 | 0.36903 | 1180.13 | 0.41046 | 1036.83 | 0.32627 | 0.2292763845 | 508.8 | 0.243506556 | 265.5
6204.19 | 0.23444 | 9788.63385 | 0.22481 | 4037.6 | 0.27058 | 4440.25 | 0.2649 | 2680.73 | 0.35144 | 2690.19 | 0.36909 | 1180.17 | 0.41051 | 1036.88 | 0.3263 | 0.2293056243 | 508.9 | 0.243535796 | 265.5
6204.99 | 0.23448 | 9789.8849 | 0.22485 | 4038.17 | 0.27062 | 4441.27 | 0.26496 | 2680.8 | 0.35148 | 2690.26 | 0.36914 | 1180.2 | 0.41056 | 1036.91 | 0.32634 | 0.2293641038 | 508.9 | 0.243565036 | 265.4
6205.53 | 0.23452 | 9791.40365 | 0.22489 | 4038.44 | 0.27067 | 4441.67 | 0.26501 | 2680.86 | 0.35153 | 2690.36 | 0.3692 | 1180.23 | 0.41061 | 1036.98 | 0.32638 | 0.2293933436 | 508.9 | 0.243594276 | 265.4
6206.39 | 0.23455 | 9792.83802 | 0.22494 | 4038.84 | 0.27072 | 4442.45 | 0.26507 | 2680.93 | 0.35158 | 2690.42 | 0.36925 | 1180.25 | 0.41066 | 1037.01 | 0.32642 | 0.2294225833 | 508.9 | 0.243623515 | 265.4
6207.33 | 0.23459 | 9793.8224 | 0.22498 | 4039.24 | 0.27076 | 4442.91 | 0.26512 | 2681 | 0.35162 | 2690.47 | 0.36931 | 1180.28 | 0.4107 | 1037.08 | 0.32646 | 0.2294518231 | 508.9 | 0.243652755 | 265.4
6207.86 | 0.23463 | 9795.27448 | 0.22502 | 4039.71 | 0.27081 | 4443.16 | 0.26517 | 2681.13 | 0.35167 | 2690.57 | 0.36936 | 1180.32 | 0.41075 | 1037.11 | 0.32649 | 0.2294810629 | 508.9 | 0.243681995 | 265.4
6208.81 | 0.23467 | 9796.32552 | 0.22506 | 4040.11 | 0.27086 | 4443.51 | 0.26523 | 2681.2 | 0.35171 | 2690.67 | 0.36942 | 1180.35 | 0.4108 | 1037.15 | 0.32653 | 0.2295103026 | 508.9 | 0.243740474 | 265.4
6209.33 | 0.23471 | 9797.3099 | 0.2251 | 4040.37 | 0.2709 | 4443.77 | 0.26528 | 2681.26 | 0.35175 | 2690.74 | 0.36948 | 1180.37 | 0.41085 | 1037.21 | 0.32657 | 0.2295395424 | 508.9 | 0.243740474 | 265.4
6209.87 | 0.23475 | 9798.96198 | 0.22515 | 4040.64 | 0.27095 | 4444.04 | 0.26534 | 2681.33 | 0.3518 | 2690.81 | 0.36953 | 1180.42 | 0.4109 | 1037.25 | 0.3266 | 0.2295687822 | 509 | 0.243798954 | 265.4
6210.4 | 0.23479 | 9800.02969 | 0.22519 | 4041.11 | 0.27099 | 4444.31 | 0.2654 | 2681.4 | 0.35184 | 2690.91 | 0.36959 | 1180.45 | 0.41095 | 1037.28 | 0.32664 | 0.2296272617 | 509 | 0.243828194 | 265.4
6210.87 | 0.23482 | 9801.6151 | 0.22523 | 4041.37 | 0.27104 | 4444.79 | 0.26545 | 2681.46 | 0.35189 | 2691.01 | 0.36965 | 1180.48 | 0.411 | 1037.31 | 0.32668 | 0.2296565015 | 509 | 0.243857433 | 265.4
6211.38 | 0.23486 | 9802.73281 | 0.22527 | 4041.84 | 0.27108 | 4445.54 | 0.26551 | 2681.53 | 0.35193 | 2691.14 | 0.36971 | 1180.53 | 0.41105 | 1037.35 | 0.32671 | 0.2296857412 | 509 | 0.243886673 | 265.4
6211.82 | 0.2349 | 9804.25052 | 0.22532 | 4042.19 | 0.27113 | 4445.96 | 0.26556 | 2681.6 | 0.35197 | 2691.19 | 0.36976 | 1180.55 | 0.4111 | 1037.45 | 0.32675 | 0.229714981 | 509.1 | 0.243915913 | 265.4
6212.28 | 0.23494 | 9805.21823 | 0.22536 | 4042.46 | 0.27117 | 4446.49 | 0.26562 | 2681.76 | 0.35202 | 2691.36 | 0.36982 | 1180.57 | 0.41115 | 1037.5 | 0.32679 | 0.2297442207 | 509.1 | 0.243945153 | 265.3
6212.85 | 0.23497 | 9806.28594 | 0.2254 | 4042.73 | 0.27121 | 4446.96 | 0.26568 | 2681.83 | 0.35206 | 2691.46 | 0.36988 | 1180.58 | 0.4112 | 1037.53 | 0.32682 | 0.2297734605 | 509.1 | 0.243974393 | 265.4
6213.39 | 0.23501 | 9808.6724 | 0.22544 | 4043.23 | 0.27126 | 4447.49 | 0.26573 | 2681.9 | 0.35211 | 2691.56 | 0.36994 | 1180.62 | 0.41125 | 1037.6 | 0.32686 | 0.2298027003 | 509.1 | 0.244003632 | 265.4
6213.89 | 0.23505 | 9809.67344 | 0.22549 | 4043.49 | 0.2713 | 4447.78 | 0.26579 | 2682.01 | 0.35216 | 2691.63 | 0.37 | 1180.65 | 0.4113 | 1037.65 | 0.3269 | 0.22983194 | 509.1 | 0.244062112 | 265.3
6214.32 | 0.23509 | 9811.09219 | 0.22553 | 4043.96 | 0.27134 | 4448.31 | 0.26584 | 2682.08 | 0.3522 | 2691.68 | 0.37006 | 1180.68 | 0.41135 | 1037.68 | 0.32693 | 0.2298611798 | 509.1 | 0.244091352 | 265.5
6215.12 | 0.23512 | 9812.14323 | 0.22557 | 4044.29 | 0.27139 | 4449.11 | 0.2659 | 2682.21 | 0.35225 | 2691.74 | 0.37011 | 1180.75 | 0.4114 | 1037.75 | 0.32697 | 0.2298904196 | 509.1 | 0.244120591 | 265.5
6215.62 | 0.23516 | 9813.06094 | 0.22562 | 4044.79 | 0.27143 | 4450.11 | 0.26595 | 2682.28 | 0.3523 | 2691.81 | 0.37017 | 1180.78 | 0.41144 | 1037.78 | 0.327 | 0.2299488991 | 509.1 | 0.244149831 | 265.5
6216.62 | 0.2352 | 9813.86198 | 0.22566 | 4045.06 | 0.27147 | 4450.78 | 0.266 | 2682.35 | 0.35234 | 2691.86 | 0.37023 | 1180.82 | 0.41149 | 1037.81 | 0.32704 | 0.2299781389 | 509.1 | 0.244179071 | 265.5
6217.14 | 0.23523 | 9814.76302 | 0.2257 | 4045.43 | 0.27152 | 4451.05 | 0.26606 | 2682.41 | 0.35239 | 2692.01 | 0.37029 | 1180.83 | 0.41154 | 1037.85 | 0.32707 | 0.2300073786 | 509.1 | 0.24423755 | 265.5
6217.81 | 0.23527 | 9815.81406 | 0.22575 | 4045.7 | 0.27156 | 4451.31 | 0.26611 | 2682.48 | 0.35244 | 2692.08 | 0.37034 | 1180.87 | 0.41159 | 1037.88 | 0.32711 | 0.2300366184 | 509.2 | 0.24426679 | 265.4
6218.32 | 0.23531 | 9816.68177 | 0.22579 | 4045.96 | 0.2716 | 4452.03 | 0.26616 | 2682.55 | 0.35248 | 2692.19 | 0.3704 | 1180.88 | 0.41164 | 1037.95 | 0.32715 | 0.2300658582 | 509.2 | 0.24429603 | 265.5
6218.86 | 0.23534 | 9818.01615 | 0.22584 | 4046.23 | 0.27165 | 4452.4 | 0.26622 | 2682.61 | 0.35253 | 2692.23 | 0.37046 | 1180.92 | 0.41168 | 1038.03 | 0.32718 | 0.2300950979 | 509.2 | 0.24432527 | 265.4
6219.64 | 0.23538 | 9818.88385 | 0.22588 | 4046.5 | 0.27169 | 4452.67 | 0.26627 | 2682.68 | 0.35258 | 2692.29 | 0.37052 | 1180.93 | 0.41173 | 1038.06 | 0.32722 | 0.2301243377 | 509.2 | 0.24435451 | 265.4
6220.13 | 0.23541 | 9819.9349 | 0.22593 | 4046.76 | 0.27173 | 4453.17 | 0.26633 | 2682.75 | 0.35263 | 2692.41 | 0.37058 | 1180.97 | 0.41178 | 1038.1 | 0.32725 | 0.2301828172 | 509.2 | 0.244383749 | 265.4
6220.93 | 0.23545 | 9820.93594 | 0.22597 | 4047.03 | 0.27177 | 4453.57 | 0.26638 | 2682.82 | 0.35268 | 2692.46 | 0.37063 | 1181 | 0.41183 | 1038.13 | 0.32729 | 0.230212057 | 509.3 | 0.244412989 | 265.4
6221.46 | 0.23548 | 9821.98698 | 0.22601 | 4047.65 | 0.27182 | 4453.83 | 0.26644 | 2682.88 | 0.35273 | 2692.63 | 0.37069 | 1181.02 | 0.41188 | 1038.16 | 0.32732 | 0.2302412968 | 509.3 | 0.244442229 | 265.4
6222.39 | 0.23552 | 9822.97135 | 0.22606 | 4048.1 | 0.27186 | 4454.97 | 0.26649 | 2682.95 | 0.35278 | 2692.73 | 0.37075 | 1181.03 | 0.41193 | 1038.23 | 0.32736 | 0.2302705365 | 509.3 | 0.244471469 | 265.4
6222.85 | 0.23555 | 9824.4901 | 0.2261 | 4048.35 | 0.2719 | 4455.35 | 0.26655 | 2683.05 | 0.35283 | 2692.78 | 0.37081 | 1181.07 | 0.41197 | 1038.3 | 0.32739 | 0.2302997763 | 509.3 | 0.244500708 | 265.4
6223.38 | 0.23558 | 9825.55781 | 0.22615 | 4048.62 | 0.27195 | 4455.62 | 0.2666 | 2683.08 | 0.35288 | 2692.84 | 0.37087 | 1181.08 | 0.41202 | 1038.33 | 0.32743 | 0.2303290161 | 509.4 | 0.244529948 | 265.3
6224.18 | 0.23562 | 9827.1099 | 0.22619 | 4048.88 | 0.27199 | 4456.27 | 0.26666 | 2683.15 | 0.35293 | 2692.89 | 0.37093 | 1181.12 | 0.41207 | 1038.36 | 0.32747 | 0.2303582558 | 509.4 | 0.244559188 | 265.3
6224.7 | 0.23565 | 9828.69427 | 0.22624 | 4049.32 | 0.27203 | 4456.8 | 0.26671 | 2683.22 | 0.35298 | 2693.03 | 0.37098 | 1181.15 | 0.41212 | 1038.41 | 0.3275 | 0.2303874956 | 509.4 | 0.244617667 | 265.3
6225.15 | 0.23569 | 9830.27969 | 0.22628 | 4049.58 | 0.27208 | 4457.27 | 0.26677 | 2683.28 | 0.35304 | 2693.09 | 0.37104 | 1181.18 | 0.41217 | 1038.48 | 0.32754 | 0.2304167354 | 509.4 | 0.244646907 | 265.3
6225.68 | 0.23572 | 9831.06406 | 0.22632 | 4049.85 | 0.27212 | 4457.54 | 0.26683 | 2683.35 | 0.35309 | 2693.16 | 0.3711 | 1181.22 | 0.41222 | 1038.55 | 0.32757 | 0.2304459751 | 509.4 | 0.244676147 | 265.3
6226.22 | 0.23576 | 9832.73281 | 0.22637 | 4050.12 | 0.27217 | 4458.07 | 0.26688 | 2683.45 | 0.35314 | 2693.31 | 0.37116 | 1181.25 | 0.41227 | 1038.6 | 0.32761 | 0.2305044547 | 509.4 | 0.244705387 | 265.3
6226.75 | 0.23579 | 9834.28385 | 0.22641 | 4050.38 | 0.27221 | 4458.45 | 0.26694 | 2683.55 | 0.3532 | 2693.43 | 0.37122 | 1181.28 | 0.41231 | 1038.66 | 0.32764 | 0.2305336944 | 509.4 | 0.244734626 | 265.3
6227.42 | 0.23583 | 9835.35156 | 0.22646 | 4050.67 | 0.27226 | 4458.99 | 0.26699 | 2683.68 | 0.35325 | 2693.48 | 0.37128 | 1181.32 | 0.41236 | 1038.7 | 0.32768 | 0.2305629342 | 509.5 | 0.244763866 | 265.3
6227.95 | 0.23586 | 9836.37031 | 0.2265 | 4050.93 | 0.2723 | 4459.46 | 0.26705 | 2683.75 | 0.35331 | 2693.63 | 0.37133 | 1181.33 | 0.41241 | 1038.73 | 0.32771 | 0.230592174 | 509.4 | 0.244793106 | 265.3
6228.67 | 0.2359 | 9837.40469 | 0.22654 | 4051.2 | 0.27235 | 4459.86 | 0.2671 | 2683.88 | 0.35336 | 2693.69 | 0.37139 | 1181.35 | 0.41246 | 1038.76 | 0.32775 | 0.2306214137 | 509.5 | 0.244851586 | 265.3
6229.55 | 0.23593 | 9838.23906 | 0.22659 | 4051.6 | 0.27239 | 4460.22 | 0.26716 | 2683.98 | 0.35342 | 2693.76 | 0.37145 | 1181.38 | 0.41251 | 1038.8 | 0.32779 | 0.2306506535 | 509.5 | 0.244880825 | 265.3
6230.09 | 0.23597 | 9839.0724 | 0.22663 | 4052.14 | 0.27244 | 4460.59 | 0.26721 | 2684.05 | 0.35347 | 2693.86 | 0.3715 | 1181.42 | 0.41256 | 1038.83 | 0.32782 | 0.2306798933 | 509.5 | 0.244910065 | 265.3
6230.62 | 0.236 | 9841.75885 | 0.22668 | 4052.54 | 0.27249 | 4460.86 | 0.26726 | 2684.12 | 0.35353 | 2693.93 | 0.37156 | 1181.45 | 0.41261 | 1038.88 | 0.32786 | 0.230709133 | 509.5 | 0.244939305 | 265.3
6231.14 | 0.23604 | 9842.81094 | 0.22672 | 4052.8 | 0.27253 | 4461.32 | 0.26732 | 2684.18 | 0.35359 | 2693.99 | 0.37162 | 1181.49 | 0.41266 | 1038.95 | 0.32789 | 0.2307676126 | 509.6 | 0.244968545 | 265.3
6231.67 | 0.23607 | 9844.17865 | 0.22677 | 4053.2 | 0.27258 | 4461.69 | 0.26737 | 2684.25 | 0.35365 | 2694.11 | 0.37167 | 1181.52 | 0.41271 | 1038.98 | 0.32793 | 0.2307968523 | 509.6 | 0.244997784 | 265.2
6232.17 | 0.23611 | 9845.7474 | 0.22682 | 4053.87 | 0.27263 | 4462.29 | 0.26743 | 2684.35 | 0.3537 | 2694.18 | 0.37172 | 1181.54 | 0.41276 | 1039.05 | 0.32797 | 0.2308260921 | 509.6 | 0.245027024 | 265.3
6232.71 | 0.23615 | 9847.54948 | 0.22686 | 4054.14 | 0.27267 | 4462.76 | 0.26748 | 2684.45 | 0.35376 | 2694.25 | 0.37177 | 1181.57 | 0.41281 | 1039.08 | 0.32801 | 0.2308553319 | 509.7 | 0.245056264 | 265.2
6233.17 | 0.23618 | 9849.46823 | 0.22691 | 4054.54 | 0.27272 | 4463.03 | 0.26753 | 2684.65 | 0.35382 | 2694.35 | 0.37182 | 1181.59 | 0.41286 | 1039.1 | 0.32804 | 0.2308845716 | 509.7 | 0.245085504 | 265.2
6233.71 | 0.23622 | 9850.53594 | 0.22695 | 4054.81 | 0.27277 | 4463.39 | 0.26759 | 2684.75 | 0.35388 | 2694.41 | 0.37188 | 1181.6 | 0.41291 | 1039.17 | 0.32808 | 0.2309138114 | 509.7 | 0.245114743 | 265.2
6234.24 | 0.23626 | 9851.53698 | 0.227 | 4055.14 | 0.27282 | 4464.03 | 0.26764 | 2684.88 | 0.35394 | 2694.48 | 0.37193 | 1181.64 | 0.41296 | 1039.2 | 0.32812 | 0.2309430512 | 509.7 | 0.245173223 | 265.2
6234.77 | 0.23629 | 9852.60469 | 0.22705 | 4055.61 | 0.27287 | 4464.71 | 0.2677 | 2684.92 | 0.354 | 2694.55 | 0.37198 | 1181.65 | 0.41301 | 1039.3 | 0.32816 | 0.2309722909 | 509.7 | 0.245202463 | 265.2
6235.64 | 0.23633 | 9853.63906 | 0.22709 | 4056.21 | 0.27291 | 4465.08 | 0.26775 | 2685.05 | 0.35405 | 2694.61 | 0.37203 | 1181.69 | 0.41306 | 1039.37 | 0.32819 | 0.2310015307 | 509.7 | 0.245231702 | 265.2
6236.18 | 0.23637 | 9855.20781 | 0.22714 | 4056.61 | 0.27296 | 4465.55 | 0.2678 | 2685.12 | 0.35411 | 2694.68 | 0.37208 | 1181.72 | 0.41311 | 1039.43 | 0.32823 | 0.2310307705 | 509.8 | 0.245260942 | 265.2
6236.68 | 0.2364 | 9856.79219 | 0.22718 | 4057.07 | 0.27301 | 4465.88 | 0.26785 | 2685.18 | 0.35417 | 2694.71 | 0.37213 | 1181.75 | 0.41316 | 1039.47 | 0.32827 | 0.2310600102 | 509.8 | 0.245290182 | 265.2
6237.21 | 0.23644 | 9857.84427 | 0.22723 | 4057.68 | 0.27306 | 4466.28 | 0.2679 | 2685.25 | 0.35423 | 2694.78 | 0.37218 | 1181.77 | 0.41321 | 1039.5 | 0.3283 | 0.2311184898 | 509.8 | 0.245319422 | 265.2
6237.74 | 0.23648 | 9858.91198 | 0.22728 | 4058.01 | 0.27311 | 4466.93 | 0.26795 | 2685.32 | 0.35429 | 2694.85 | 0.37223 | 1181.8 | 0.41326 | 1039.53 | 0.32834 | 0.2311477295 | 509.8 | 0.245348662 | 265.2
6238.48 | 0.23651 | 9859.97969 | 0.22732 | 4058.48 | 0.27316 | 4467.41 | 0.26801 | 2685.42 | 0.35435 | 2694.9 | 0.37228 | 1181.85 | 0.41331 | 1039.57 | 0.32838 | 0.2311769693 | 509.8 | 0.245377901 | 265.2
6239.25 | 0.23655 | 9861.6651 | 0.22737 | 4058.81 | 0.27321 | 4468.03 | 0.26806 | 2685.48 | 0.3544 | 2695.01 | 0.37233 | 1181.9 | 0.41336 | 1039.67 | 0.32842 | 0.2312062091 | 509.8 | 0.245407141 | 265.2
6239.78 | 0.23659 | 9862.71615 | 0.22742 | 4059.14 | 0.27326 | 4468.38 | 0.26811 | 2685.57 | 0.35446 | 2695.08 | 0.37238 | 1181.95 | 0.41341 | 1039.68 | 0.32845 | 0.2312354488 | 509.9 | 0.245465621 | 265.1
6240.31 | 0.23663 | 9863.70052 | 0.22746 | 4059.54 | 0.27331 | 4468.9 | 0.26817 | 2685.7 | 0.35452 | 2695.15 | 0.37243 | 1181.99 | 0.41345 | 1039.75 | 0.32849 | 0.2312646886 | 509.9 | 0.24549486 | 265.1
6240.85 | 0.23666 | 9864.56823 | 0.22751 | 4059.81 | 0.27336 | 4469.3 | 0.26822 | 2685.8 | 0.35458 | 2695.21 | 0.37248 | 1182.02 | 0.4135 | 1039.8 | 0.32853 | 0.2312939284 | 509.9 | 0.2455241 | 265.1
6241.63 | 0.2367 | 9866.21927 | 0.22756 | 4060.21 | 0.27341 | 4469.9 | 0.26828 | 2685.9 | 0.35463 | 2695.28 | 0.37253 | 1182.04 | 0.41355 | 1039.87 | 0.32857 | 0.2313524079 | 509.9 | 0.24555334 | 265.1
6242.12 | 0.23674 | 9867.75469 | 0.2276 | 4060.54 | 0.27346 | 4470.9 | 0.26833 | 2685.97 | 0.35469 | 2695.35 | 0.37258 | 1182.07 | 0.4136 | 1039.9 | 0.32861 | 0.2313816476 | 510 | 0.24558258 | 265.1
6242.65 | 0.23678 | 9868.7224 | 0.22765 | 4061.01 | 0.27351 | 4471.35 | 0.26839 | 2686.04 | 0.35475 | 2695.45 | 0.37263 | 1182.1 | 0.41365 | 1039.95 | 0.32864 | 0.2314108874 | 510 | 0.245611819 | 265.1
6243.45 | 0.23682 | 9869.4401 | 0.22769 | 4061.41 | 0.27356 | 4471.72 | 0.26844 | 2686.14 | 0.35481 | 2695.51 | 0.37267 | 1182.12 | 0.4137 | 1039.98 | 0.32868 | 0.2314401272 | 510 | 0.245641059 | 265.1
6244.25 | 0.23686 | 9870.35781 | 0.22774 | 4061.75 | 0.27361 | 4472.05 | 0.2685 | 2686.24 | 0.35486 | 2695.6 | 0.37272 | 1182.14 | 0.41375 | 1040.05 | 0.32872 | 0.2314693669 | 510 | 0.245670299 | 265.1
6244.78 | 0.2369 | 9871.40885 | 0.22778 | 4062.08 | 0.27367 | 4472.32 | 0.26855 | 2686.3 | 0.35492 | 2695.66 | 0.37277 | 1182.17 | 0.4138 | 1040.1 | 0.32876 | 0.2314986067 | 510 | 0.245699539 | 265.1
6245.59 | 0.23693 | 9872.47656 | 0.22783 | 4062.35 | 0.27372 | 4472.72 | 0.26861 | 2686.37 | 0.35498 | 2695.73 | 0.37281 | 1182.2 | 0.41385 | 1040.15 | 0.3288 | 0.2315278465 | 510 | 0.245728779 | 265.1
6246.45 | 0.23697 | 9873.46094 | 0.22787 | 4062.61 | 0.27377 | 4473.19 | 0.26866 | 2686.44 | 0.35503 | 2695.8 | 0.37286 | 1182.22 | 0.4139 | 1040.22 | 0.32884 | 0.2315570862 | 510.1 | 0.245787258 | 265.1
6247.12 | 0.23701 | 9874.46198 | 0.22791 | 4063.05 | 0.27382 | 4473.54 | 0.26872 | 2686.5 | 0.35508 | 2695.86 | 0.37291 | 1182.25 | 0.41395 | 1040.28 | 0.32888 | 0.231586326 | 510.1 | 0.245816498 | 265.1
6247.64 | 0.23705 | 9876.0474 | 0.22796 | 4063.46 | 0.27388 | 4473.79 | 0.26877 | 2686.57 | 0.35514 | 2695.93 | 0.37296 | 1182.29 | 0.414 | 1040.32 | 0.32892 | 0.2316155658 | 510.1 | 0.245845738 | 265.1
6248.17 | 0.23709 | 9878.33281 | 0.228 | 4063.96 | 0.27393 | 4474.14 | 0.26882 | 2686.67 | 0.35519 | 2695.96 | 0.373 | 1182.3 | 0.41405 | 1040.35 | 0.32895 | 0.2316448055 | 510.1 | 0.245874977 | 265
6249.17 | 0.23713 | 9879.35052 | 0.22805 | 4064.23 | 0.27398 | 4474.4 | 0.26887 | 2686.74 | 0.35524 | 2696.03 | 0.37305 | 1182.34 | 0.4141 | 1040.42 | 0.32899 | 0.2317032851 | 510.2 | 0.245904217 | 265
6249.71 | 0.23717 | 9880.3849 | 0.22809 | 4064.53 | 0.27404 | 4474.7 | 0.26893 | 2686.79 | 0.35529 | 2696.1 | 0.3731 | 1182.35 | 0.41414 | 1040.45 | 0.32903 | 0.2317325248 | 510.2 | 0.245933457 | 265
6250.24 | 0.23721 | 9881.43594 | 0.22813 | 4065.03 | 0.27409 | 4474.96 | 0.26898 | 2686.85 | 0.35534 | 2696.21 | 0.37314 | 1182.39 | 0.41419 | 1040.48 | 0.32907 | 0.2317617646 | 510.3 | 0.245962697 | 265
6251.11 | 0.23725 | 9883.00469 | 0.22818 | 4065.37 | 0.27415 | 4475.97 | 0.26904 | 2686.95 | 0.3554 | 2696.28 | 0.37319 | 1182.4 | 0.41424 | 1040.55 | 0.32911 | 0.2317910044 | 510.3 | 0.245991936 | 265.1
6251.64 | 0.23729 | 9884.03906 | 0.22822 | 4065.7 | 0.2742 | 4476.32 | 0.26909 | 2687.02 | 0.35545 | 2696.33 | 0.37324 | 1182.44 | 0.41429 | 1040.58 | 0.32915 | 0.2318202441 | 510.3 | 0.246050416 | 265
6252.24 | 0.23733 | 9885.72448 | 0.22826 | 4066.1 | 0.27426 | 4476.71 | 0.26914 | 2687.12 | 0.3555 | 2696.4 | 0.37329 | 1182.47 | 0.41434 | 1040.65 | 0.32919 | 0.2318494839 | 510.3 | 0.246079656 | 265
6252.78 | 0.23737 | 9887.4599 | 0.22831 | 4066.63 | 0.27431 | 4476.96 | 0.26919 | 2687.22 | 0.35555 | 2696.46 | 0.37334 | 1182.49 | 0.41438 | 1040.7 | 0.32923 | 0.2318787237 | 510.3 | 0.246108895 | 265
6253.31 | 0.23741 | 9888.44427 | 0.22835 | 4067.2 | 0.27437 | 4477.22 | 0.26925 | 2687.29 | 0.3556 | 2696.51 | 0.37339 | 1182.52 | 0.41443 | 1040.77 | 0.32926 | 0.2319079634 | 510.3 | 0.246138135 | 265.1
6253.84 | 0.23744 | 9889.47865 | 0.2284 | 4067.55 | 0.27442 | 4477.91 | 0.2693 | 2687.35 | 0.35565 | 2696.58 | 0.37343 | 1182.54 | 0.41448 | 1040.83 | 0.3293 | 0.2319372032 | 510.3 | 0.246167375 | 265
6254.38 | 0.23748 | 9891.08073 | 0.22844 | 4067.9 | 0.27448 | 4478.46 | 0.26935 | 2687.49 | 0.3557 | 2696.65 | 0.37348 | 1182.57 | 0.41453 | 1040.9 | 0.32934 | 0.2319956827 | 510.3 | 0.246196615 | 265
6255.53 | 0.23752 | 9892.04844 | 0.22848 | 4068.34 | 0.27453 | 4479.29 | 0.26941 | 2687.59 | 0.35574 | 2696.71 | 0.37353 | 1182.59 | 0.41457 | 1040.95 | 0.32938 | 0.2320249225 | 510.3 | 0.246225855 | 265
6256.46 | 0.23756 | 9893.09948 | 0.22853 | 4068.69 | 0.27459 | 4479.91 | 0.26946 | 2687.65 | 0.35579 | 2696.78 | 0.37358 | 1182.62 | 0.41462 | 1040.98 | 0.32942 | 0.2320541623 | 510.3 | 0.246255094 | 265
6257.4 | 0.23759 | 9894.05052 | 0.22857 | 4069.02 | 0.27464 | 4480.46 | 0.26951 | 2687.72 | 0.35584 | 2696.88 | 0.37363 | 1182.64 | 0.41467 | 1041.03 | 0.32945 | 0.232083402 | 510.4 | 0.246284334 | 265
6257.93 | 0.23763 | 9895.11823 | 0.22861 | 4069.74 | 0.2747 | 4480.84 | 0.26956 | 2687.77 | 0.35589 | 2696.95 | 0.37368 | 1182.65 | 0.41471 | 1041.07 | 0.32949 | 0.2321126418 | 510.4 | 0.246342814 | 265
6258.42 | 0.23767 | 9896.28594 | 0.22865 | 4070.04 | 0.27475 | 4481.45 | 0.26962 | 2687.84 | 0.35594 | 2697.05 | 0.37374 | 1182.69 | 0.41476 | 1041.12 | 0.32953 | 0.2321418816 | 510.4 | 0.246372053 | 265
6258.85 | 0.23771 | 9897.43802 | 0.2287 | 4070.66 | 0.27481 | 4481.81 | 0.26967 | 2687.9 | 0.35599 | 2697.15 | 0.37379 | 1182.72 | 0.41481 | 1041.15 | 0.32956 | 0.2321711213 | 510.4 | 0.246401293 | 265
6259.38 | 0.23774 | 9898.2224 | 0.22874 | 4070.96 | 0.27486 | 4482.08 | 0.26972 | 2687.97 | 0.35603 | 2697.21 | 0.37384 | 1182.75 | 0.41485 | 1041.23 | 0.3296 | 0.2322003611 | 510.4 | 0.246430533 | 265
6259.9 | 0.23778 | 9899.92344 | 0.22878 | 4071.29 | 0.27492 | 4482.6 | 0.26977 | 2688.04 | 0.35608 | 2697.28 | 0.37389 | 1182.77 | 0.4149 | 1041.27 | 0.32963 | 0.2322296009 | 510.4 | 0.246459773 | 265
6260.43 | 0.23781 | 9901.09219 | 0.22883 | 4071.67 | 0.27498 | 4483.31 | 0.26983 | 2688.1 | 0.35613 | 2697.38 | 0.37394 | 1182.8 | 0.41495 | 1041.32 | 0.32967 | 0.2322880804 | 510.5 | 0.246489012 | 265
6260.97 | 0.23785 | 9902.54323 | 0.22887 | 4072.61 | 0.27503 | 4483.58 | 0.26988 | 2688.17 | 0.35617 | 2697.48 | 0.37399 | 1182.84 | 0.415 | 1041.35 | 0.32971 | 0.2323173202 | 510.5 | 0.246518252 | 265
6261.49 | 0.23789 | 9903.61094 | 0.22891 | 4072.86 | 0.27509 | 4483.98 | 0.26993 | 2688.24 | 0.35622 | 2697.55 | 0.37404 | 1182.87 | 0.41504 | 1041.4 | 0.32974 | 0.2323465599 | 510.5 | 0.246547492 | 265
6261.94 | 0.23792 | 9904.67865 | 0.22896 | 4073.19 | 0.27515 | 4484.43 | 0.26999 | 2688.3 | 0.35626 | 2697.58 | 0.37409 | 1182.89 | 0.41509 | 1041.47 | 0.32978 | 0.2323757997 | 510.5 | 0.246576732 | 265
6262.47 | 0.23796 | 9905.73073 | 0.229 | 4073.68 | 0.27521 | 4484.82 | 0.27004 | 2688.42 | 0.35631 | 2697.65 | 0.37414 | 1182.92 | 0.41514 | 1041.5 | 0.32981 | 0.2324050395 | 510.5 | 0.246605972 | 265
6263.39 | 0.23799 | 9906.78177 | 0.22905 | 4074.24 | 0.27526 | 4485.68 | 0.2701 | 2688.45 | 0.35636 | 2697.72 | 0.3742 | 1182.97 | 0.41518 | 1041.55 | 0.32985 | 0.2324342792 | 510.6 | 0.246664451 | 265
6263.99 | 0.23803 | 9907.83281 | 0.22909 | 4074.84 | 0.27532 | 4485.95 | 0.27015 | 2688.52 | 0.3564 | 2697.78 | 0.37425 | 1183 | 0.41523 | 1041.6 | 0.32988 | 0.232463519 | 510.5 | 0.246693691 | 265
6264.42 | 0.23806 | 9909.16719 | 0.22913 | 4075.11 | 0.27537 | 4486.42 | 0.27021 | 2688.64 | 0.35645 | 2697.85 | 0.3743 | 1183.04 | 0.41528 | 1041.67 | 0.32992 | 0.2324927588 | 510.6 | 0.246722931 | 265
6264.92 | 0.2381 | 9910.2349 | 0.22918 | 4075.59 | 0.27543 | 4486.68 | 0.27026 | 2688.74 | 0.3565 | 2697.88 | 0.37435 | 1183.05 | 0.41533 | 1041.7 | 0.32995 | 0.2325512383 | 510.6 | 0.24675217 | 265
6265.46 | 0.23814 | 9911.1026 | 0.22922 | 4076.16 | 0.27549 | 4487.08 | 0.27032 | 2688.8 | 0.35654 | 2697.93 | 0.3744 | 1183.07 | 0.41537 | 1041.77 | 0.32999 | 0.2325804781 | 510.6 | 0.24678141 | 265
6265.99 | 0.23817 | 9912.15365 | 0.22927 | 4076.41 | 0.27554 | 4487.42 | 0.27038 | 2688.87 | 0.35659 | 2698.03 | 0.37445 | 1183.1 | 0.41542 | 1041.8 | 0.33003 | 0.2326097178 | 510.6 | 0.24681065 | 265
6266.49 | 0.23821 | 9913.20469 | 0.22931 | 4076.91 | 0.2756 | 4487.68 | 0.27043 | 2688.99 | 0.35664 | 2698.1 | 0.37451 | 1183.14 | 0.41547 | 1041.82 | 0.33006 | 0.2326389576 | 510.6 | 0.24683989 | 264.9
6267.03 | 0.23824 | 9914.22344 | 0.22935 | 4077.28 | 0.27565 | 4487.99 | 0.27049 | 2689.05 | 0.35668 | 2698.2 | 0.37456 | 1183.15 | 0.41552 | 1041.88 | 0.3301 | 0.2326681974 | 510.7 | 0.246869129 | 264.9
6267.49 | 0.23828 | 9915.65781 | 0.2294 | 4077.55 | 0.27571 | 4488.52 | 0.27055 | 2689.1 | 0.35673 | 2698.27 | 0.37461 | 1183.2 | 0.41556 | 1041.92 | 0.33013 | 0.2326974371 | 510.7 | 0.246898369 | 264.9
6267.91 | 0.23832 | 9916.72552 | 0.22944 | 4077.81 | 0.27576 | 4488.92 | 0.2706 | 2689.14 | 0.35677 | 2698.33 | 0.37466 | 1183.22 | 0.41561 | 1041.97 | 0.33017 | 0.2327266769 | 510.7 | 0.246956849 | 264.9
6268.44 | 0.23835 | 9918.31094 | 0.22948 | 4078.3 | 0.27581 | 4489.35 | 0.27066 | 2689.27 | 0.35682 | 2698.37 | 0.37472 | 1183.24 | 0.41566 | 1042 | 0.3302 | 0.2327559167 | 510.7 | 0.246986088 | 264.9
6268.98 | 0.23839 | 9919.81198 | 0.22953 | 4078.75 | 0.27587 | 4489.74 | 0.27072 | 2689.36 | 0.35687 | 2698.43 | 0.37477 | 1183.25 | 0.41571 | 1042.05 | 0.33024 | 0.2327851564 | 510.7 | 0.247015328 | 264.9
6269.51 | 0.23843 | 9920.86406 | 0.22957 | 4079.01 | 0.27592 | 4490.37 | 0.27078 | 2689.42 | 0.35692 | 2698.5 | 0.37482 | 1183.29 | 0.41576 | 1042.09 | 0.33027 | 0.2328143962 | 510.7 | 0.247044568 | 264.9
6270.01 | 0.23846 | 9922.3151 | 0.22962 | 4079.28 | 0.27597 | 4490.64 | 0.27083 | 2689.49 | 0.35697 | 2698.6 | 0.37487 | 1183.32 | 0.41581 | 1042.14 | 0.33031 | 0.2328728757 | 510.7 | 0.247073808 | 264.9
6271.06 | 0.2385 | 9923.24948 | 0.22966 | 4079.55 | 0.27602 | 4491.39 | 0.27089 | 2689.56 | 0.35702 | 2698.7 | 0.37493 | 1183.34 | 0.41586 | 1042.17 | 0.33034 | 0.2329021155 | 510.7 | 0.247103048 | 264.9
6271.85 | 0.23854 | 9924.35052 | 0.2297 | 4079.95 | 0.27607 | 4491.92 | 0.27095 | 2689.62 | 0.35707 | 2698.77 | 0.37498 | 1183.35 | 0.4159 | 1042.2 | 0.33038 | 0.2329313553 | 510.7 | 0.247132287 | 264.8
6272.36 | 0.23858 | 9925.41823 | 0.22975 | 4080.35 | 0.27612 | 4492.46 | 0.27101 | 2689.69 | 0.35712 | 2698.87 | 0.37503 | 1183.39 | 0.41595 | 1042.25 | 0.33041 | 0.232960595 | 510.7 | 0.247190767 | 264.8
6273.16 | 0.23862 | 9926.4526 | 0.22979 | 4080.62 | 0.27617 | 4492.99 | 0.27106 | 2689.76 | 0.35718 | 2698.93 | 0.37509 | 1183.4 | 0.416 | 1042.3 | 0.33045 | 0.2329898348 | 510.7 | 0.247220007 | 264.8
6273.83 | 0.23865 | 9927.42135 | 0.22984 | 4081.2 | 0.27622 | 4493.72 | 0.27112 | 2689.82 | 0.35723 | 2699 | 0.37514 | 1183.44 | 0.41604 | 1042.34 | 0.33048 | 0.2330190745 | 510.8 | 0.247249246 | 264.8
6274.5 | 0.23869 | 9928.48906 | 0.22988 | 4081.47 | 0.27626 | 4493.99 | 0.27117 | 2689.92 | 0.35729 | 2699.07 | 0.37519 | 1183.45 | 0.41609 | 1042.39 | 0.33052 | 0.2330483143 | 510.8 | 0.247278486 | 264.8
6275.03 | 0.23873 | 9929.40677 | 0.22992 | 4081.92 | 0.27631 | 4494.26 | 0.27123 | 2689.96 | 0.35734 | 2699.13 | 0.37524 | 1183.49 | 0.41613 | 1042.42 | 0.33055 | 0.2330775541 | 510.8 | 0.247307726 | 264.8
6275.57 | 0.23877 | 9930.45781 | 0.22997 | 4082.18 | 0.27636 | 4494.99 | 0.27128 | 2690.01 | 0.35739 | 2699.2 | 0.3753 | 1183.52 | 0.41618 | 1042.45 | 0.33059 | 0.2331067938 | 510.9 | 0.247336966 | 264.8
6276.1 | 0.23881 | 9931.52552 | 0.23001 | 4082.45 | 0.2764 | 4495.39 | 0.27134 | 2690.07 | 0.35744 | 2699.3 | 0.37535 | 1183.55 | 0.41622 | 1042.52 | 0.33062 | 0.2331652734 | 510.9 | 0.247366205 | 264.8
6276.53 | 0.23885 | 9933.1276 | 0.23006 | 4082.72 | 0.27644 | 4495.94 | 0.27139 | 2690.12 | 0.35749 | 2699.37 | 0.3754 | 1183.57 | 0.41627 | 1042.57 | 0.33066 | 0.2331945131 | 510.9 | 0.247395445 | 264.8
6277.07 | 0.23889 | 9934.69531 | 0.23011 | 4083.22 | 0.27649 | 4496.19 | 0.27145 | 2690.19 | 0.35754 | 2699.43 | 0.37545 | 1183.59 | 0.41631 | 1042.64 | 0.3307 | 0.2332237529 | 510.9 | 0.247424685 | 264.8
6277.74 | 0.23893 | 9935.66302 | 0.23015 | 4083.49 | 0.27653 | 4496.46 | 0.2715 | 2690.26 | 0.35759 | 2699.47 | 0.3755 | 1183.64 | 0.41636 | 1042.67 | 0.33073 | 0.2332529927 | 510.9 | 0.247453925 | 264.8
6278.4 | 0.23896 | 9936.63073 | 0.2302 | 4083.75 | 0.27657 | 4496.94 | 0.27155 | 2690.31 | 0.35764 | 2699.53 | 0.37555 | 1183.65 | 0.4164 | 1042.7 | 0.33077 | 0.2332822324 | 510.9 | 0.247512404 | 264.8
6279.67 | 0.239 | 9938.21615 | 0.23024 | 4084.02 | 0.27662 | 4497.93 | 0.27161 | 2690.37 | 0.35769 | 2699.57 | 0.3756 | 1183.69 | 0.41645 | 1042.77 | 0.3308 | 0.2333114722 | 511 | 0.247541644 | 264.8
6280.21 | 0.23904 | 9939.80156 | 0.23029 | 4084.29 | 0.27666 | 4498.46 | 0.27166 | 2690.44 | 0.35775 | 2699.7 | 0.37565 | 1183.72 | 0.41649 | 1042.85 | 0.33084 | 0.233340712 | 511 | 0.247570884 | 264.8
6281.36 | 0.23908 | 9941.3526 | 0.23033 | 4084.55 | 0.2767 | 4498.73 | 0.27172 | 2690.57 | 0.3578 | 2699.77 | 0.3757 | 1183.74 | 0.41653 | 1042.89 | 0.33087 | 0.2333699517 | 511 | 0.247600124 | 264.8
6281.89 | 0.23913 | 9942.10365 | 0.23038 | 4084.92 | 0.27674 | 4499 | 0.27177 | 2690.64 | 0.35785 | 2699.83 | 0.37575 | 1183.77 | 0.41658 | 1042.92 | 0.33091 | 0.2333991915 | 511.1 | 0.247629363 | 264.8
6282.49 | 0.23917 | 9943.15469 | 0.23042 | 4085.19 | 0.27678 | 4499.26 | 0.27183 | 2690.74 | 0.3579 | 2699.93 | 0.3758 | 1183.79 | 0.41662 | 1042.95 | 0.33095 | 0.233457671 | 511 | 0.247658603 | 264.8
6283.16 | 0.23921 | 9944.18906 | 0.23047 | 4085.45 | 0.27682 | 4499.78 | 0.27189 | 2690.84 | 0.35795 | 2700 | 0.37585 | 1183.8 | 0.41667 | 1043.04 | 0.33098 | 0.2334869108 | 511 | 0.247687843 | 264.8
6284.29 | 0.23925 | 9946.34219 | 0.23051 | 4085.85 | 0.27686 | 4500.08 | 0.27194 | 2690.94 | 0.35801 | 2700.07 | 0.3759 | 1183.84 | 0.41671 | 1043.07 | 0.33102 | 0.2335161506 | 511.1 | 0.247717083 | 264.8
6284.81 | 0.23929 | 9947.4099 | 0.23056 | 4086.34 | 0.2769 | 4500.75 | 0.272 | 2690.99 | 0.35806 | 2700.13 | 0.37595 | 1183.85 | 0.41675 | 1043.12 | 0.33105 | 0.2335453903 | 511.1 | 0.247775562 | 264.8
6285.33 | 0.23933 | 9948.7276 | 0.2306 | 4086.61 | 0.27694 | 4501.28 | 0.27206 | 2691.04 | 0.35811 | 2700.2 | 0.376 | 1183.89 | 0.4168 | 1043.17 | 0.33109 | 0.2335746301 | 511.1 | 0.247804802 | 264.7
6285.83 | 0.23937 | 9949.72865 | 0.23065 | 4086.87 | 0.27697 | 4502.05 | 0.27211 | 2691.11 | 0.35816 | 2700.27 | 0.37605 | 1183.9 | 0.41684 | 1043.2 | 0.33112 | 0.2336038699 | 511.1 | 0.247834042 | 264.7
6286.6 | 0.23942 | 9950.76302 | 0.23069 | 4087.14 | 0.27701 | 4502.32 | 0.27217 | 2691.14 | 0.35822 | 2700.33 | 0.3761 | 1183.92 | 0.41689 | 1043.25 | 0.33116 | 0.2336331096 | 511.1 | 0.247863281 | 264.7
6287.03 | 0.23946 | 9952.34844 | 0.23074 | 4087.41 | 0.27705 | 4502.72 | 0.27223 | 2691.26 | 0.35827 | 2700.4 | 0.37615 | 1183.94 | 0.41693 | 1043.3 | 0.3312 | 0.2336915892 | 511.1 | 0.247892521 | 264.7
6287.55 | 0.2395 | 9953.26615 | 0.23078 | 4087.67 | 0.27709 | 4503.1 | 0.27228 | 2691.32 | 0.35832 | 2700.47 | 0.3762 | 1183.97 | 0.41698 | 1043.34 | 0.33123 | 0.2337208289 | 511.1 | 0.247921761 | 264.7
6288.41 | 0.23954 | 9954.05052 | 0.23082 | 4087.94 | 0.27713 | 4503.5 | 0.27234 | 2691.39 | 0.35838 | 2700.53 | 0.37625 | 1183.99 | 0.41702 | 1043.39 | 0.33127 | 0.2337500687 | 511.2 | 0.247951001 | 264.7
6288.95 | 0.23958 | 9955.11823 | 0.23087 | 4088.21 | 0.27717 | 4503.77 | 0.2724 | 2691.49 | 0.35843 | 2700.6 | 0.3763 | 1184.02 | 0.41707 | 1043.44 | 0.3313 | 0.2337793085 | 511.2 | 0.247980241 | 264.7
6289.62 | 0.23963 | 9956.13594 | 0.23091 | 4088.47 | 0.2772 | 4504.04 | 0.27245 | 2691.59 | 0.35848 | 2700.63 | 0.37635 | 1184.04 | 0.41712 | 1043.47 | 0.33134 | 0.2338085482 | 511.2 | 0.24800948 | 264.7
6290.12 | 0.23967 | 9957.22031 | 0.23096 | 4088.74 | 0.27724 | 4504.64 | 0.27251 | 2691.66 | 0.35854 | 2700.7 | 0.3764 | 1184.05 | 0.41716 | 1043.5 | 0.33138 | 0.233837788 | 511.2 | 0.24803872 | 264.7
6290.58 | 0.23971 | 9958.27135 | 0.231 | 4089.01 | 0.27728 | 4505.1 | 0.27257 | 2691.72 | 0.35859 | 2700.77 | 0.37645 | 1184.09 | 0.41721 | 1043.54 | 0.33141 | 0.2338670278 | 511.3 | 0.2480972 | 264.7
6291.12 | 0.23975 | 9959.2724 | 0.23105 | 4089.26 | 0.27732 | 4505.55 | 0.27262 | 2691.82 | 0.35865 | 2700.84 | 0.3765 | 1184.12 | 0.41726 | 1043.59 | 0.33145 | 0.2338962675 | 511.3 | 0.248126439 | 264.7
6291.65 | 0.23979 | 9960.32448 | 0.23109 | 4089.66 | 0.27735 | 4506.02 | 0.27268 | 2691.94 | 0.3587 | 2700.9 | 0.37654 | 1184.14 | 0.4173 | 1043.64 | 0.33149 | 0.2339255073 | 511.3 | 0.248155679 | 264.7
6292.52 | 0.23984 | 9961.37552 | 0.23114 | 4089.93 | 0.27739 | 4506.29 | 0.27274 | 2692.01 | 0.35875 | 2700.97 | 0.37659 | 1184.17 | 0.41735 | 1043.69 | 0.33152 | 0.2339547471 | 511.4 | 0.248184919 | 264.7
6293.05 | 0.23988 | 9963.59427 | 0.23118 | 4090.28 | 0.27743 | 4506.62 | 0.2728 | 2692.06 | 0.35881 | 2701.04 | 0.37664 | 1184.2 | 0.4174 | 1043.74 | 0.33156 | 0.2339839868 | 511.4 | 0.248214159 | 264.6
6293.54 | 0.23992 | 9964.64531 | 0.23123 | 4090.54 | 0.27747 | 4506.96 | 0.27286 | 2692.13 | 0.35886 | 2701.1 | 0.37669 | 1184.22 | 0.41744 | 1043.77 | 0.3316 | 0.2340424664 | 511.4 | 0.248243398 | 264.6
6294.15 | 0.23996 | 9965.96406 | 0.23127 | 4090.81 | 0.27751 | 4507.42 | 0.27292 | 2692.19 | 0.35891 | 2701.17 | 0.37673 | 1184.24 | 0.41749 | 1043.82 | 0.33163 | 0.2340717061 | 511.4 | 0.248272638 | 264.6
6294.95 | 0.24 | 9966.89844 | 0.23131 | 4091.08 | 0.27755 | 4507.96 | 0.27297 | 2692.36 | 0.35897 | 2701.24 | 0.37678 | 1184.27 | 0.41754 | 1043.85 | 0.33167 | 0.2341009459 | 511.4 | 0.248301878 | 264.6
6295.74 | 0.24004 | 9968.18281 | 0.23136 | 4091.34 | 0.27759 | 4508.64 | 0.27303 | 2692.43 | 0.35902 | 2701.27 | 0.37683 | 1184.3 | 0.41758 | 1043.92 | 0.33171 | 0.2341301857 | 511.5 | 0.248360357 | 264.6
6296.27 | 0.24008 | 9969.80156 | 0.2314 | 4091.61 | 0.27763 | 4509.01 | 0.27309 | 2692.49 | 0.35907 | 2701.34 | 0.37688 | 1184.34 | 0.41763 | 1043.95 | 0.33174 | 0.2341594254 | 511.5 | 0.248389597 | 264.6
6296.81 | 0.24012 | 9970.83594 | 0.23145 | 4091.88 | 0.27767 | 4509.78 | 0.27315 | 2692.56 | 0.35912 | 2701.4 | 0.37693 | 1184.37 | 0.41768 | 1043.99 | 0.33178 | 0.2341886652 | 511.5 | 0.248418837 | 264.6
6297.27 | 0.24015 | 9971.78698 | 0.23149 | 4092.14 | 0.27771 | 4510.16 | 0.27321 | 2692.63 | 0.35917 | 2701.47 | 0.37698 | 1184.39 | 0.41773 | 1044.05 | 0.33182 | 0.234217905 | 511.6 | 0.248448077 | 264.6
6297.79 | 0.24019 | 9972.83802 | 0.23153 | 4092.41 | 0.27775 | 4510.56 | 0.27327 | 2692.69 | 0.35923 | 2701.54 | 0.37703 | 1184.4 | 0.41777 | 1044.1 | 0.33185 | 0.2342763845 | 511.6 | 0.248477317 | 264.6
6298.92 | 0.24023 | 9973.88906 | 0.23158 | 4092.68 | 0.2778 | 4511.09 | 0.27333 | 2692.76 | 0.35928 | 2701.6 | 0.37708 | 1184.44 | 0.41782 | 1044.14 | 0.33189 | 0.2343056243 | 511.6 | 0.248506556 | 264.6
6299.46 | 0.24027 | 9974.75677 | 0.23162 | 4092.95 | 0.27784 | 4511.49 | 0.27339 | 2692.79 | 0.35933 | 2701.67 | 0.37713 | 1184.47 | 0.41787 | 1044.19 | 0.33193 | 0.234334864 | 511.6 | 0.248535796 | 264.5
6299.96 | 0.2403 | 9975.70781 | 0.23167 | 4093.21 | 0.27788 | 4512.33 | 0.27345 | 2692.84 | 0.35938 | 2701.74 | 0.37718 | 1184.49 | 0.41791 | 1044.22 | 0.33196 | 0.2343641038 | 511.6 | 0.248565036 | 264.5
6300.49 | 0.24034 | 9976.77552 | 0.23171 | 4093.48 | 0.27792 | 4512.71 | 0.27351 | 2692.94 | 0.35943 | 2701.8 | 0.37723 | 1184.52 | 0.41796 | 1044.29 | 0.332 | 0.2343933436 | 511.7 | 0.248594276 | 264.5
6301.29 | 0.24038 | 9977.82656 | 0.23176 | 4093.75 | 0.27797 | 4513.03 | 0.27357 | 2693.01 | 0.35948 | 2701.87 | 0.37728 | 1184.55 | 0.41801 | 1044.34 | 0.33204 | 0.2344225833 | 511.7 | 0.248623515 | 264.5
6302.16 | 0.24041 | 9978.56094 | 0.2318 | 4094.01 | 0.27801 | 4513.5 | 0.27363 | 2693.06 | 0.35953 | 2701.94 | 0.37733 | 1184.59 | 0.41806 | 1044.35 | 0.33207 | 0.2344518231 | 511.7 | 0.248652755 | 264.5
6303.1 | 0.24045 | 9979.61198 | 0.23184 | 4094.28 | 0.27806 | 4513.76 | 0.27369 | 2693.13 | 0.35958 | 2702.04 | 0.37738 | 1184.62 | 0.41811 | 1044.4 | 0.33211 | 0.2344810629 | 511.7 | 0.248711235 | 264.5
6303.83 | 0.24049 | 9980.67969 | 0.23189 | 4094.73 | 0.2781 | 4514.91 | 0.27375 | 2693.19 | 0.35963 | 2702.1 | 0.37743 | 1184.66 | 0.41816 | 1044.47 | 0.33215 | 0.2345103026 | 511.8 | 0.248740474 | 264.5
6304.36 | 0.24053 | 9981.73073 | 0.23193 | 4095.11 | 0.27815 | 4515.81 | 0.27381 | 2693.29 | 0.35968 | 2702.14 | 0.37748 | 1184.67 | 0.41821 | 1044.52 | 0.33218 | 0.2345395424 | 511.8 | 0.248769714 | 264.5
6304.9 | 0.24056 | 9982.53177 | 0.23197 | 4095.38 | 0.2782 | 4516.28 | 0.27387 | 2693.41 | 0.35973 | 2702.22 | 0.37753 | 1184.71 | 0.41826 | 1044.55 | 0.33222 | 0.2345687822 | 511.8 | 0.248798954 | 264.5
6305.43 | 0.2406 | 9984.51719 | 0.23202 | 4096.05 | 0.27824 | 4516.65 | 0.27393 | 2693.48 | 0.35978 | 2702.32 | 0.37758 | 1184.74 | 0.41831 | 1044.6 | 0.33226 | 0.2346272617 | 511.8 | 0.248828194 | 264.5
6305.97 | 0.24063 | 9985.56823 | 0.23206 | 4096.32 | 0.27829 | 4516.9 | 0.27399 | 2693.54 | 0.35983 | 2702.39 | 0.37763 | 1184.76 | 0.41836 | 1044.65 | 0.3323 | 0.2346565015 | 511.9 | 0.248857433 | 264.5
6306.4 | 0.24067 | 9986.56927 | 0.2321 | 4096.72 | 0.27834 | 4517.15 | 0.27405 | 2693.61 | 0.35988 | 2702.45 | 0.37769 | 1184.79 | 0.41841 | 1044.7 | 0.33233 | 0.2346857412 | 511.9 | 0.248886673 | 264.5
6306.93 | 0.24071 | 9988.02135 | 0.23215 | 4096.98 | 0.27839 | 4517.63 | 0.27411 | 2693.66 | 0.35993 | 2702.52 | 0.37774 | 1184.81 | 0.41846 | 1044.77 | 0.33237 | 0.234714981 | 511.9 | 0.248915913 | 264.5
6307.47 | 0.24074 | 9989.5401 | 0.23219 | 4097.25 | 0.27844 | 4518.12 | 0.27417 | 2693.73 | 0.35998 | 2702.55 | 0.37779 | 1184.84 | 0.41851 | 1044.84 | 0.33241 | 0.2347442207 | 512 | 0.248974393 | 264.5
6308 | 0.24078 | 9990.47448 | 0.23224 | 4097.63 | 0.27849 | 4518.52 | 0.27423 | 2693.79 | 0.36003 | 2702.62 | 0.37784 | 1184.86 | 0.41856 | 1044.89 | 0.33245 | 0.2347734605 | 512 | 0.249003632 | 264.5
6308.53 | 0.24082 | 9992.12552 | 0.23228 | 4097.9 | 0.27854 | 4519.22 | 0.27429 | 2693.86 | 0.36007 | 2702.69 | 0.37789 | 1184.89 | 0.41861 | 1044.92 | 0.33249 | 0.23483194 | 512 | 0.249032872 | 264.5
6309.07 | 0.24085 | 9993.1276 | 0.23232 | 4098.17 | 0.27859 | 4519.52 | 0.27435 | 2693.89 | 0.36012 | 2702.75 | 0.37794 | 1184.91 | 0.41866 | 1044.97 | 0.33253 | 0.2348611798 | 512 | 0.249062112 | 264.5
6309.6 | 0.24089 | 9994.72865 | 0.23237 | 4098.55 | 0.27864 | 4519.79 | 0.27441 | 2693.99 | 0.36017 | 2702.82 | 0.37799 | 1184.94 | 0.41871 | 1045.05 | 0.33257 | 0.2348904196 | 512 | 0.249091352 | 264.5
6310.14 | 0.24093 | 9995.91406 | 0.23241 | 4099.19 | 0.27869 | 4520.45 | 0.27447 | 2694.06 | 0.36022 | 2702.89 | 0.37804 | 1184.97 | 0.41876 | 1045.12 | 0.33261 | 0.2349196593 | 512 | 0.249120591 | 264.5
6310.59 | 0.24097 | 9996.9651 | 0.23246 | 4099.45 | 0.27874 | 4520.99 | 0.27452 | 2694.09 | 0.36027 | 2702.95 | 0.3781 | 1184.99 | 0.41881 | 1045.15 | 0.33265 | 0.2349488991 | 512 | 0.249149831 | 264.5
6311.12 | 0.24101 | 9997.98281 | 0.2325 | 4099.85 | 0.27879 | 4521.6 | 0.27458 | 2694.19 | 0.36032 | 2703.02 | 0.37815 | 1185.01 | 0.41886 | 1045.2 | 0.33269 | 0.2349781389 | 512.1 | 0.249179071 | 264.4
6311.65 | 0.24104 | 9998.98385 | 0.23255 | 4100.32 | 0.27885 | 4521.85 | 0.27464 | 2694.26 | 0.36037 | 2703.09 | 0.3782 | 1185.04 | 0.41892 | 1045.24 | 0.33273 | 0.2350073786 | 512.1 | 0.249208311 | 264.4
6312.12 | 0.24108 | 10000.01823 | 0.23259 | 4100.59 | 0.2789 | 4522.12 | 0.27469 | 2694.33 | 0.36042 | 2703.15 | 0.37825 | 1185.06 | 0.41897 | 1045.31 | 0.33278 | 0.2350366184 | 512.1 | 0.24923755 | 264.4
6312.66 | 0.24112 | 10001.60365 | 0.23263 | 4100.99 | 0.27895 | 4522.79 | 0.27475 | 2694.36 | 0.36047 | 2703.22 | 0.37831 | 1185.07 | 0.41902 | 1045.36 | 0.33282 | 0.2350658582 | 512.1 | 0.24929603 | 264.4
6313.19 | 0.24116 | 10002.65469 | 0.23268 | 4101.25 | 0.279 | 4523.32 | 0.2748 | 2694.43 | 0.36052 | 2703.32 | 0.37836 | 1185.11 | 0.41907 | 1045.41 | 0.33286 | 0.2350950979 | 512.1 | 0.24932527 | 264.4
6313.72 | 0.2412 | 10003.37135 | 0.23272 | 4101.59 | 0.27905 | 4523.81 | 0.27486 | 2694.48 | 0.36057 | 2703.42 | 0.37841 | 1185.12 | 0.41912 | 1045.46 | 0.3329 | 0.2351243377 | 512.2 | 0.24935451 | 264.4
6314.26 | 0.24123 | 10004.33906 | 0.23277 | 4102.05 | 0.2791 | 4524.07 | 0.27492 | 2694.58 | 0.36062 | 2703.49 | 0.37846 | 1185.14 | 0.41917 | 1045.49 | 0.33294 | 0.2351828172 | 512.2 | 0.249383749 | 264.4
6314.74 | 0.24127 | 10005.37448 | 0.23281 | 4102.72 | 0.27915 | 4524.54 | 0.27497 | 2694.68 | 0.36067 | 2703.55 | 0.37851 | 1185.17 | 0.41922 | 1045.56 | 0.33298 | 0.235212057 | 512.2 | 0.249412989 | 264.4
6315.28 | 0.24131 | 10006.44219 | 0.23285 | 4103.14 | 0.2792 | 4525.06 | 0.27503 | 2694.71 | 0.36072 | 2703.65 | 0.37857 | 1185.21 | 0.41927 | 1045.61 | 0.33303 | 0.2352412968 | 512.2 | 0.249442229 | 264.4
6315.81 | 0.24134 | 10007.34323 | 0.2329 | 4103.39 | 0.27925 | 4525.31 | 0.27508 | 2694.81 | 0.36077 | 2703.72 | 0.37862 | 1185.24 | 0.41932 | 1045.66 | 0.33307 | 0.2352705365 | 512.3 | 0.249471469 | 264.4
6316.34 | 0.24138 | 10008.3776 | 0.23294 | 4103.99 | 0.2793 | 4525.56 | 0.27513 | 2694.88 | 0.36082 | 2703.79 | 0.37867 | 1185.27 | 0.41937 | 1045.69 | 0.33311 | 0.2352997763 | 512.3 | 0.249500708 | 264.4
6316.88 | 0.24141 | 10009.97969 | 0.23298 | 4104.32 | 0.27935 | 4526.04 | 0.27519 | 2694.94 | 0.36087 | 2703.82 | 0.37872 | 1185.31 | 0.41942 | 1045.76 | 0.33315 | 0.2353290161 | 512.3 | 0.249559188 | 264.4
6317.68 | 0.24145 | 10010.79635 | 0.23303 | 4104.59 | 0.2794 | 4526.31 | 0.27524 | 2695.04 | 0.36092 | 2703.89 | 0.37877 | 1185.34 | 0.41947 | 1045.81 | 0.33319 | 0.2353582558 | 512.3 | 0.249588428 | 264.3
6318.21 | 0.24149 | 10012.19844 | 0.23307 | 4104.86 | 0.27945 | 4526.71 | 0.2753 | 2695.14 | 0.36097 | 2703.96 | 0.37882 | 1185.41 | 0.41952 | 1045.87 | 0.33323 | 0.2354167354 | 512.4 | 0.249588428 | 264.4
6319.26 | 0.24152 | 10013.24948 | 0.23312 | 4105.12 | 0.2795 | 4527.08 | 0.27535 | 2695.21 | 0.36102 | 2704.02 | 0.37887 | 1185.42 | 0.41957 | 1045.91 | 0.33327 | 0.2354459751 | 512.4 | 0.249646907 | 264.4
6319.8 | 0.24156 | 10014.21719 | 0.23316 | 4105.39 | 0.27955 | 4527.34 | 0.2754 | 2695.28 | 0.36107 | 2704.09 | 0.37892 | 1185.46 | 0.41962 | 1045.97 | 0.33331 | 0.2354752149 | 512.4 | 0.249676147 | 264.3
6320.6 | 0.2416 | 10015.26823 | 0.2332 | 4105.66 | 0.2796 | 4527.71 | 0.27546 | 2695.36 | 0.36113 | 2704.12 | 0.37898 | 1185.47 | 0.41967 | 1046.01 | 0.33335 | 0.2355044547 | 512.4 | 0.249705387 | 264.3
6321.13 | 0.24163 | 10015.96927 | 0.23324 | 4105.91 | 0.27964 | 4527.98 | 0.27551 | 2695.43 | 0.36118 | 2704.19 | 0.37903 | 1185.49 | 0.41972 | 1046.07 | 0.33339 | 0.2355336944 | 512.4 | 0.249734626 | 264.3
6321.67 | 0.24167 | 10017.00365 | 0.23329 | 4106.34 | 0.27969 | 4528.38 | 0.27556 | 2695.53 | 0.36123 | 2704.26 | 0.37908 | 1185.52 | 0.41977 | 1046.12 | 0.33343 | 0.2355629342 | 512.4 | 0.249763866 | 264.3
6322.47 | 0.24171 | 10018.58906 | 0.23333 | 4106.61 | 0.27974 | 4528.84 | 0.27562 | 2695.56 | 0.36128 | 2704.32 | 0.37913 | 1185.54 | 0.41982 | 1046.17 | 0.33347 | 0.235592174 | 512.5 | 0.249793106 | 264.3
6323 | 0.24174 | 10019.60677 | 0.23337 | 4107.06 | 0.27978 | 4529.61 | 0.27567 | 2695.63 | 0.36133 | 2704.36 | 0.37918 | 1185.57 | 0.41987 | 1046.22 | 0.33351 | 0.2356214137 | 512.5 | 0.249822346 | 264.3
6323.62 | 0.24178 | 10020.67448 | 0.23341 | 4107.33 | 0.27983 | 4529.88 | 0.27573 | 2695.7 | 0.36139 | 2704.42 | 0.37923 | 1185.61 | 0.41992 | 1046.26 | 0.33355 | 0.2356506535 | 512.5 | 0.249851586 | 264.3
6324.55 | 0.24182 | 10021.72552 | 0.23346 | 4107.81 | 0.27987 | 4530.31 | 0.27578 | 2695.76 | 0.36144 | 2704.49 | 0.37928 | 1185.62 | 0.41997 | 1046.32 | 0.33359 | 0.2356798933 | 512.5 | 0.249910065 | 264.3
6325.22 | 0.24186 | 10022.7599 | 0.2335 | 4108.08 | 0.27992 | 4530.61 | 0.27584 | 2695.83 | 0.3615 | 2704.56 | 0.37934 | 1185.64 | 0.42003 | 1046.39 | 0.33363 | 0.235709133 | 512.5 | 0.250027024 | 264.3
6325.75 | 0.24189 | 10023.81094 | 0.23354 | 4108.34 | 0.27996 | 4530.88 | 0.2759 | 2695.9 | 0.36155 | 2704.61 | 0.37939 | 1185.67 | 0.42008 | 1046.44 | 0.33366 | 0.2357383728 | 512.6 | 0.250056264 | 264.3
6326.29 | 0.24193 | 10025.36302 | 0.23358 | 4108.59 | 0.28 | 4531.15 | 0.27595 | 2695.96 | 0.3616 | 2704.71 | 0.37944 | 1185.69 | 0.42013 | 1046.49 | 0.3337 | 0.2357968523 | 512.6 | 0.250085504 | 264.3
6327.15 | 0.24197 | 10026.3974 | 0.23362 | 4108.86 | 0.28005 | 4531.46 | 0.27601 | 2696.03 | 0.36165 | 2704.77 | 0.37949 | 1185.72 | 0.42018 | 1046.54 | 0.33374 | 0.2358260921 | 512.6 | 0.250114743 | 264.3
6327.69 | 0.24201 | 10027.34844 | 0.23366 | 4109.13 | 0.28009 | 4532.13 | 0.27606 | 2696.1 | 0.3617 | 2704.84 | 0.37954 | 1185.76 | 0.42023 | 1046.57 | 0.33378 | 0.2358553319 | 512.6 | 0.250143983 | 264.2
6328.22 | 0.24205 | 10028.21615 | 0.2337 | 4109.45 | 0.28013 | 4532.4 | 0.27612 | 2696.16 | 0.36176 | 2704.91 | 0.3796 | 1185.77 | 0.42028 | 1046.64 | 0.33381 | 0.2358845716 | 512.7 | 0.250173223 | 264.2
6328.76 | 0.24209 | 10029.26719 | 0.23375 | 4109.7 | 0.28017 | 4533.05 | 0.27617 | 2696.26 | 0.36181 | 2704.97 | 0.37965 | 1185.79 | 0.42033 | 1046.72 | 0.33385 | 0.2359138114 | 512.7 | 0.250202463 | 264.3
6329.19 | 0.24213 | 10030.31823 | 0.23379 | 4109.95 | 0.28021 | 4533.45 | 0.27623 | 2696.3 | 0.36186 | 2705.04 | 0.3797 | 1185.82 | 0.42038 | 1046.77 | 0.33389 | 0.2359430512 | 512.7 | 0.250231702 | 264.2
6329.72 | 0.24216 | 10031.38594 | 0.23383 | 4110.21 | 0.28026 | 4533.88 | 0.27629 | 2696.4 | 0.36191 | 2705.11 | 0.37976 | 1185.84 | 0.42043 | 1046.82 | 0.33393 | 0.2359722909 | 512.7 | 0.250260942 | 264.2
6330.19 | 0.2422 | 10032.40365 | 0.23387 | 4110.48 | 0.2803 | 4534.13 | 0.27635 | 2696.46 | 0.36196 | 2705.17 | 0.37981 | 1185.89 | 0.42048 | 1046.86 | 0.33396 | 0.2360307705 | 512.7 | 0.250319422 | 264.2
6330.72 | 0.24225 | 10033.45573 | 0.23391 | 4110.75 | 0.28034 | 4534.47 | 0.2764 | 2696.5 | 0.36202 | 2705.31 | 0.37986 | 1185.91 | 0.42053 | 1046.89 | 0.334 | 0.2360600102 | 512.7 | 0.250348662 | 264.3
6331.19 | 0.24229 | 10034.50677 | 0.23395 | 4111.01 | 0.28038 | 4534.88 | 0.27646 | 2696.56 | 0.36207 | 2705.37 | 0.37992 | 1185.92 | 0.42058 | 1046.92 | 0.33404 | 0.23608925 | 512.7 | 0.250377901 | 264.2
6331.73 | 0.24233 | 10035.55781 | 0.23399 | 4111.38 | 0.28042 | 4535.42 | 0.27652 | 2696.63 | 0.36212 | 2705.44 | 0.37997 | 1185.96 | 0.42063 | 1046.96 | 0.33407 | 0.2361184898 | 512.8 | 0.250407141 | 264.2
6332.29 | 0.24237 | 10036.55885 | 0.23403 | 4111.65 | 0.28046 | 4535.69 | 0.27658 | 2696.76 | 0.36217 | 2705.51 | 0.38003 | 1185.97 | 0.42068 | 1046.99 | 0.33411 | 0.2361477295 | 512.8 | 0.250436381 | 264.2
6332.79 | 0.24241 | 10037.62656 | 0.23408 | 4111.92 | 0.28051 | 4536.32 | 0.27664 | 2696.8 | 0.36223 | 2705.57 | 0.38008 | 1185.99 | 0.42073 | 1047.04 | 0.33415 | 0.2361769693 | 512.8 | 0.250465621 | 264.2
6333.33 | 0.24245 | 10038.6776 | 0.23412 | 4112.18 | 0.28055 | 4536.62 | 0.2767 | 2696.86 | 0.36228 | 2705.64 | 0.38014 | 1186.02 | 0.42078 | 1047.09 | 0.33419 | 0.2362062091 | 512.8 | 0.25049486 | 264.2
6333.86 | 0.24249 | 10039.72865 | 0.23416 | 4112.45 | 0.28059 | 4537.5 | 0.27676 | 2696.93 | 0.36233 | 2705.71 | 0.38019 | 1186.06 | 0.42082 | 1047.12 | 0.33422 | 0.2362354488 | 512.8 | 0.2505241 | 264.2
6334.36 | 0.24253 | 10040.72969 | 0.23421 | 4112.7 | 0.28063 | 4538.2 | 0.27682 | 2697 | 0.36238 | 2705.74 | 0.38025 | 1186.09 | 0.42087 | 1047.17 | 0.33426 | 0.2362646886 | 512.9 | 0.25058258 | 264.2
6334.86 | 0.24257 | 10041.78073 | 0.23425 | 4112.95 | 0.28067 | 4538.61 | 0.27687 | 2697.06 | 0.36243 | 2705.81 | 0.3803 | 1186.12 | 0.42092 | 1047.22 | 0.3343 | 0.2362939284 | 512.9 | 0.250611819 | 264.2
6335.4 | 0.24261 | 10042.83281 | 0.23429 | 4113.48 | 0.28072 | 4539.01 | 0.27693 | 2697.13 | 0.36248 | 2705.87 | 0.38036 | 1186.16 | 0.42097 | 1047.27 | 0.33433 | 0.2363231681 | 512.9 | 0.250641059 | 264.2
6335.93 | 0.24265 | 10043.88385 | 0.23434 | 4113.73 | 0.28076 | 4539.29 | 0.27699 | 2697.2 | 0.36253 | 2705.91 | 0.38042 | 1186.17 | 0.42101 | 1047.31 | 0.33437 | 0.2363816476 | 512.9 | 0.250670299 | 264.2
6336.66 | 0.24269 | 10045.15156 | 0.23438 | 4114 | 0.2808 | 4540.09 | 0.27705 | 2697.23 | 0.36258 | 2706.04 | 0.38047 | 1186.19 | 0.42106 | 1047.36 | 0.33441 | 0.2364108874 | 512.9 | 0.250699539 | 264.2
6337.2 | 0.24273 | 10046.21927 | 0.23442 | 4114.27 | 0.28084 | 4540.47 | 0.27711 | 2697.3 | 0.36263 | 2706.11 | 0.38053 | 1186.24 | 0.42111 | 1047.39 | 0.33444 | 0.2364401272 | 513 | 0.250728779 | 264.2
6338.27 | 0.24277 | 10046.95365 | 0.23446 | 4114.53 | 0.28089 | 4540.94 | 0.27717 | 2697.36 | 0.36268 | 2706.17 | 0.38059 | 1186.26 | 0.42115 | 1047.42 | 0.33448 | 0.2364693669 | 513 | 0.250758018 | 264.2
6339.07 | 0.24281 | 10048.00469 | 0.23451 | 4115.07 | 0.28093 | 4541.34 | 0.27723 | 2697.43 | 0.36273 | 2706.21 | 0.38064 | 1186.27 | 0.4212 | 1047.46 | 0.33452 | 0.2364986067 | 513 | 0.250787258 | 264.2
6339.6 | 0.24285 | 10049.00573 | 0.23455 | 4115.34 | 0.28098 | 4541.69 | 0.27729 | 2697.53 | 0.36278 | 2706.31 | 0.3807 | 1186.29 | 0.42125 | 1047.49 | 0.33456 | 0.2365278465 | 513 | 0.250816498 | 264.2
6340.13 | 0.24289 | 10050.05677 | 0.23459 | 4115.6 | 0.28102 | 4542.13 | 0.27735 | 2697.6 | 0.36283 | 2706.37 | 0.38076 | 1186.32 | 0.42129 | 1047.54 | 0.33459 | 0.2365570862 | 513 | 0.250845738 | 264.2
6340.97 | 0.24293 | 10051.09115 | 0.23464 | 4116.09 | 0.28107 | 4542.46 | 0.27741 | 2697.63 | 0.36288 | 2706.44 | 0.38082 | 1186.34 | 0.42134 | 1047.59 | 0.33463 | 0.236586326 | 513 | 0.250874977 | 264.2
6341.77 | 0.24297 | 10052.1599 | 0.23468 | 4116.62 | 0.28111 | 4542.78 | 0.27747 | 2697.7 | 0.36292 | 2706.57 | 0.38088 | 1186.37 | 0.42139 | 1047.66 | 0.33466 | 0.2366448055 | 513 | 0.250933457 | 264.2
6342.3 | 0.24301 | 10053.1776 | 0.23472 | 4116.89 | 0.28116 | 4543.24 | 0.27754 | 2697.76 | 0.36297 | 2706.64 | 0.38094 | 1186.39 | 0.42144 | 1047.67 | 0.3347 | 0.2366740453 | 513 | 0.250962697 | 264.2
6343.1 | 0.24305 | 10054.24531 | 0.23477 | 4117.15 | 0.28121 | 4543.86 | 0.2776 | 2697.83 | 0.36302 | 2706.71 | 0.381 | 1186.42 | 0.42148 | 1047.72 | 0.33474 | 0.2367032851 | 513.1 | 0.250991936 | 264.2
6343.9 | 0.24309 | 10055.31302 | 0.23481 | 4117.42 | 0.28126 | 4544.14 | 0.27766 | 2697.9 | 0.36306 | 2706.79 | 0.38106 | 1186.44 | 0.42153 | 1047.76 | 0.33477 | 0.2367325248 | 513.1 | 0.251021176 | 264.2
6344.44 | 0.24313 | 10056.36406 | 0.23485 | 4117.69 | 0.28131 | 4544.44 | 0.27773 | 2697.96 | 0.36311 | 2706.89 | 0.38112 | 1186.47 | 0.42158 | 1047.84 | 0.33481 | 0.2367617646 | 513.1 | 0.251050416 | 264.2
6345.11 | 0.24317 | 10057.29844 | 0.2349 | 4117.95 | 0.28136 | 4545.2 | 0.27779 | 2698.03 | 0.36316 | 2706.92 | 0.38118 | 1186.49 | 0.42163 | 1047.91 | 0.33485 | 0.2367910044 | 513.1 | 0.251079656 | 264.2
6345.64 | 0.2432 | 10058.39948 | 0.23494 | 4118.22 | 0.28141 | 4545.61 | 0.27785 | 2698.1 | 0.36321 | 2706.99 | 0.38124 | 1186.51 | 0.42167 | 1047.96 | 0.33488 | 0.2368202441 | 513.1 | 0.251108895 | 264.1
6346.17 | 0.24325 | 10059.45052 | 0.23498 | 4118.49 | 0.28146 | 4546.25 | 0.27791 | 2698.16 | 0.36325 | 2707.09 | 0.3813 | 1186.54 | 0.42172 | 1048.02 | 0.33492 | 0.2368494839 | 513.2 | 0.251167375 | 264.1
6346.71 | 0.24329 | 10060.51823 | 0.23503 | 4118.89 | 0.28151 | 4546.65 | 0.27798 | 2698.2 | 0.3633 | 2707.16 | 0.38135 | 1186.56 | 0.42177 | 1048.07 | 0.33496 | 0.2368787237 | 513.2 | 0.251196615 | 264.1
6347.31 | 0.24333 | 10061.5526 | 0.23507 | 4119.27 | 0.28156 | 4547.01 | 0.27804 | 2698.26 | 0.36334 | 2707.23 | 0.38141 | 1186.59 | 0.42182 | 1048.11 | 0.33499 | 0.2369079634 | 513.2 | 0.251225855 | 264.1
6348.24 | 0.24337 | 10063.6724 | 0.23512 | 4119.67 | 0.28162 | 4547.38 | 0.2781 | 2698.3 | 0.36339 | 2707.29 | 0.38147 | 1186.62 | 0.42187 | 1048.17 | 0.33503 | 0.2369372032 | 513.2 | 0.251255094 | 264.1
6348.78 | 0.24341 | 10065.77448 | 0.23516 | 4119.94 | 0.28167 | 4547.93 | 0.27816 | 2698.36 | 0.36344 | 2707.36 | 0.38153 | 1186.64 | 0.42191 | 1048.22 | 0.33507 | 0.2369956827 | 513.2 | 0.251284334 | 264.1
6349.29 | 0.24345 | 10066.57552 | 0.23521 | 4120.21 | 0.28173 | 4548.22 | 0.27822 | 2698.46 | 0.36348 | 2707.43 | 0.38159 | 1186.66 | 0.42196 | 1048.27 | 0.33511 | 0.2370249225 | 513.3 | 0.251313574 | 264.1
6349.76 | 0.24349 | 10067.3599 | 0.23525 | 4120.81 | 0.28178 | 4548.63 | 0.27829 | 2698.53 | 0.36353 | 2707.49 | 0.38165 | 1186.67 | 0.42201 | 1048.31 | 0.33514 | 0.2370541623 | 513.3 | 0.251342814 | 264.1
6350.29 | 0.24353 | 10068.14427 | 0.23529 | 4121.27 | 0.28183 | 4549.17 | 0.27835 | 2698.55 | 0.36358 | 2707.59 | 0.3817 | 1186.71 | 0.42206 | 1048.36 | 0.33518 | 0.237083402 | 513.3 | 0.251372053 | 264.1
6350.83 | 0.24357 | 10069.72865 | 0.23534 | 4121.74 | 0.28189 | 4549.62 | 0.27841 | 2698.58 | 0.36363 | 2707.66 | 0.38176 | 1186.72 | 0.4221 | 1048.39 | 0.33522 | 0.2371126418 | 513.4 | 0.251401293 | 264.1
6351.36 | 0.24361 | 10070.87969 | 0.23538 | 4122.21 | 0.28195 | 4550 | 0.27847 | 2698.65 | 0.36367 | 2707.73 | 0.38182 | 1186.74 | 0.42215 | 1048.46 | 0.33526 | 0.2371418816 | 513.5 | 0.251430533 | 264.1
6351.9 | 0.24365 | 10071.5474 | 0.23543 | 4122.48 | 0.282 | 4550.6 | 0.27853 | 2698.68 | 0.36372 | 2707.79 | 0.38187 | 1186.76 | 0.42219 | 1048.51 | 0.3353 | 0.2371711213 | 513.5 | 0.251489012 | 264.1
6352.43 | 0.24369 | 10072.44844 | 0.23548 | 4122.88 | 0.28206 | 4550.93 | 0.27859 | 2698.78 | 0.36377 | 2707.86 | 0.38193 | 1186.79 | 0.42224 | 1048.54 | 0.33534 | 0.2372003611 | 513.6 | 0.251518252 | 264.1
6352.96 | 0.24373 | 10073.24948 | 0.23552 | 4123.14 | 0.28212 | 4551.77 | 0.27865 | 2698.88 | 0.36382 | 2707.96 | 0.38199 | 1186.81 | 0.42228 | 1048.58 | 0.33538 | 0.2372588406 | 513.5 | 0.251547492 | 264.1
6353.88 | 0.24377 | 10074.51719 | 0.23557 | 4123.48 | 0.28218 | 4552.35 | 0.27871 | 2698.98 | 0.36386 | 2708.03 | 0.38205 | 1186.84 | 0.42233 | 1048.63 | 0.33542 | 0.2372880804 | 513.5 | 0.251576732 | 264.1
6354.42 | 0.24381 | 10075.56823 | 0.23561 | 4123.74 | 0.28223 | 4552.99 | 0.27877 | 2699.05 | 0.36391 | 2708.09 | 0.38211 | 1186.87 | 0.42238 | 1048.68 | 0.33546 | 0.2373173202 | 513.6 | 0.251605972 | 264.1
6354.95 | 0.24385 | 10076.93698 | 0.23566 | 4124.21 | 0.28229 | 4553.32 | 0.27884 | 2699.12 | 0.36397 | 2708.16 | 0.38216 | 1186.91 | 0.42242 | 1048.71 | 0.3355 | 0.2373465599 | 513.6 | 0.251635211 | 264.1
6355.45 | 0.24389 | 10078.33802 | 0.2357 | 4124.68 | 0.28235 | 4553.74 | 0.2789 | 2699.18 | 0.36402 | 2708.23 | 0.38222 | 1186.94 | 0.42247 | 1048.74 | 0.33554 | 0.2373757997 | 513.6 | 0.251664451 | 264.1
6355.98 | 0.24392 | 10079.33906 | 0.23575 | 4124.95 | 0.28241 | 4554 | 0.27896 | 2699.25 | 0.36407 | 2708.29 | 0.38228 | 1186.96 | 0.42252 | 1048.79 | 0.33558 | 0.2374050395 | 513.6 | 0.251722931 | 264.1
6356.48 | 0.24396 | 10080.17344 | 0.23579 | 4125.28 | 0.28247 | 4554.52 | 0.27902 | 2699.3 | 0.36413 | 2708.39 | 0.38234 | 1186.99 | 0.42256 | 1048.84 | 0.33562 | 0.2374342792 | 513.6 | 0.25175217 | 264.1
6356.98 | 0.244 | 10081.17448 | 0.23584 | 4125.71 | 0.28253 | 4554.79 | 0.27908 | 2699.4 | 0.36418 | 2708.46 | 0.3824 | 1187.01 | 0.42261 | 1048.88 | 0.33566 | 0.237463519 | 513.6 | 0.25178141 | 264.1
6357.52 | 0.24404 | 10081.90885 | 0.23589 | 4125.83 | 0.28259 | 4555.22 | 0.27914 | 2699.47 | 0.36424 | 2708.53 | 0.38246 | 1187.02 | 0.42265 | 1048.93 | 0.3357 | 0.2374927588 | 513.6 | 0.25181065 | 264.1
6358.05 | 0.24408 | 10082.7099 | 0.23593 | 4126.36 | 0.28265 | 4556.07 | 0.2792 | 2699.53 | 0.36429 | 2708.59 | 0.38253 | 1187.04 | 0.4227 | 1048.96 | 0.33574 | 0.2375219985 | 513.6 | 0.25183989 | 264.1
6358.59 | 0.24411 | 10084.19531 | 0.23598 | 4127.13 | 0.28271 | 4556.42 | 0.27926 | 2699.6 | 0.36435 | 2708.66 | 0.38259 | 1187.07 | 0.42275 | 1049.03 | 0.33577 | 0.2375804781 | 513.6 | 0.251869129 | 264.1
6359.12 | 0.24415 | 10085.61302 | 0.23602 | 4127.6 | 0.28277 | 4556.87 | 0.27933 | 2699.67 | 0.36441 | 2708.73 | 0.38265 | 1187.11 | 0.42279 | 1049.09 | 0.33581 | 0.2376097178 | 513.6 | 0.251898369 | 264.1
6359.65 | 0.24419 | 10087.5151 | 0.23607 | 4128.27 | 0.28283 | 4557.39 | 0.27939 | 2699.73 | 0.36447 | 2708.79 | 0.38271 | 1187.14 | 0.42284 | 1049.11 | 0.33585 | 0.2376389576 | 513.7 | 0.251927609 | 264.1
6360.62 | 0.24422 | 10088.28281 | 0.23612 | 4128.63 | 0.28289 | 4557.81 | 0.27945 | 2699.8 | 0.36452 | 2708.86 | 0.38278 | 1187.17 | 0.42289 | 1049.16 | 0.33589 | 0.2376681974 | 513.7 | 0.251956849 | 264.1
6361.14 | 0.24426 | 10088.96719 | 0.23616 | 4128.9 | 0.28295 | 4558.31 | 0.27952 | 2699.87 | 0.36458 | 2708.96 | 0.38284 | 1187.19 | 0.42293 | 1049.21 | 0.33592 | 0.2376974371 | 513.7 | 0.251986088 | 264.1
6361.67 | 0.2443 | 10089.66823 | 0.23621 | 4129.17 | 0.28301 | 4558.69 | 0.27958 | 2699.93 | 0.36464 | 2709.03 | 0.3829 | 1187.21 | 0.42298 | 1049.26 | 0.33596 | 0.2377266769 | 513.7 | 0.252015328 | 264.1
6362.21 | 0.24433 | 10090.60156 | 0.23626 | 4129.43 | 0.28307 | 4559.19 | 0.27964 | 2700 | 0.3647 | 2709.09 | 0.38296 | 1187.22 | 0.42302 | 1049.33 | 0.336 | 0.2377559167 | 513.7 | 0.252044568 | 264.1
6363.06 | 0.24437 | 10091.73698 | 0.2363 | 4129.9 | 0.28313 | 4559.74 | 0.27971 | 2700.07 | 0.36476 | 2709.19 | 0.38302 | 1187.24 | 0.42307 | 1049.38 | 0.33604 | 0.2377851564 | 513.7 | 0.252103048 | 264.1
6363.59 | 0.24441 | 10093.28802 | 0.23635 | 4130.2 | 0.28319 | 4560.28 | 0.27977 | 2700.1 | 0.36482 | 2709.26 | 0.38309 | 1187.26 | 0.42312 | 1049.44 | 0.33607 | 0.237843636 | 513.7 | 0.252132287 | 264.1
6364.11 | 0.24444 | 10095.1901 | 0.2364 | 4131.03 | 0.28326 | 4560.91 | 0.27983 | 2700.17 | 0.36488 | 2709.33 | 0.38315 | 1187.27 | 0.42317 | 1049.48 | 0.33611 | 0.2378728757 | 513.8 | 0.252161527 | 264.1
6364.64 | 0.24448 | 10096.17448 | 0.23645 | 4131.64 | 0.28332 | 4561.3 | 0.2799 | 2700.23 | 0.36494 | 2709.39 | 0.38321 | 1187.29 | 0.42321 | 1049.53 | 0.33615 | 0.2379021155 | 513.8 | 0.252190767 | 264.1
6365.18 | 0.24451 | 10097.10885 | 0.23649 | 4132.1 | 0.28338 | 4561.56 | 0.27996 | 2700.33 | 0.365 | 2709.46 | 0.38327 | 1187.31 | 0.42326 | 1049.54 | 0.33619 | 0.2379313553 | 513.8 | 0.252220007 | 264.1
6365.71 | 0.24455 | 10098.71094 | 0.23654 | 4132.5 | 0.28344 | 4561.83 | 0.28003 | 2700.47 | 0.36507 | 2709.53 | 0.38334 | 1187.34 | 0.42331 | 1049.59 | 0.33622 | 0.237960595 | 513.8 | 0.252249246 | 264
6366.24 | 0.24459 | 10099.87865 | 0.23659 | 4132.89 | 0.2835 | 4562.16 | 0.28009 | 2700.6 | 0.36513 | 2709.56 | 0.3834 | 1187.36 | 0.42335 | 1049.68 | 0.33626 | 0.2379898348 | 513.8 | 0.252278486 | 264
6366.66 | 0.24463 | 10101.01406 | 0.23664 | 4133.17 | 0.28356 | 4562.53 | 0.28015 | 2700.63 | 0.36519 | 2709.66 | 0.38347 | 1187.37 | 0.4234 | 1049.73 | 0.3363 | 0.2380190745 | 513.8 | 0.252336966 | 264
6367.2 | 0.24466 | 10102.0651 | 0.23669 | 4133.42 | 0.28362 | 4562.86 | 0.28022 | 2700.77 | 0.36525 | 2709.73 | 0.38353 | 1187.41 | 0.42345 | 1049.78 | 0.33634 | 0.2380483143 | 513.9 | 0.252366205 | 264
6367.73 | 0.2447 | 10102.83177 | 0.23673 | 4133.75 | 0.28368 | 4563.11 | 0.28028 | 2700.8 | 0.36531 | 2709.83 | 0.38359 | 1187.42 | 0.4235 | 1049.83 | 0.33638 | 0.2380775541 | 513.9 | 0.252395445 | 264
6368.26 | 0.24474 | 10103.98385 | 0.23678 | 4134.02 | 0.28374 | 4563.38 | 0.28034 | 2700.87 | 0.36537 | 2709.93 | 0.38366 | 1187.46 | 0.42354 | 1049.88 | 0.33641 | 0.2381067938 | 513.9 | 0.252424685 | 264
6368.8 | 0.24477 | 10105.00156 | 0.23683 | 4134.49 | 0.2838 | 4564.1 | 0.2804 | 2700.93 | 0.36543 | 2709.99 | 0.38372 | 1187.49 | 0.42359 | 1049.96 | 0.33645 | 0.2381652734 | 513.9 | 0.252453925 | 264
6369.33 | 0.24481 | 10106.48594 | 0.23688 | 4134.87 | 0.28386 | 4564.37 | 0.28046 | 2701 | 0.36549 | 2710.09 | 0.38378 | 1187.52 | 0.42364 | 1049.99 | 0.33649 | 0.2381945131 | 513.9 | 0.252483164 | 264
6369.87 | 0.24484 | 10107.75469 | 0.23692 | 4135.12 | 0.28392 | 4564.87 | 0.28053 | 2701.08 | 0.36555 | 2710.16 | 0.38385 | 1187.54 | 0.42369 | 1050.01 | 0.33653 | 0.2382237529 | 514 | 0.252512404 | 264
6370.4 | 0.24488 | 10108.60573 | 0.23697 | 4135.44 | 0.28397 | 4565.18 | 0.28059 | 2701.15 | 0.36562 | 2710.23 | 0.38391 | 1187.56 | 0.42374 | 1050.06 | 0.33657 | 0.2382529927 | 514.2 | 0.252541644 | 264
6370.83 | 0.24492 | 10109.28906 | 0.23702 | 4135.89 | 0.28403 | 4565.9 | 0.28065 | 2701.22 | 0.36568 | 2710.3 | 0.38397 | 1187.61 | 0.42379 | 1050.11 | 0.33661 | 0.2382822324 | 514.2 | 0.252570884 | 264
6371.37 | 0.24495 | 10111.00781 | 0.23707 | 4136.19 | 0.28409 | 4566.52 | 0.28071 | 2701.28 | 0.36574 | 2710.4 | 0.38403 | 1187.62 | 0.42384 | 1050.16 | 0.33665 | 0.238340712 | 514.1 | 0.252600124 | 264
6371.9 | 0.24499 | 10112.12552 | 0.23711 | 4136.72 | 0.28414 | 4566.78 | 0.28077 | 2701.35 | 0.3658 | 2710.46 | 0.38409 | 1187.66 | 0.42389 | 1050.21 | 0.33669 | 0.2383699517 | 514.1 | 0.252629363 | 264
6372.43 | 0.24503 | 10113.86094 | 0.23716 | 4136.99 | 0.2842 | 4567.3 | 0.28083 | 2701.45 | 0.36586 | 2710.53 | 0.38416 | 1187.69 | 0.42394 | 1050.24 | 0.33673 | 0.2383991915 | 514.1 | 0.252687843 | 263.9
6372.97 | 0.24506 | 10114.52865 | 0.23721 | 4137.29 | 0.28425 | 4567.84 | 0.2809 | 2701.52 | 0.36592 | 2710.6 | 0.38422 | 1187.71 | 0.42399 | 1050.28 | 0.33678 | 0.2384284313 | 514.1 | 0.252717083 | 264
6373.5 | 0.2451 | 10115.24635 | 0.23726 | 4137.83 | 0.28431 | 4568.5 | 0.28096 | 2701.62 | 0.36598 | 2710.71 | 0.38428 | 1187.74 | 0.42404 | 1050.33 | 0.33682 | 0.238457671 | 514.1 | 0.252746322 | 264
6374.04 | 0.24513 | 10115.97969 | 0.2373 | 4138.13 | 0.28436 | 4569.14 | 0.28102 | 2701.65 | 0.36604 | 2710.78 | 0.38433 | 1187.76 | 0.42409 | 1050.38 | 0.33686 | 0.2384869108 | 514.1 | 0.252775562 | 263.9
6374.57 | 0.24517 | 10116.78073 | 0.23735 | 4138.59 | 0.28442 | 4569.6 | 0.28108 | 2701.75 | 0.3661 | 2710.91 | 0.38439 | 1187.78 | 0.42414 | 1050.41 | 0.3369 | 0.2385161506 | 514.2 | 0.252804802 | 263.9
6375.54 | 0.2452 | 10118.78281 | 0.2374 | 4139.36 | 0.28447 | 4570.59 | 0.28115 | 2701.82 | 0.36616 | 2710.98 | 0.38445 | 1187.79 | 0.42419 | 1050.46 | 0.33694 | 0.2385453903 | 514.2 | 0.252834042 | 263.9
6376.07 | 0.24523 | 10119.68385 | 0.23745 | 4139.61 | 0.28453 | 4570.86 | 0.28121 | 2701.92 | 0.36622 | 2711.05 | 0.38451 | 1187.83 | 0.42424 | 1050.49 | 0.33699 | 0.2385746301 | 514.2 | 0.252863281 | 263.9
6376.61 | 0.24527 | 10121.43594 | 0.2375 | 4139.88 | 0.28458 | 4571.12 | 0.28127 | 2701.99 | 0.36628 | 2711.11 | 0.38456 | 1187.86 | 0.42429 | 1050.53 | 0.33703 | 0.2386038699 | 514.2 | 0.252921761 | 263.9
6377.14 | 0.2453 | 10122.68698 | 0.23754 | 4140.14 | 0.28464 | 4571.81 | 0.28134 | 2702.05 | 0.36634 | 2711.15 | 0.38462 | 1187.89 | 0.42434 | 1050.59 | 0.33707 | 0.2386331096 | 514.2 | 0.252951001 | 263.9
6377.67 | 0.24534 | 10124.18906 | 0.23759 | 4140.45 | 0.28469 | 4572.17 | 0.2814 | 2702.12 | 0.3664 | 2711.21 | 0.38468 | 1187.91 | 0.42439 | 1050.63 | 0.33711 | 0.2386623494 | 514.3 | 0.252980241 | 263.9
6378.21 | 0.24537 | 10124.95677 | 0.23764 | 4141.06 | 0.28475 | 4572.49 | 0.28146 | 2702.19 | 0.36645 | 2711.28 | 0.38473 | 1187.93 | 0.42444 | 1050.68 | 0.33716 | 0.2387208289 | 514.3 | 0.25300948 | 263.9
6378.74 | 0.24541 | 10126.47552 | 0.23769 | 4141.33 | 0.2848 | 4572.87 | 0.28153 | 2702.25 | 0.36651 | 2711.31 | 0.38479 | 1187.94 | 0.42449 | 1050.73 | 0.3372 | 0.2387500687 | 514.3 | 0.25303872 | 263.9
6379.26 | 0.24544 | 10127.54323 | 0.23774 | 4141.7 | 0.28485 | 4573.43 | 0.2816 | 2702.32 | 0.36657 | 2711.38 | 0.38485 | 1187.98 | 0.42454 | 1050.79 | 0.33724 | 0.2387793085 | 514.3 | 0.25306796 | 263.9
6379.73 | 0.24548 | 10128.7276 | 0.23779 | 4141.96 | 0.28491 | 4573.93 | 0.28166 | 2702.39 | 0.36662 | 2711.41 | 0.3849 | 1187.99 | 0.42459 | 1050.86 | 0.33728 | 0.2388085482 | 514.3 | 0.2530972 | 263.9
6380.26 | 0.24551 | 10129.79531 | 0.23784 | 4142.23 | 0.28496 | 4574.19 | 0.28173 | 2702.44 | 0.36668 | 2711.48 | 0.38496 | 1188.01 | 0.42464 | 1050.91 | 0.33733 | 0.238837788 | 514.4 | 0.253126439 | 263.9
6380.79 | 0.24555 | 10131.09635 | 0.23789 | 4142.48 | 0.28501 | 4574.46 | 0.28179 | 2702.54 | 0.36674 | 2711.55 | 0.38501 | 1188.04 | 0.4247 | 1051.03 | 0.33737 | 0.2388670278 | 514.4 | 0.253155679 | 263.9
6381.33 | 0.24559 | 10132.39844 | 0.23794 | 4142.73 | 0.28507 | 4575.16 | 0.28186 | 2702.6 | 0.3668 | 2711.58 | 0.38506 | 1188.08 | 0.42475 | 1051.09 | 0.33741 | 0.2389255073 | 514.4 | 0.253184919 | 263.9
6381.86 | 0.24563 | 10133.39948 | 0.23799 | 4143.01 | 0.28512 | 4575.56 | 0.28192 | 2702.67 | 0.36685 | 2711.65 | 0.38512 | 1188.11 | 0.4248 | 1051.14 | 0.33745 | 0.2389547471 | 514.4 | 0.253214159 | 263.9
6382.39 | 0.24567 | 10134.08385 | 0.23804 | 4143.36 | 0.28517 | 4575.88 | 0.28198 | 2702.74 | 0.36691 | 2711.7 | 0.38517 | 1188.14 | 0.42486 | 1051.19 | 0.33749 | 0.2389839868 | 514.4 | 0.253272638 | 263.9
6382.93 | 0.2457 | 10135.5849 | 0.23809 | 4143.63 | 0.28522 | 4576.14 | 0.28204 | 2702.82 | 0.36696 | 2711.76 | 0.38522 | 1188.18 | 0.42491 | 1051.26 | 0.33753 | 0.2390132266 | 514.4 | 0.253301878 | 263.9
6383.46 | 0.24574 | 10136.38594 | 0.23814 | 4144.07 | 0.28527 | 4576.46 | 0.2821 | 2702.9 | 0.36701 | 2711.8 | 0.38527 | 1188.19 | 0.42496 | 1051.34 | 0.33758 | 0.2390424664 | 514.5 | 0.253331118 | 263.9
6384.06 | 0.24578 | 10137.97135 | 0.23819 | 4144.32 | 0.28533 | 4576.83 | 0.28217 | 2702.94 | 0.36707 | 2711.9 | 0.38533 | 1188.23 | 0.42501 | 1051.39 | 0.33762 | 0.2390717061 | 514.5 | 0.253360357 | 263.9
6384.6 | 0.24582 | 10138.88906 | 0.23824 | 4144.57 | 0.28538 | 4577.36 | 0.28223 | 2702.99 | 0.36712 | 2711.93 | 0.38538 | 1188.24 | 0.42507 | 1051.43 | 0.33766 | 0.2391009459 | 514.5 | 0.253389597 | 264
6385.13 | 0.24587 | 10139.80677 | 0.23829 | 4144.97 | 0.28543 | 4577.66 | 0.28229 | 2703.05 | 0.36717 | 2712 | 0.38543 | 1188.28 | 0.42512 | 1051.46 | 0.3377 | 0.2391301857 | 514.5 | 0.253418837 | 264
6385.67 | 0.24591 | 10140.95781 | 0.23835 | 4145.23 | 0.28548 | 4578.3 | 0.28235 | 2703.12 | 0.36722 | 2712.06 | 0.38548 | 1188.29 | 0.42517 | 1051.51 | 0.33774 | 0.2391594254 | 514.5 | 0.253477317 | 264
6386.2 | 0.24595 | 10142.29219 | 0.2384 | 4145.57 | 0.28554 | 4578.68 | 0.28241 | 2703.2 | 0.36728 | 2712.13 | 0.38553 | 1188.33 | 0.42523 | 1051.56 | 0.33778 | 0.2391886652 | 514.5 | 0.253506556 | 264
6386.73 | 0.24599 | 10143.54427 | 0.23845 | 4146.07 | 0.28559 | 4579.03 | 0.28247 | 2703.27 | 0.36733 | 2712.21 | 0.38559 | 1188.34 | 0.42528 | 1051.59 | 0.33782 | 0.2392471447 | 514.5 | 0.253535796 | 263.9
6387.27 | 0.24604 | 10144.61198 | 0.2385 | 4146.4 | 0.28564 | 4579.51 | 0.28253 | 2703.32 | 0.36738 | 2712.25 | 0.38564 | 1188.38 | 0.42533 | 1051.63 | 0.33786 | 0.2392763845 | 514.5 | 0.253565036 | 264
6387.78 | 0.24608 | 10145.71302 | 0.23856 | 4146.67 | 0.28569 | 4580.22 | 0.28259 | 2703.35 | 0.36743 | 2712.33 | 0.38569 | 1188.41 | 0.42538 | 1051.71 | 0.33791 | 0.2393056243 | 514.5 | 0.253594276 | 263.9
6388.58 | 0.24613 | 10146.73073 | 0.23861 | 4147.14 | 0.28574 | 4580.72 | 0.28265 | 2703.42 | 0.36748 | 2712.36 | 0.38574 | 1188.43 | 0.42543 | 1051.73 | 0.33795 | 0.239334864 | 514.6 | 0.253623515 | 263.9
6389.12 | 0.24617 | 10147.83177 | 0.23866 | 4147.4 | 0.28579 | 4580.98 | 0.28271 | 2703.52 | 0.36753 | 2712.4 | 0.38579 | 1188.46 | 0.42549 | 1051.8 | 0.33799 | 0.2393641038 | 514.6 | 0.253652755 | 263.9
6389.92 | 0.24622 | 10149.41719 | 0.23872 | 4147.67 | 0.28584 | 4581.25 | 0.28277 | 2703.59 | 0.36758 | 2712.46 | 0.38584 | 1188.48 | 0.42554 | 1051.86 | 0.33803 | 0.2393933436 | 514.6 | 0.253681995 | 263.9
6390.72 | 0.24626 | 10150.4349 | 0.23877 | 4147.94 | 0.2859 | 4581.5 | 0.28283 | 2703.65 | 0.36763 | 2712.51 | 0.3859 | 1188.49 | 0.42559 | 1051.9 | 0.33807 | 0.2394225833 | 514.6 | 0.253711235 | 263.9
6391.25 | 0.24631 | 10151.46927 | 0.23882 | 4148.2 | 0.28595 | 4582.12 | 0.28289 | 2703.75 | 0.36768 | 2712.56 | 0.38595 | 1188.53 | 0.42564 | 1051.96 | 0.33811 | 0.2394810629 | 514.6 | 0.253740474 | 263.9
6391.79 | 0.24636 | 10152.78698 | 0.23888 | 4148.7 | 0.286 | 4582.92 | 0.28295 | 2703.82 | 0.36773 | 2712.63 | 0.386 | 1188.54 | 0.42569 | 1052 | 0.33815 | 0.2395103026 | 514.6 | 0.253769714 | 263.9
6392.44 | 0.24641 | 10153.8724 | 0.23893 | 4148.97 | 0.28605 | 4583.25 | 0.283 | 2703.87 | 0.36779 | 2712.7 | 0.38605 | 1188.58 | 0.42574 | 1052.05 | 0.33818 | 0.2395395424 | 514.6 | 0.253798954 | 263.8
6393.51 | 0.24645 | 10156.44219 | 0.23899 | 4149.44 | 0.2861 | 4583.65 | 0.28306 | 2703.94 | 0.36784 | 2712.75 | 0.3861 | 1188.59 | 0.42579 | 1052.08 | 0.33822 | 0.2395687822 | 514.6 | 0.253857433 | 263.8
6394.31 | 0.2465 | 10158.1099 | 0.23904 | 4149.84 | 0.28615 | 4584.09 | 0.28311 | 2704 | 0.3679 | 2712.81 | 0.38615 | 1188.61 | 0.42584 | 1052.11 | 0.33826 | 0.2395980219 | 514.7 | 0.253886673 | 263.9
6395.11 | 0.24655 | 10159.16094 | 0.23909 | 4150.31 | 0.2862 | 4584.54 | 0.28317 | 2704.04 | 0.36795 | 2712.9 | 0.3862 | 1188.64 | 0.4259 | 1052.15 | 0.3383 | 0.2396272617 | 514.6 | 0.253915913 | 263.8
6395.91 | 0.2466 | 10160.19531 | 0.23915 | 4150.57 | 0.28624 | 4584.8 | 0.28322 | 2704.07 | 0.368 | 2713.01 | 0.38626 | 1188.66 | 0.42595 | 1052.16 | 0.33834 | 0.2396565015 | 514.6 | 0.253945153 | 263.8
6396.48 | 0.24665 | 10161.2474 | 0.2392 | 4150.84 | 0.28629 | 4585.3 | 0.28328 | 2704.12 | 0.36805 | 2713.05 | 0.38631 | 1188.69 | 0.426 | 1052.23 | 0.33838 | 0.2396857412 | 514.6 | 0.253974393 | 263.8
6397.01 | 0.2467 | 10162.79844 | 0.23925 | 4151.17 | 0.28634 | 4585.84 | 0.28334 | 2704.17 | 0.36811 | 2713.15 | 0.38637 | 1188.73 | 0.42605 | 1052.3 | 0.33842 | 0.239714981 | 514.7 | 0.254003632 | 263.8
6397.94 | 0.24675 | 10164.36719 | 0.2393 | 4151.44 | 0.28639 | 4586.19 | 0.28339 | 2704.24 | 0.36816 | 2713.2 | 0.38642 | 1188.74 | 0.42611 | 1052.33 | 0.33846 | 0.2397442207 | 514.7 | 0.254032872 | 263.8
6398.68 | 0.24679 | 10165.8349 | 0.23936 | 4151.71 | 0.28644 | 4586.46 | 0.28345 | 2704.37 | 0.36822 | 2713.26 | 0.38647 | 1188.78 | 0.42616 | 1052.36 | 0.33849 | 0.2397734605 | 514.7 | 0.254062112 | 263.8
6399.75 | 0.24684 | 10167.42031 | 0.23941 | 4151.97 | 0.28648 | 4586.72 | 0.28351 | 2704.4 | 0.36827 | 2713.31 | 0.38653 | 1188.79 | 0.42621 | 1052.4 | 0.33853 | 0.23983194 | 514.7 | 0.254120591 | 263.8
6400.21 | 0.24689 | 10168.15469 | 0.23946 | 4152.24 | 0.28653 | 4586.99 | 0.28357 | 2704.47 | 0.36832 | 2713.36 | 0.38658 | 1188.83 | 0.42627 | 1052.46 | 0.33857 | 0.2398611798 | 514.7 | 0.254149831 | 263.8
6400.96 | 0.24694 | 10169.45573 | 0.23951 | 4152.49 | 0.28658 | 4587.26 | 0.28363 | 2704.54 | 0.36837 | 2713.45 | 0.38664 | 1188.86 | 0.42632 | 1052.53 | 0.33861 | 0.2398904196 | 514.7 | 0.254179071 | 263.8
6401.7 | 0.24699 | 10170.57448 | 0.23956 | 4152.76 | 0.28662 | 4587.67 | 0.28368 | 2704.6 | 0.36843 | 2713.52 | 0.3867 | 1188.89 | 0.42637 | 1052.56 | 0.33865 | 0.2399196593 | 514.7 | 0.254208311 | 263.8
6402.73 | 0.24704 | 10171.64219 | 0.23962 | 4153.03 | 0.28667 | 4588.12 | 0.28374 | 2704.67 | 0.36848 | 2713.58 | 0.38675 | 1188.93 | 0.42643 | 1052.6 | 0.33868 | 0.2399488991 | 514.7 | 0.25423755 | 263.8
6403.57 | 0.24708 | 10172.64323 | 0.23967 | 4153.29 | 0.28672 | 4588.44 | 0.2838 | 2704.75 | 0.36853 | 2713.63 | 0.38681 | 1188.94 | 0.42648 | 1052.63 | 0.33872 | 0.2399781389 | 514.8 | 0.25426679 | 263.8
6404.73 | 0.24713 | 10174.16094 | 0.23972 | 4153.56 | 0.28676 | 4588.69 | 0.28386 | 2704.8 | 0.36859 | 2713.72 | 0.38687 | 1188.96 | 0.42653 | 1052.66 | 0.33876 | 0.2400073786 | 514.8 | 0.25429603 | 263.8
6405.4 | 0.24718 | 10175.42969 | 0.23977 | 4153.83 | 0.28681 | 4589.24 | 0.28392 | 2704.82 | 0.36864 | 2713.78 | 0.38692 | 1188.98 | 0.42658 | 1052.73 | 0.33879 | 0.2400658582 | 514.8 | 0.25432527 | 263.8
6406.02 | 0.24723 | 10176.14635 | 0.23983 | 4154.09 | 0.28685 | 4589.51 | 0.28398 | 2704.89 | 0.36869 | 2713.83 | 0.38698 | 1188.99 | 0.42663 | 1052.8 | 0.33883 | 0.2400950979 | 514.8 | 0.25435451 | 263.8
6406.64 | 0.24728 | 10177.13073 | 0.23988 | 4154.36 | 0.2869 | 4589.78 | 0.28404 | 2704.92 | 0.36875 | 2713.88 | 0.38704 | 1189.03 | 0.42668 | 1052.83 | 0.33887 | 0.2401243377 | 514.8 | 0.254383749 | 263.8
6407.24 | 0.24733 | 10178.0151 | 0.23993 | 4154.63 | 0.28694 | 4590.03 | 0.2841 | 2704.99 | 0.3688 | 2713.92 | 0.3871 | 1189.06 | 0.42673 | 1052.88 | 0.3389 | 0.2401535775 | 514.7 | 0.254442229 | 263.8
6407.65 | 0.24738 | 10178.74948 | 0.23998 | 4154.89 | 0.28699 | 4590.29 | 0.28416 | 2705.06 | 0.36885 | 2713.97 | 0.38716 | 1189.08 | 0.42678 | 1052.95 | 0.33894 | 0.2401828172 | 514.7 | 0.254471469 | 263.8
6408.09 | 0.24742 | 10179.71719 | 0.24003 | 4155.16 | 0.28704 | 4590.69 | 0.28422 | 2705.11 | 0.3689 | 2714.03 | 0.38722 | 1189.09 | 0.42683 | 1052.98 | 0.33898 | 0.240212057 | 514.8 | 0.254500708 | 263.8
6408.87 | 0.24747 | 10181.28594 | 0.24008 | 4155.51 | 0.28709 | 4591.18 | 0.28428 | 2705.16 | 0.36895 | 2714.12 | 0.38728 | 1189.13 | 0.42688 | 1053.01 | 0.33902 | 0.2402412968 | 514.8 | 0.254529948 | 263.8
6409.76 | 0.24752 | 10182.33698 | 0.24013 | 4155.78 | 0.28713 | 4591.43 | 0.28434 | 2705.19 | 0.369 | 2714.18 | 0.38733 | 1189.14 | 0.42693 | 1053.06 | 0.33905 | 0.2402705365 | 514.9 | 0.254559188 | 263.8
6409.99 | 0.24756 | 10184.7401 | 0.24018 | 4156.04 | 0.28717 | 4592.08 | 0.2844 | 2705.26 | 0.36905 | 2714.27 | 0.38739 | 1189.16 | 0.42698 | 1053.1 | 0.33909 | 0.2402997763 | 514.9 | 0.254588428 | 263.8
6410.44 | 0.24761 | 10185.77448 | 0.24023 | 4156.31 | 0.28722 | 4592.66 | 0.28445 | 2705.32 | 0.3691 | 2714.32 | 0.38745 | 1189.18 | 0.42703 | 1053.16 | 0.33913 | 0.2403290161 | 514.9 | 0.254617667 | 263.7
6411.41 | 0.24765 | 10186.77552 | 0.24028 | 4156.58 | 0.28726 | 4593.41 | 0.28451 | 2705.36 | 0.36916 | 2714.38 | 0.38751 | 1189.21 | 0.42707 | 1053.21 | 0.33917 | 0.2403582558 | 514.9 | 0.254646907 | 263.7
6411.83 | 0.2477 | 10187.84323 | 0.24033 | 4156.85 | 0.2873 | 4593.95 | 0.28457 | 2705.44 | 0.36921 | 2714.45 | 0.38757 | 1189.23 | 0.42712 | 1053.28 | 0.33921 | 0.2404167354 | 514.9 | 0.254705387 | 263.8
6412.88 | 0.24774 | 10188.8776 | 0.24038 | 4157.11 | 0.28734 | 4594.43 | 0.28463 | 2705.52 | 0.36926 | 2714.5 | 0.38763 | 1189.26 | 0.42717 | 1053.31 | 0.33925 | 0.2404459751 | 515 | 0.254734626 | 263.8
6413.61 | 0.24779 | 10189.94531 | 0.24043 | 4157.38 | 0.28738 | 4594.95 | 0.28468 | 2705.62 | 0.36931 | 2714.58 | 0.38769 | 1189.29 | 0.42722 | 1053.38 | 0.33929 | 0.2404752149 | 515 | 0.254763866 | 263.8
6414.13 | 0.24783 | 10190.92969 | 0.24048 | 4157.65 | 0.28741 | 4595.21 | 0.28474 | 2705.67 | 0.36936 | 2714.65 | 0.38774 | 1189.31 | 0.42727 | 1053.41 | 0.33933 | 0.2405044547 | 515 | 0.254793106 | 263.7
6415.21 | 0.24787 | 10191.93073 | 0.24053 | 4157.91 | 0.28745 | 4595.46 | 0.2848 | 2705.72 | 0.36941 | 2714.7 | 0.3878 | 1189.34 | 0.42731 | 1053.48 | 0.33937 | 0.2405336944 | 515.1 | 0.254822346 | 263.7
6415.88 | 0.24791 | 10192.98177 | 0.24058 | 4158.18 | 0.28749 | 4596.07 | 0.28486 | 2705.77 | 0.36946 | 2714.75 | 0.38786 | 1189.38 | 0.42736 | 1053.53 | 0.33941 | 0.2405629342 | 515.1 | 0.254851586 | 263.7
6416.63 | 0.24795 | 10193.69948 | 0.24063 | 4158.45 | 0.28753 | 4596.6 | 0.28492 | 2705.82 | 0.36951 | 2714.82 | 0.38792 | 1189.39 | 0.42741 | 1053.56 | 0.33945 | 0.240592174 | 515.1 | 0.254880825 | 263.7
6417.37 | 0.24799 | 10194.75052 | 0.24068 | 4158.71 | 0.28757 | 4596.85 | 0.28497 | 2705.87 | 0.36957 | 2714.88 | 0.38798 | 1189.41 | 0.42746 | 1053.61 | 0.33949 | 0.2406506535 | 515.1 | 0.254910065 | 263.7
6417.78 | 0.24803 | 10196.38594 | 0.24073 | 4158.98 | 0.28761 | 4597.18 | 0.28503 | 2705.94 | 0.36962 | 2714.95 | 0.38804 | 1189.43 | 0.4275 | 1053.65 | 0.33953 | 0.2406798933 | 515.1 | 0.254939305 | 263.7
6418.58 | 0.24807 | 10197.43698 | 0.24078 | 4159.25 | 0.28765 | 4597.45 | 0.28509 | 2705.99 | 0.36967 | 2714.98 | 0.3881 | 1189.46 | 0.42755 | 1053.68 | 0.33956 | 0.240709133 | 515.2 | 0.254968545 | 263.7
6419.08 | 0.24811 | 10198.47135 | 0.24083 | 4159.52 | 0.2877 | 4597.72 | 0.28515 | 2706.06 | 0.36972 | 2715.03 | 0.38816 | 1189.48 | 0.4276 | 1053.75 | 0.3396 | 0.2407383728 | 515.2 | 0.255027024 | 263.7
6419.62 | 0.24815 | 10199.35573 | 0.24088 | 4159.83 | 0.28774 | 4597.98 | 0.28521 | 2706.14 | 0.36977 | 2715.13 | 0.38822 | 1189.49 | 0.42764 | 1053.8 | 0.33964 | 0.2407676126 | 515.2 | 0.255056264 | 263.7
6420.45 | 0.24819 | 10200.37344 | 0.24093 | 4160.1 | 0.28778 | 4598.25 | 0.28527 | 2706.17 | 0.36982 | 2715.18 | 0.38828 | 1189.53 | 0.42769 | 1053.86 | 0.33968 | 0.2407968523 | 515.2 | 0.255085504 | 263.7
6420.97 | 0.24823 | 10201.42448 | 0.24098 | 4160.37 | 0.28783 | 4598.77 | 0.28533 | 2706.24 | 0.36987 | 2715.3 | 0.38833 | 1189.54 | 0.42774 | 1053.9 | 0.33972 | 0.2408260921 | 515.3 | 0.255114743 | 263.6
6421.5 | 0.24827 | 10202.44219 | 0.24103 | 4160.63 | 0.28787 | 4599.54 | 0.28539 | 2706.27 | 0.36993 | 2715.37 | 0.38839 | 1189.56 | 0.42779 | 1053.96 | 0.33976 | 0.2408553319 | 515.3 | 0.255143983 | 263.6
6422.12 | 0.24831 | 10203.39427 | 0.24109 | 4161 | 0.28792 | 4600.07 | 0.28545 | 2706.32 | 0.36998 | 2715.4 | 0.38845 | 1189.59 | 0.42783 | 1054.03 | 0.3398 | 0.2408845716 | 515.3 | 0.255173223 | 263.6
6422.6 | 0.24834 | 10205.99635 | 0.24114 | 4161.27 | 0.28797 | 4600.59 | 0.28551 | 2706.39 | 0.37004 | 2715.47 | 0.38851 | 1189.61 | 0.42788 | 1054.1 | 0.33984 | 0.2409138114 | 515.4 | 0.255202463 | 263.6
6423.2 | 0.24838 | 10207.03073 | 0.24119 | 4161.53 | 0.28801 | 4600.85 | 0.28557 | 2706.46 | 0.37009 | 2715.53 | 0.38856 | 1189.63 | 0.42793 | 1054.13 | 0.33988 | 0.2409430512 | 515.4 | 0.255231702 | 263.6
6424.14 | 0.24842 | 10208.0151 | 0.24124 | 4161.8 | 0.28806 | 4601.12 | 0.28563 | 2706.56 | 0.37014 | 2715.63 | 0.38862 | 1189.64 | 0.42797 | 1054.16 | 0.33992 | 0.2409722909 | 515.4 | 0.255260942 | 263.6
6424.86 | 0.24846 | 10209.33385 | 0.24129 | 4162.07 | 0.28811 | 4601.67 | 0.28569 | 2706.61 | 0.3702 | 2715.68 | 0.38868 | 1189.66 | 0.42802 | 1054.2 | 0.33996 | 0.2410307705 | 515.4 | 0.255319422 | 263.6
6425.52 | 0.2485 | 10210.40156 | 0.24135 | 4162.45 | 0.28816 | 4602.32 | 0.28575 | 2706.67 | 0.37025 | 2715.78 | 0.38874 | 1189.68 | 0.42807 | 1054.26 | 0.34 | 0.2410600102 | 515.4 | 0.255348662 | 263.6
6426.46 | 0.24854 | 10211.68594 | 0.2414 | 4162.72 | 0.28822 | 4602.59 | 0.28581 | 2706.74 | 0.3703 | 2715.82 | 0.38879 | 1189.69 | 0.42811 | 1054.31 | 0.34004 | 0.24108925 | 515.4 | 0.255377901 | 263.6
6426.96 | 0.24858 | 10213.27135 | 0.24145 | 4162.99 | 0.28827 | 4602.86 | 0.28587 | 2706.79 | 0.37035 | 2715.87 | 0.38885 | 1189.71 | 0.42816 | 1054.35 | 0.34008 | 0.2411184898 | 515.5 | 0.255407141 | 263.6
6427.49 | 0.24863 | 10215.22344 | 0.24151 | 4163.25 | 0.28833 | 4603.12 | 0.28593 | 2706.87 | 0.3704 | 2715.93 | 0.38891 | 1189.73 | 0.42821 | 1054.36 | 0.34012 | 0.2411477295 | 515.5 | 0.255436381 | 263.6
6427.98 | 0.24867 | 10216.25781 | 0.24156 | 4163.52 | 0.28838 | 4603.39 | 0.28599 | 2706.94 | 0.37045 | 2715.98 | 0.38897 | 1189.74 | 0.42826 | 1054.41 | 0.34016 | 0.2411769693 | 515.5 | 0.255465621 | 263.6
6428.83 | 0.24871 | 10217.05885 | 0.24162 | 4163.79 | 0.28844 | 4603.66 | 0.28605 | 2706.96 | 0.37051 | 2716.02 | 0.38902 | 1189.78 | 0.42831 | 1054.48 | 0.34019 | 0.2412062091 | 515.6 | 0.25549486 | 263.6
6429.29 | 0.24875 | 10218.49427 | 0.24167 | 4164.14 | 0.2885 | 4604.06 | 0.28612 | 2706.99 | 0.37056 | 2716.12 | 0.38908 | 1189.79 | 0.42836 | 1054.53 | 0.34023 | 0.2412646886 | 515.6 | 0.2555241 | 263.6
6430.21 | 0.2488 | 10219.87865 | 0.24173 | 4164.4 | 0.28856 | 4604.41 | 0.28618 | 2707.02 | 0.37061 | 2716.17 | 0.38914 | 1189.83 | 0.42841 | 1054.56 | 0.34027 | 0.2412939284 | 515.6 | 0.25555334 | 263.6
6431.06 | 0.24884 | 10220.92969 | 0.24178 | 4164.85 | 0.28862 | 4605.06 | 0.28624 | 2707.07 | 0.37066 | 2716.23 | 0.38919 | 1189.86 | 0.42846 | 1054.6 | 0.34031 | 0.2413231681 | 515.6 | 0.255611819 | 263.6
6431.5 | 0.24889 | 10221.7474 | 0.24184 | 4165.19 | 0.28868 | 4605.49 | 0.2863 | 2707.14 | 0.37071 | 2716.32 | 0.38925 | 1189.89 | 0.42851 | 1054.65 | 0.34034 | 0.2413524079 | 515.6 | 0.255641059 | 263.6
6432.16 | 0.24893 | 10222.59844 | 0.24189 | 4165.59 | 0.28873 | 4605.89 | 0.28637 | 2707.19 | 0.37077 | 2716.38 | 0.38931 | 1189.91 | 0.42856 | 1054.7 | 0.34038 | 0.2413816476 | 515.6 | 0.255670299 | 263.6
6432.68 | 0.24898 | 10223.31615 | 0.24195 | 4166.06 | 0.28879 | 4606.49 | 0.28643 | 2707.29 | 0.37082 | 2716.42 | 0.38936 | 1189.94 | 0.42861 | 1054.73 | 0.34042 | 0.2414108874 | 515.7 | 0.255699539 | 263.6
6433.2 | 0.24902 | 10224.65052 | 0.242 | 4166.51 | 0.28886 | 4606.88 | 0.28649 | 2707.34 | 0.37087 | 2716.47 | 0.38942 | 1189.96 | 0.42866 | 1054.8 | 0.34045 | 0.2414401272 | 515.7 | 0.255728779 | 263.6
6433.7 | 0.24907 | 10226.2026 | 0.24206 | 4166.77 | 0.28892 | 4607.21 | 0.28655 | 2707.37 | 0.37093 | 2716.52 | 0.38947 | 1189.99 | 0.42871 | 1054.87 | 0.34049 | 0.2414693669 | 515.7 | 0.255758018 | 263.6
6434.22 | 0.24912 | 10227.62031 | 0.24211 | 4167.02 | 0.28898 | 4607.68 | 0.28662 | 2707.47 | 0.37098 | 2716.57 | 0.38953 | 1190.03 | 0.42877 | 1054.9 | 0.34053 | 0.2414986067 | 515.8 | 0.255787258 | 263.6
6434.72 | 0.24917 | 10228.63802 | 0.24217 | 4167.36 | 0.28904 | 4607.94 | 0.28668 | 2707.51 | 0.37104 | 2716.62 | 0.38958 | 1190.04 | 0.42882 | 1054.97 | 0.34056 | 0.2415278465 | 515.8 | 0.255816498 | 263.6
6435.47 | 0.24922 | 10230.25677 | 0.24223 | 4167.76 | 0.2891 | 4608.28 | 0.28675 | 2707.56 | 0.37109 | 2716.65 | 0.38964 | 1190.08 | 0.42887 | 1055.03 | 0.3406 | 0.2415570862 | 515.8 | 0.255874977 | 263.6
6436.17 | 0.24927 | 10232.10885 | 0.24228 | 4168.01 | 0.28916 | 4608.54 | 0.28682 | 2707.64 | 0.37114 | 2716.7 | 0.38969 | 1190.09 | 0.42892 | 1055.05 | 0.34063 | 0.241586326 | 515.8 | 0.255904217 | 263.6
6436.9 | 0.24931 | 10233.6276 | 0.24234 | 4168.47 | 0.28923 | 4608.81 | 0.28688 | 2707.74 | 0.3712 | 2716.75 | 0.38974 | 1190.13 | 0.42897 | 1055.08 | 0.34067 | 0.2416448055 | 515.9 | 0.255933457 | 263.6
6437.8 | 0.24936 | 10234.94531 | 0.2424 | 4168.72 | 0.28929 | 4609.61 | 0.28695 | 2707.79 | 0.37125 | 2716.82 | 0.3898 | 1190.14 | 0.42903 | 1055.15 | 0.3407 | 0.2416740453 | 515.9 | 0.255962697 | 263.6
6438.34 | 0.24941 | 10235.94635 | 0.24245 | 4168.99 | 0.28935 | 4610.18 | 0.28702 | 2707.84 | 0.3713 | 2716.9 | 0.38985 | 1190.16 | 0.42908 | 1055.18 | 0.34074 | 0.2417032851 | 515.9 | 0.255991936 | 263.6
6439.49 | 0.24946 | 10237.16406 | 0.24251 | 4169.26 | 0.28941 | 4610.75 | 0.28709 | 2707.86 | 0.37136 | 2716.95 | 0.3899 | 1190.18 | 0.42913 | 1055.22 | 0.34078 | 0.2417325248 | 516 | 0.256021176 | 263.6
6440.02 | 0.24951 | 10238.04844 | 0.24257 | 4169.46 | 0.28947 | 4611.31 | 0.28716 | 2707.91 | 0.37141 | 2717.02 | 0.38995 | 1190.21 | 0.42919 | 1055.28 | 0.34081 | 0.2417617646 | 516 | 0.256050416 | 263.6
6440.56 | 0.24956 | 10239.35052 | 0.24262 | 4169.78 | 0.28953 | 4611.7 | 0.28723 | 2707.99 | 0.37146 | 2717.07 | 0.39 | 1190.23 | 0.42924 | 1055.32 | 0.34085 | 0.2417910044 | 516 | 0.256079656 | 263.6
6441.36 | 0.24962 | 10240.61823 | 0.24268 | 4170.03 | 0.28959 | 4611.97 | 0.2873 | 2708.06 | 0.37152 | 2717.1 | 0.39006 | 1190.28 | 0.42929 | 1055.35 | 0.34088 | 0.2418202441 | 516 | 0.256108895 | 263.6
6442.16 | 0.24967 | 10241.6026 | 0.24274 | 4170.52 | 0.28965 | 4612.57 | 0.28737 | 2708.09 | 0.37157 | 2717.15 | 0.39011 | 1190.29 | 0.42935 | 1055.42 | 0.34092 | 0.2418787237 | 516 | 0.256138135 | 263.6
6442.91 | 0.24972 | 10242.52031 | 0.2428 | 4170.77 | 0.28971 | 4613.3 | 0.28745 | 2708.18 | 0.37162 | 2717.24 | 0.39016 | 1190.33 | 0.4294 | 1055.48 | 0.34095 | 0.2419079634 | 516 | 0.256196615 | 263.6
6443.71 | 0.24977 | 10243.83906 | 0.24285 | 4171.03 | 0.28977 | 4613.57 | 0.28752 | 2708.21 | 0.37168 | 2717.27 | 0.39021 | 1190.36 | 0.42946 | 1055.52 | 0.34099 | 0.2419372032 | 516 | 0.256225855 | 263.6
6444.56 | 0.24982 | 10244.8901 | 0.24291 | 4171.3 | 0.28983 | 4613.83 | 0.2876 | 2708.29 | 0.37173 | 2717.34 | 0.39026 | 1190.38 | 0.42951 | 1055.55 | 0.34103 | 0.241966443 | 516.1 | 0.256255094 | 263.5
6445.76 | 0.24988 | 10245.60781 | 0.24296 | 4171.57 | 0.28989 | 4614.33 | 0.28767 | 2708.36 | 0.37179 | 2717.4 | 0.39031 | 1190.41 | 0.42957 | 1055.58 | 0.34106 | 0.2419956827 | 516.1 | 0.256284334 | 263.5
6446.4 | 0.24993 | 10246.52552 | 0.24302 | 4171.84 | 0.28994 | 4614.67 | 0.28775 | 2708.43 | 0.37184 | 2717.45 | 0.39037 | 1190.43 | 0.42962 | 1055.62 | 0.3411 | 0.2420249225 | 516.2 | 0.256313574 | 263.5
6447.05 | 0.24998 | 10248.94427 | 0.24308 | 4172.14 | 0.29 | 4615.57 | 0.28782 | 2708.51 | 0.37189 | 2717.5 | 0.39042 | 1190.44 | 0.42968 | 1055.68 | 0.34114 | 0.2420541623 | 516.2 | 0.256342814 | 263.5
6448.18 | 0.25004 | 10250.46302 | 0.24313 | 4172.4 | 0.29006 | 4615.99 | 0.2879 | 2708.54 | 0.37195 | 2717.57 | 0.39047 | 1190.48 | 0.42973 | 1055.7 | 0.34118 | 0.242083402 | 516.2 | 0.256372053 | 263.5
6448.97 | 0.25009 | 10251.51406 | 0.24318 | 4172.67 | 0.29011 | 4616.44 | 0.28797 | 2708.58 | 0.372 | 2717.62 | 0.39052 | 1190.49 | 0.42979 | 1055.77 | 0.34121 | 0.2421126418 | 516.2 | 0.256401293 | 263.5
6449.77 | 0.25014 | 10252.33177 | 0.24324 | 4172.94 | 0.29017 | 4616.89 | 0.28804 | 2708.63 | 0.37205 | 2717.69 | 0.39057 | 1190.51 | 0.42984 | 1055.82 | 0.34125 | 0.2421418816 | 516.2 | 0.256459773 | 263.5
6450.5 | 0.2502 | 10253.99948 | 0.24329 | 4173.2 | 0.29023 | 4617.59 | 0.28812 | 2708.71 | 0.37211 | 2717.72 | 0.39062 | 1190.53 | 0.4299 | 1055.85 | 0.34129 | 0.2421711213 | 516.2 | 0.256489012 | 263.5
6451.23 | 0.25025 | 10255.05156 | 0.24335 | 4173.47 | 0.29028 | 4617.85 | 0.28819 | 2708.78 | 0.37216 | 2717.77 | 0.39068 | 1190.56 | 0.42996 | 1055.92 | 0.34133 | 0.2422296009 | 516.3 | 0.256518252 | 263.5
6452.03 | 0.2503 | 10256.63594 | 0.2434 | 4173.74 | 0.29034 | 4618.51 | 0.28826 | 2708.83 | 0.37221 | 2717.82 | 0.39073 | 1190.58 | 0.43001 | 1055.93 | 0.34137 | 0.2422588406 | 516.3 | 0.256547492 | 263.5
6452.79 | 0.25036 | 10257.67031 | 0.24345 | 4174 | 0.29039 | 4619.11 | 0.28834 | 2708.89 | 0.37227 | 2717.9 | 0.39078 | 1190.61 | 0.43007 | 1056 | 0.34141 | 0.2422880804 | 516.3 | 0.256576732 | 263.5
6453.32 | 0.25041 | 10258.52135 | 0.24351 | 4174.27 | 0.29045 | 4619.66 | 0.28841 | 2708.96 | 0.37232 | 2717.95 | 0.39083 | 1190.63 | 0.43012 | 1056.03 | 0.34145 | 0.2423173202 | 516.3 | 0.256605972 | 263.5
6453.94 | 0.25046 | 10259.7224 | 0.24356 | 4174.52 | 0.2905 | 4620.04 | 0.28848 | 2708.99 | 0.37237 | 2718 | 0.39089 | 1190.66 | 0.43017 | 1056.07 | 0.34149 | 0.2423465599 | 516.3 | 0.256635211 | 263.5
6454.4 | 0.25052 | 10260.77448 | 0.24361 | 4174.79 | 0.29055 | 4620.44 | 0.28856 | 2709.04 | 0.37243 | 2718.05 | 0.39094 | 1190.69 | 0.43023 | 1056.13 | 0.34153 | 0.2423757997 | 516.3 | 0.256664451 | 263.5
6455.66 | 0.25057 | 10261.95885 | 0.24367 | 4175.06 | 0.29061 | 4620.74 | 0.28863 | 2709.11 | 0.37248 | 2718.12 | 0.39099 | 1190.71 | 0.43028 | 1056.17 | 0.34157 | 0.2424050395 | 516.4 | 0.256693691 | 263.5
6456.37 | 0.25062 | 10263.02656 | 0.24372 | 4175.32 | 0.29066 | 4621.28 | 0.28871 | 2709.16 | 0.37254 | 2718.15 | 0.39105 | 1190.74 | 0.43033 | 1056.2 | 0.34161 | 0.242463519 | 516.4 | 0.256722931 | 263.5
6456.89 | 0.25067 | 10264.4276 | 0.24378 | 4175.59 | 0.29071 | 4621.88 | 0.28878 | 2709.19 | 0.37259 | 2718.2 | 0.3911 | 1190.76 | 0.43039 | 1056.23 | 0.34165 | 0.2424927588 | 516.4 | 0.25678141 | 263.5
6457.42 | 0.25073 | 10265.36198 | 0.24383 | 4175.86 | 0.29076 | 4622.14 | 0.28886 | 2709.24 | 0.37264 | 2718.27 | 0.39115 | 1190.78 | 0.43044 | 1056.28 | 0.3417 | 0.2425219985 | 516.4 | 0.25681065 | 263.5
6457.96 | 0.25078 | 10266.21302 | 0.24389 | 4176.12 | 0.29081 | 4622.69 | 0.28893 | 2709.29 | 0.3727 | 2718.32 | 0.39121 | 1190.79 | 0.43049 | 1056.35 | 0.34174 | 0.2425512383 | 516.4 | 0.25683989 | 263.5
6458.49 | 0.25083 | 10267.94844 | 0.24394 | 4176.39 | 0.29086 | 4623.41 | 0.289 | 2709.33 | 0.37276 | 2718.37 | 0.39126 | 1190.81 | 0.43054 | 1056.38 | 0.34178 | 0.2425804781 | 516.5 | 0.256869129 | 263.5
6458.96 | 0.25088 | 10268.74948 | 0.24399 | 4176.64 | 0.29092 | 4623.81 | 0.28907 | 2709.39 | 0.37281 | 2718.42 | 0.39132 | 1190.84 | 0.4306 | 1056.45 | 0.34182 | 0.2426097178 | 516.5 | 0.256898369 | 263.5
6459.49 | 0.25093 | 10269.80052 | 0.24405 | 4176.91 | 0.29097 | 4624.09 | 0.28914 | 2709.46 | 0.37287 | 2718.49 | 0.39137 | 1190.86 | 0.43065 | 1056.52 | 0.34187 | 0.2426389576 | 516.5 | 0.256927609 | 263.5
6460.86 | 0.25098 | 10272.0526 | 0.2441 | 4177.17 | 0.29102 | 4624.36 | 0.28921 | 2709.51 | 0.37293 | 2718.55 | 0.39142 | 1190.89 | 0.4307 | 1056.57 | 0.34191 | 0.2426681974 | 516.6 | 0.256956849 | 263.5
6461.39 | 0.25103 | 10273.53802 | 0.24415 | 4177.44 | 0.29108 | 4624.95 | 0.28927 | 2709.61 | 0.37299 | 2718.64 | 0.39148 | 1190.91 | 0.43075 | 1056.63 | 0.34196 | 0.2426974371 | 516.6 | 0.256986088 | 263.5
6462.33 | 0.25108 | 10274.4224 | 0.2442 | 4177.98 | 0.29113 | 4625.28 | 0.28934 | 2709.69 | 0.37304 | 2718.67 | 0.39153 | 1190.95 | 0.4308 | 1056.73 | 0.342 | 0.2427266769 | 516.6 | 0.257044568 | 263.5
6463.1 | 0.25112 | 10275.12344 | 0.24425 | 4178.24 | 0.29118 | 4625.8 | 0.28941 | 2709.74 | 0.3731 | 2718.7 | 0.39158 | 1190.98 | 0.43085 | 1056.8 | 0.34204 | 0.2427559167 | 516.6 | 0.257073808 | 263.5
6463.61 | 0.25117 | 10276.10781 | 0.24431 | 4178.51 | 0.29124 | 4626.36 | 0.28947 | 2709.83 | 0.37316 | 2718.74 | 0.39164 | 1191.01 | 0.4309 | 1056.83 | 0.34209 | 0.2428143962 | 516.6 | 0.257103048 | 263.5
6464.5 | 0.25122 | 10277.14219 | 0.24436 | 4179.04 | 0.29129 | 4626.98 | 0.28954 | 2709.91 | 0.37321 | 2718.8 | 0.39169 | 1191.03 | 0.43095 | 1056.9 | 0.34213 | 0.242843636 | 516.6 | 0.257132287 | 263.5
6465.02 | 0.25126 | 10278.0599 | 0.24441 | 4179.31 | 0.29135 | 4627.38 | 0.2896 | 2709.94 | 0.37327 | 2718.87 | 0.39175 | 1191.05 | 0.431 | 1056.97 | 0.34218 | 0.2428728757 | 516.7 | 0.257161527 | 263.5
6465.55 | 0.25131 | 10278.76094 | 0.24446 | 4179.58 | 0.29141 | 4627.65 | 0.28967 | 2709.98 | 0.37332 | 2718.92 | 0.3918 | 1191.08 | 0.43105 | 1057.03 | 0.34222 | 0.2429021155 | 516.7 | 0.257190767 | 263.4
6466.08 | 0.25136 | 10279.82865 | 0.24451 | 4179.96 | 0.29147 | 4628.13 | 0.28973 | 2710.03 | 0.37338 | 2718.97 | 0.39185 | 1191.1 | 0.43111 | 1057.07 | 0.34227 | 0.2429313553 | 516.7 | 0.257220007 | 263.4
6466.93 | 0.2514 | 10280.89635 | 0.24456 | 4180.23 | 0.29153 | 4628.4 | 0.2898 | 2710.08 | 0.37344 | 2718.99 | 0.39191 | 1191.11 | 0.43116 | 1057.13 | 0.34231 | 0.242960595 | 516.7 | 0.257249246 | 263.4
6467.45 | 0.25144 | 10281.9474 | 0.2446 | 4180.64 | 0.29159 | 4628.67 | 0.28986 | 2710.14 | 0.37349 | 2719.1 | 0.39196 | 1191.13 | 0.43121 | 1057.2 | 0.34236 | 0.2430190745 | 516.7 | 0.257278486 | 263.4
6468.08 | 0.25149 | 10282.7651 | 0.24465 | 4181.04 | 0.29165 | 4629.07 | 0.28992 | 2710.24 | 0.37355 | 2719.14 | 0.39201 | 1191.16 | 0.43126 | 1057.23 | 0.3424 | 0.2430483143 | 516.7 | 0.257307726 | 263.4
6468.62 | 0.25153 | 10283.48281 | 0.2447 | 4181.51 | 0.29171 | 4629.33 | 0.28998 | 2710.31 | 0.37361 | 2719.2 | 0.39207 | 1191.18 | 0.43131 | 1057.27 | 0.34245 | 0.2430775541 | 516.8 | 0.257366205 | 263.4
6469.4 | 0.25157 | 10284.53385 | 0.24476 | 4182.05 | 0.29177 | 4629.6 | 0.29004 | 2710.41 | 0.37366 | 2719.25 | 0.39212 | 1191.2 | 0.43136 | 1057.3 | 0.3425 | 0.2431067938 | 516.8 | 0.257395445 | 263.4
6469.92 | 0.25162 | 10285.56823 | 0.24481 | 4182.31 | 0.29183 | 4630.32 | 0.2901 | 2710.44 | 0.37372 | 2719.37 | 0.39218 | 1191.21 | 0.43141 | 1057.4 | 0.34254 | 0.2431360336 | 516.8 | 0.257424685 | 263.4
6470.44 | 0.25166 | 10286.58594 | 0.24486 | 4182.71 | 0.29189 | 4630.57 | 0.29016 | 2710.48 | 0.37378 | 2719.42 | 0.39223 | 1191.25 | 0.43146 | 1057.47 | 0.34259 | 0.2431652734 | 516.8 | 0.257453925 | 263.4
6470.97 | 0.2517 | 10288.22135 | 0.24491 | 4183.11 | 0.29195 | 4630.83 | 0.29022 | 2710.51 | 0.37384 | 2719.47 | 0.39229 | 1191.28 | 0.43151 | 1057.5 | 0.34263 | 0.2431945131 | 516.8 | 0.257483164 | 263.4
6471.51 | 0.25174 | 10289.78906 | 0.24496 | 4183.45 | 0.29202 | 4631.37 | 0.29028 | 2710.58 | 0.37389 | 2719.52 | 0.39234 | 1191.31 | 0.43157 | 1057.53 | 0.34268 | 0.2432237529 | 516.9 | 0.257512404 | 263.4
6472.02 | 0.25178 | 10290.82448 | 0.24501 | 4183.85 | 0.29208 | 4631.62 | 0.29034 | 2710.63 | 0.37395 | 2719.55 | 0.3924 | 1191.33 | 0.43162 | 1057.57 | 0.34272 | 0.2432529927 | 517 | 0.257541644 | 263.4
6472.59 | 0.25182 | 10291.89219 | 0.24506 | 4184.11 | 0.29215 | 4631.89 | 0.2904 | 2710.68 | 0.374 | 2719.6 | 0.39245 | 1191.35 | 0.43167 | 1057.67 | 0.34277 | 0.2432822324 | 517 | 0.257600124 | 263.4
6473.12 | 0.25186 | 10293.4599 | 0.24511 | 4184.45 | 0.29222 | 4632.19 | 0.29046 | 2710.74 | 0.37406 | 2719.67 | 0.3925 | 1191.36 | 0.43172 | 1057.73 | 0.34281 | 0.2433114722 | 517 | 0.257629363 | 263.4
6473.66 | 0.2519 | 10294.5276 | 0.24516 | 4184.72 | 0.29229 | 4632.5 | 0.29052 | 2710.81 | 0.37411 | 2719.72 | 0.39256 | 1191.4 | 0.43177 | 1057.83 | 0.34286 | 0.2433699517 | 517 | 0.257658603 | 263.4
6474.19 | 0.25194 | 10295.26198 | 0.24521 | 4185.25 | 0.29236 | 4632.99 | 0.29058 | 2710.89 | 0.37416 | 2719.75 | 0.39261 | 1191.41 | 0.43182 | 1057.87 | 0.3429 | 0.2433991915 | 517 | 0.257687843 | 263.4
6474.71 | 0.25198 | 10296.31302 | 0.24526 | 4185.75 | 0.29243 | 4633.4 | 0.29064 | 2710.99 | 0.37422 | 2719.81 | 0.39267 | 1191.43 | 0.43188 | 1057.9 | 0.34294 | 0.2434284313 | 517 | 0.257717083 | 263.3
6475.23 | 0.25202 | 10297.98177 | 0.24531 | 4186.17 | 0.2925 | 4633.67 | 0.29069 | 2711.04 | 0.37427 | 2719.84 | 0.39272 | 1191.45 | 0.43193 | 1057.94 | 0.34299 | 0.243457671 | 517 | 0.257746322 | 263.3
6475.89 | 0.25206 | 10299.38385 | 0.24537 | 4186.43 | 0.29257 | 4633.94 | 0.29075 | 2711.09 | 0.37433 | 2719.91 | 0.39277 | 1191.48 | 0.43198 | 1057.97 | 0.34303 | 0.2434869108 | 517 | 0.257775562 | 263.3
6476.34 | 0.2521 | 10300.25156 | 0.24542 | 4186.83 | 0.29264 | 4634.57 | 0.29081 | 2711.16 | 0.37438 | 2719.94 | 0.39282 | 1191.5 | 0.43204 | 1058 | 0.34307 | 0.2435161506 | 517 | 0.257804802 | 263.3
6476.86 | 0.25214 | 10300.9849 | 0.24547 | 4187.23 | 0.29271 | 4634.92 | 0.29087 | 2711.18 | 0.37443 | 2720.01 | 0.39287 | 1191.51 | 0.43209 | 1058.04 | 0.34312 | 0.2435453903 | 517.1 | 0.257834042 | 263.3
6477.39 | 0.25218 | 10301.71927 | 0.24553 | 4187.5 | 0.29278 | 4635.49 | 0.29092 | 2711.21 | 0.37449 | 2720.04 | 0.39293 | 1191.53 | 0.43214 | 1058.1 | 0.34316 | 0.2436038699 | 517.1 | 0.257863281 | 263.3
6477.93 | 0.25222 | 10302.43698 | 0.24558 | 4188.2 | 0.29286 | 4635.77 | 0.29098 | 2711.25 | 0.37454 | 2720.11 | 0.39298 | 1191.55 | 0.4322 | 1058.17 | 0.3432 | 0.2436331096 | 517.1 | 0.257892521 | 263.3
6478.46 | 0.25226 | 10304.2224 | 0.24564 | 4188.47 | 0.29293 | 4636.06 | 0.29104 | 2711.28 | 0.37459 | 2720.19 | 0.39303 | 1191.58 | 0.43225 | 1058.27 | 0.34324 | 0.2436623494 | 517.1 | 0.257951001 | 263.3
6479 | 0.2523 | 10305.6901 | 0.24569 | 4188.99 | 0.293 | 4636.54 | 0.29109 | 2711.31 | 0.37465 | 2720.22 | 0.39308 | 1191.61 | 0.4323 | 1058.32 | 0.34329 | 0.2436915892 | 517.1 | 0.257980241 | 263.3
6479.53 | 0.25234 | 10306.49115 | 0.24575 | 4189.25 | 0.29307 | 4636.81 | 0.29115 | 2711.36 | 0.3747 | 2720.27 | 0.39313 | 1191.63 | 0.43236 | 1058.35 | 0.34333 | 0.2437208289 | 517.1 | 0.25800948 | 263.3
6480.06 | 0.25238 | 10307.19219 | 0.2458 | 4189.55 | 0.29315 | 4637.06 | 0.2912 | 2711.4 | 0.37475 | 2720.31 | 0.39318 | 1191.66 | 0.43241 | 1058.39 | 0.34337 | 0.2437500687 | 517.2 | 0.25803872 | 263.3
6480.51 | 0.25242 | 10308.2599 | 0.24586 | 4189.92 | 0.29322 | 4637.33 | 0.29126 | 2711.5 | 0.37481 | 2720.41 | 0.39323 | 1191.68 | 0.43246 | 1058.42 | 0.34341 | 0.2437793085 | 517.2 | 0.25806796 | 263.3
6481.05 | 0.25246 | 10309.0776 | 0.24591 | 4190.62 | 0.2933 | 4637.59 | 0.29132 | 2711.56 | 0.37486 | 2720.46 | 0.39329 | 1191.71 | 0.43252 | 1058.49 | 0.34345 | 0.2438085482 | 517.2 | 0.2580972 | 263.3
6481.58 | 0.2525 | 10309.92865 | 0.24597 | 4191.06 | 0.29337 | 4637.93 | 0.29137 | 2711.61 | 0.37492 | 2720.51 | 0.39334 | 1191.73 | 0.43257 | 1058.52 | 0.34349 | 0.243837788 | 517.2 | 0.258126439 | 263.2
6482.12 | 0.25254 | 10310.82969 | 0.24602 | 4191.46 | 0.29344 | 4638.19 | 0.29143 | 2711.65 | 0.37498 | 2720.56 | 0.39339 | 1191.76 | 0.43262 | 1058.55 | 0.34353 | 0.2438670278 | 517.2 | 0.258155679 | 263.2
6482.65 | 0.25258 | 10311.86406 | 0.24608 | 4191.96 | 0.29352 | 4638.54 | 0.29148 | 2711.68 | 0.37503 | 2720.61 | 0.39344 | 1191.8 | 0.43268 | 1058.62 | 0.34357 | 0.2438962675 | 517.3 | 0.258214159 | 263.2
6483.18 | 0.25262 | 10313.71615 | 0.24613 | 4192.36 | 0.29359 | 4638.81 | 0.29154 | 2711.76 | 0.37509 | 2720.64 | 0.39348 | 1191.81 | 0.43273 | 1058.69 | 0.34361 | 0.2439547471 | 517.3 | 0.258243398 | 263.2
6484.1 | 0.25266 | 10315.00052 | 0.24619 | 4192.66 | 0.29366 | 4639.49 | 0.29159 | 2711.81 | 0.37515 | 2720.67 | 0.39353 | 1191.83 | 0.43279 | 1058.72 | 0.34365 | 0.2439839868 | 517.3 | 0.258272638 | 263.2
6484.64 | 0.2527 | 10315.7349 | 0.24624 | 4193.02 | 0.29374 | 4639.76 | 0.29165 | 2711.85 | 0.37521 | 2720.74 | 0.39358 | 1191.86 | 0.43284 | 1058.75 | 0.34369 | 0.2440132266 | 517.3 | 0.258301878 | 263.2
6485.17 | 0.25274 | 10317.78698 | 0.2463 | 4193.34 | 0.29381 | 4640.03 | 0.2917 | 2711.93 | 0.37527 | 2720.79 | 0.39363 | 1191.88 | 0.4329 | 1058.82 | 0.34373 | 0.2440424664 | 517.3 | 0.258331118 | 263.2
6485.7 | 0.25279 | 10319.2724 | 0.24636 | 4193.59 | 0.29388 | 4640.86 | 0.29176 | 2712.01 | 0.37533 | 2720.84 | 0.39369 | 1191.9 | 0.43295 | 1058.89 | 0.34377 | 0.2440717061 | 517.4 | 0.258360357 | 263.2
6486.22 | 0.25283 | 10320.27344 | 0.24641 | 4194.01 | 0.29395 | 4641.13 | 0.29181 | 2712.06 | 0.37539 | 2720.89 | 0.39374 | 1191.93 | 0.43301 | 1058.9 | 0.34381 | 0.2441009459 | 517.4 | 0.258389597 | 263.2
6486.75 | 0.25287 | 10321.32448 | 0.24647 | 4194.28 | 0.29402 | 4641.4 | 0.29187 | 2712.1 | 0.37544 | 2720.92 | 0.39379 | 1191.95 | 0.43306 | 1058.97 | 0.34385 | 0.2441594254 | 517.4 | 0.258477317 | 263.2
6487.29 | 0.25291 | 10323.37656 | 0.24652 | 4194.61 | 0.29409 | 4641.65 | 0.29192 | 2712.15 | 0.3755 | 2721.01 | 0.39384 | 1191.98 | 0.43311 | 1059 | 0.34389 | 0.2441886652 | 517.4 | 0.258506556 | 263.2
6487.82 | 0.25296 | 10324.29427 | 0.24658 | 4194.98 | 0.29416 | 4642.18 | 0.29198 | 2712.21 | 0.37556 | 2721.04 | 0.39389 | 1192.01 | 0.43317 | 1059.1 | 0.34393 | 0.244217905 | 517.4 | 0.258535796 | 263.2
6488.36 | 0.253 | 10325.86302 | 0.24664 | 4195.24 | 0.29423 | 4642.45 | 0.29203 | 2712.3 | 0.37561 | 2721.07 | 0.39394 | 1192.03 | 0.43322 | 1059.14 | 0.34398 | 0.2442471447 | 517.5 | 0.258565036 | 263.2
6488.86 | 0.25304 | 10326.63073 | 0.2467 | 4195.63 | 0.2943 | 4642.71 | 0.29208 | 2712.38 | 0.37567 | 2721.11 | 0.39399 | 1192.05 | 0.43327 | 1059.2 | 0.34402 | 0.2442763845 | 517.5 | 0.258623515 | 263.1
6489.39 | 0.25309 | 10327.69844 | 0.24676 | 4196.23 | 0.29437 | 4642.98 | 0.29214 | 2712.51 | 0.37573 | 2721.19 | 0.39404 | 1192.06 | 0.43333 | 1059.24 | 0.34406 | 0.2443056243 | 517.5 | 0.258652755 | 263.1
6489.92 | 0.25314 | 10329.19948 | 0.24682 | 4196.79 | 0.29443 | 4643.25 | 0.29219 | 2712.56 | 0.37579 | 2721.24 | 0.39409 | 1192.08 | 0.43338 | 1059.3 | 0.3441 | 0.244334864 | 517.5 | 0.258681995 | 263.1
6490.46 | 0.25318 | 10330.90156 | 0.24688 | 4197.05 | 0.2945 | 4643.51 | 0.29224 | 2712.6 | 0.37584 | 2721.29 | 0.39415 | 1192.11 | 0.43343 | 1059.34 | 0.34414 | 0.2443641038 | 517.5 | 0.258711235 | 263.1
6490.98 | 0.25323 | 10332.65365 | 0.24693 | 4197.31 | 0.29457 | 4644.18 | 0.2923 | 2712.66 | 0.3759 | 2721.34 | 0.3942 | 1192.13 | 0.43349 | 1059.39 | 0.34418 | 0.2443933436 | 517.6 | 0.258740474 | 263.1
6491.51 | 0.25328 | 10333.58802 | 0.24699 | 4197.85 | 0.29464 | 4644.45 | 0.29235 | 2712.71 | 0.37596 | 2721.37 | 0.39425 | 1192.15 | 0.43354 | 1059.42 | 0.34422 | 0.2444225833 | 517.6 | 0.258769714 | 263.2
6492.04 | 0.25333 | 10334.63906 | 0.24705 | 4198.46 | 0.29471 | 4644.7 | 0.29241 | 2712.75 | 0.37602 | 2721.41 | 0.3943 | 1192.18 | 0.43359 | 1059.45 | 0.34426 | 0.2444518231 | 517.6 | 0.258798954 | 263.2
6493.18 | 0.25338 | 10335.67344 | 0.24711 | 4199.13 | 0.29477 | 4644.97 | 0.29246 | 2712.8 | 0.37608 | 2721.47 | 0.39435 | 1192.21 | 0.43364 | 1059.49 | 0.34431 | 0.2444810629 | 517.6 | 0.258828194 | 263.1
6494.11 | 0.25343 | 10337.02552 | 0.24717 | 4199.53 | 0.29484 | 4645.27 | 0.29251 | 2712.86 | 0.37614 | 2721.51 | 0.3944 | 1192.23 | 0.43369 | 1059.55 | 0.34435 | 0.2445103026 | 517.6 | 0.258886673 | 263.1
6494.65 | 0.25348 | 10337.82552 | 0.24723 | 4199.8 | 0.29491 | 4645.53 | 0.29256 | 2712.93 | 0.3762 | 2721.54 | 0.39446 | 1192.25 | 0.43374 | 1059.62 | 0.34439 | 0.2445687822 | 517.6 | 0.258915913 | 263.1
6495.18 | 0.25353 | 10338.86094 | 0.24729 | 4200.4 | 0.29497 | 4645.8 | 0.29261 | 2712.95 | 0.37626 | 2721.59 | 0.39451 | 1192.26 | 0.43379 | 1059.69 | 0.34443 | 0.2445980219 | 517.7 | 0.258945153 | 263.1
6495.7 | 0.25358 | 10339.94531 | 0.24735 | 4200.8 | 0.29504 | 4646.07 | 0.29267 | 2713.01 | 0.37632 | 2721.64 | 0.39456 | 1192.28 | 0.43384 | 1059.75 | 0.34447 | 0.2446272617 | 517.7 | 0.258974393 | 263.1
6496.23 | 0.25363 | 10340.76302 | 0.24741 | 4201.23 | 0.29511 | 4646.33 | 0.29272 | 2713.08 | 0.37638 | 2721.67 | 0.39461 | 1192.31 | 0.43389 | 1059.8 | 0.34451 | 0.2446565015 | 517.7 | 0.259003632 | 263
6497.57 | 0.25368 | 10342.28073 | 0.24747 | 4201.5 | 0.29518 | 4646.6 | 0.29277 | 2713.11 | 0.37644 | 2721.72 | 0.39467 | 1192.33 | 0.43394 | 1059.87 | 0.34455 | 0.2446857412 | 517.7 | 0.259032872 | 263.1
6498.43 | 0.25374 | 10343.79948 | 0.24753 | 4201.77 | 0.29525 | 4646.87 | 0.29282 | 2713.2 | 0.3765 | 2721.79 | 0.39472 | 1192.35 | 0.43399 | 1059.9 | 0.34459 | 0.244714981 | 517.7 | 0.259062112 | 263
6499.1 | 0.25379 | 10344.60052 | 0.24759 | 4202.38 | 0.29531 | 4647.14 | 0.29287 | 2713.26 | 0.37655 | 2721.82 | 0.39477 | 1192.36 | 0.43404 | 1059.94 | 0.34464 | 0.2447734605 | 517.7 | 0.259091352 | 263
6499.77 | 0.25384 | 10345.66823 | 0.24766 | 4202.68 | 0.29538 | 4647.4 | 0.29293 | 2713.31 | 0.37661 | 2721.92 | 0.39482 | 1192.4 | 0.43409 | 1060 | 0.34468 | 0.2448027003 | 517.7 | 0.259120591 | 263
6500.3 | 0.2539 | 10346.73594 | 0.24772 | 4202.97 | 0.29545 | 4647.67 | 0.29298 | 2713.38 | 0.37667 | 2722.02 | 0.39488 | 1192.41 | 0.43414 | 1060.04 | 0.34472 | 0.24483194 | 517.7 | 0.259149831 | 263
6500.9 | 0.25395 | 10347.77031 | 0.24778 | 4203.22 | 0.29551 | 4647.94 | 0.29303 | 2713.43 | 0.37672 | 2722.06 | 0.39493 | 1192.43 | 0.43418 | 1060.07 | 0.34476 | 0.2448611798 | 517.8 | 0.259179071 | 263
6501.4 | 0.25401 | 10348.77135 | 0.24784 | 4203.48 | 0.29558 | 4648.74 | 0.29308 | 2713.46 | 0.37678 | 2722.09 | 0.39498 | 1192.46 | 0.43423 | 1060.14 | 0.34481 | 0.2448904196 | 517.8 | 0.25923755 | 263
6502.14 | 0.25406 | 10349.80573 | 0.24791 | 4203.75 | 0.29564 | 4649 | 0.29313 | 2713.51 | 0.37683 | 2722.16 | 0.39503 | 1192.48 | 0.43428 | 1060.2 | 0.34485 | 0.2449196593 | 517.8 | 0.25926679 | 263
6503.04 | 0.25411 | 10350.85781 | 0.24797 | 4204.02 | 0.29571 | 4649.27 | 0.29319 | 2713.58 | 0.37689 | 2722.19 | 0.39508 | 1192.5 | 0.43432 | 1060.24 | 0.34489 | 0.2449488991 | 517.8 | 0.25929603 | 263
6503.51 | 0.25417 | 10351.74115 | 0.24803 | 4204.42 | 0.29578 | 4649.7 | 0.29324 | 2713.63 | 0.37694 | 2722.29 | 0.39513 | 1192.51 | 0.43437 | 1060.32 | 0.34494 | 0.2449781389 | 517.8 | 0.25932527 | 263
6504.04 | 0.25422 | 10352.79219 | 0.24809 | 4204.69 | 0.29584 | 4649.97 | 0.29329 | 2713.7 | 0.377 | 2722.32 | 0.39518 | 1192.53 | 0.43442 | 1060.39 | 0.34498 | 0.2450073786 | 517.8 | 0.25935451 | 263
6504.81 | 0.25428 | 10354.3276 | 0.24816 | 4204.95 | 0.29591 | 4650.37 | 0.29335 | 2713.76 | 0.37705 | 2722.37 | 0.39524 | 1192.55 | 0.43446 | 1060.42 | 0.34502 | 0.2450366184 | 517.8 | 0.259383749 | 263
6505.69 | 0.25433 | 10355.39531 | 0.24822 | 4205.3 | 0.29597 | 4650.64 | 0.2934 | 2713.83 | 0.37711 | 2722.41 | 0.39529 | 1192.56 | 0.43451 | 1060.45 | 0.34506 | 0.2450950979 | 517.9 | 0.259412989 | 263
6506.58 | 0.25439 | 10356.24115 | 0.24828 | 4205.57 | 0.29604 | 4650.91 | 0.29345 | 2713.86 | 0.37716 | 2722.46 | 0.39534 | 1192.58 | 0.43456 | 1060.52 | 0.34511 | 0.2451243377 | 517.9 | 0.259442229 | 263
6507.13 | 0.25444 | 10357.54323 | 0.24834 | 4205.84 | 0.2961 | 4651.31 | 0.29351 | 2713.9 | 0.37722 | 2722.49 | 0.39539 | 1192.6 | 0.4346 | 1060.59 | 0.34515 | 0.2451535775 | 517.9 | 0.259500708 | 263
6507.61 | 0.2545 | 10359.39427 | 0.2484 | 4206.1 | 0.29617 | 4651.57 | 0.29356 | 2713.96 | 0.37727 | 2722.56 | 0.39544 | 1192.63 | 0.43465 | 1060.64 | 0.34519 | 0.2451828172 | 517.9 | 0.259529948 | 263
6508.38 | 0.25455 | 10360.71302 | 0.24846 | 4206.54 | 0.29623 | 4651.82 | 0.29361 | 2714 | 0.37733 | 2722.59 | 0.39549 | 1192.65 | 0.43469 | 1060.69 | 0.34524 | 0.245212057 | 517.9 | 0.259559188 | 263
6509.14 | 0.25461 | 10361.6474 | 0.24853 | 4206.81 | 0.2963 | 4652.22 | 0.29367 | 2714.03 | 0.37738 | 2722.66 | 0.39555 | 1192.66 | 0.43474 | 1060.74 | 0.34528 | 0.2452412968 | 517.9 | 0.259588428 | 263
6510.05 | 0.25466 | 10363.88281 | 0.24859 | 4207.07 | 0.29636 | 4652.49 | 0.29372 | 2714.11 | 0.37743 | 2722.72 | 0.3956 | 1192.68 | 0.43479 | 1060.77 | 0.34533 | 0.2452705365 | 518 | 0.259617667 | 263
6510.51 | 0.25472 | 10365.30156 | 0.24865 | 4207.74 | 0.29642 | 4652.76 | 0.29378 | 2714.13 | 0.37749 | 2722.79 | 0.39565 | 1192.71 | 0.43483 | 1060.8 | 0.34537 | 0.2452997763 | 518 | 0.259646907 | 262.9
6511.33 | 0.25477 | 10367.27031 | 0.24871 | 4208.01 | 0.29649 | 4653.02 | 0.29383 | 2714.18 | 0.37754 | 2722.83 | 0.3957 | 1192.73 | 0.43488 | 1060.82 | 0.34541 | 0.2453582558 | 518 | 0.259676147 | 263
6512.26 | 0.25483 | 10368.20469 | 0.24877 | 4208.27 | 0.29655 | 4653.29 | 0.29388 | 2714.25 | 0.3776 | 2722.86 | 0.39575 | 1192.75 | 0.43493 | 1060.92 | 0.34546 | 0.2453874956 | 518 | 0.259705387 | 262.9
6512.7 | 0.25488 | 10368.98906 | 0.24883 | 4208.81 | 0.29661 | 4653.73 | 0.29394 | 2714.28 | 0.37765 | 2722.89 | 0.3958 | 1192.76 | 0.43497 | 1060.95 | 0.3455 | 0.2454167354 | 518 | 0.259734626 | 263
6513.13 | 0.25493 | 10369.7901 | 0.24889 | 4209.31 | 0.29668 | 4654.13 | 0.29399 | 2714.35 | 0.3777 | 2722.96 | 0.39586 | 1192.78 | 0.43502 | 1061.02 | 0.34555 | 0.2454459751 | 518 | 0.259763866 | 262.9
6514.25 | 0.25499 | 10371.49115 | 0.24895 | 4209.74 | 0.29674 | 4654.53 | 0.29404 | 2714.42 | 0.37776 | 2722.99 | 0.39591 | 1192.8 | 0.43507 | 1061.07 | 0.34559 | 0.2454752149 | 518.1 | 0.259822346 | 262.9
6515.08 | 0.25504 | 10372.87656 | 0.24901 | 4210.19 | 0.2968 | 4654.79 | 0.2941 | 2714.48 | 0.37781 | 2723.03 | 0.39596 | 1192.81 | 0.43512 | 1061.12 | 0.34564 | 0.2455044547 | 518.1 | 0.259851586 | 262.9
6516.15 | 0.25509 | 10374.04427 | 0.24907 | 4210.46 | 0.29686 | 4655.06 | 0.29416 | 2714.58 | 0.37786 | 2723.04 | 0.39601 | 1192.83 | 0.43517 | 1061.21 | 0.34569 | 0.2455336944 | 518.1 | 0.259880825 | 262.9
6516.69 | 0.25515 | 10375.52969 | 0.24914 | 4210.89 | 0.29692 | 4655.33 | 0.29421 | 2714.62 | 0.37791 | 2723.08 | 0.39606 | 1192.85 | 0.43522 | 1061.24 | 0.34573 | 0.2455629342 | 518.1 | 0.259910065 | 262.9
6517.29 | 0.2552 | 10376.26302 | 0.2492 | 4211.16 | 0.29698 | 4655.73 | 0.29427 | 2714.65 | 0.37796 | 2723.14 | 0.39611 | 1192.86 | 0.43527 | 1061.32 | 0.34578 | 0.245592174 | 518.1 | 0.259939305 | 262.9
6518.27 | 0.25525 | 10377.0474 | 0.24926 | 4211.43 | 0.29704 | 4656.13 | 0.29433 | 2714.72 | 0.37802 | 2723.18 | 0.39616 | 1192.9 | 0.43532 | 1061.37 | 0.34582 | 0.2456214137 | 518.1 | 0.259968545 | 262.9
6518.79 | 0.2553 | 10378.0151 | 0.24932 | 4211.88 | 0.2971 | 4656.39 | 0.29438 | 2714.78 | 0.37807 | 2723.21 | 0.39621 | 1192.93 | 0.43537 | 1061.42 | 0.34587 | 0.2456506535 | 518.1 | 0.259997784 | 262.9
6519.29 | 0.25535 | 10378.96615 | 0.24939 | 4212.14 | 0.29716 | 4656.66 | 0.29444 | 2714.82 | 0.37813 | 2723.28 | 0.39626 | 1192.96 | 0.43542 | 1061.51 | 0.34591 | 0.2456798933 | 518.1 | 0.260027024 | 262.9
6520.04 | 0.2554 | 10380.45156 | 0.24945 | 4212.59 | 0.29722 | 4657.18 | 0.2945 | 2714.85 | 0.37818 | 2723.31 | 0.39631 | 1192.98 | 0.43547 | 1061.57 | 0.34596 | 0.2457383728 | 518.2 | 0.260085504 | 262.9
6520.51 | 0.25545 | 10381.21927 | 0.24951 | 4212.84 | 0.29728 | 4657.45 | 0.29456 | 2714.92 | 0.37823 | 2723.36 | 0.39636 | 1193 | 0.43552 | 1061.61 | 0.346 | 0.2457676126 | 518.2 | 0.260114743 | 262.9
6521.04 | 0.2555 | 10382.08698 | 0.24958 | 4213.1 | 0.29733 | 4657.95 | 0.29462 | 2714.95 | 0.37829 | 2723.46 | 0.39641 | 1193.01 | 0.43557 | 1061.66 | 0.34605 | 0.2457968523 | 518.2 | 0.260143983 | 262.9
6521.71 | 0.25555 | 10383.67135 | 0.24964 | 4213.36 | 0.29739 | 4658.21 | 0.29468 | 2715 | 0.37834 | 2723.49 | 0.39646 | 1193.03 | 0.43562 | 1061.71 | 0.3461 | 0.2458260921 | 518.2 | 0.260173223 | 262.9
6522.16 | 0.2556 | 10384.70573 | 0.2497 | 4213.63 | 0.29745 | 4658.65 | 0.29474 | 2715.03 | 0.37839 | 2723.53 | 0.3965 | 1193.05 | 0.43567 | 1061.77 | 0.34614 | 0.2458553319 | 518.3 | 0.260202463 | 262.9
6522.69 | 0.25565 | 10386.27448 | 0.24976 | 4214.03 | 0.29751 | 4658.95 | 0.2948 | 2715.07 | 0.37844 | 2723.58 | 0.39655 | 1193.08 | 0.43572 | 1061.81 | 0.34619 | 0.2458845716 | 518.3 | 0.260231702 | 262.9
6523.33 | 0.2557 | 10387.12552 | 0.24983 | 4214.3 | 0.29757 | 4659.35 | 0.29486 | 2715.1 | 0.3785 | 2723.61 | 0.3966 | 1193.1 | 0.43577 | 1061.87 | 0.34623 | 0.2459138114 | 518.3 | 0.260260942 | 262.9
6523.76 | 0.25575 | 10388.6276 | 0.24989 | 4214.56 | 0.29763 | 4659.62 | 0.29492 | 2715.17 | 0.37855 | 2723.64 | 0.39665 | 1193.11 | 0.43582 | 1061.91 | 0.34628 | 0.2459722909 | 518.3 | 0.260290182 | 262.9
6524.21 | 0.2558 | 10389.69531 | 0.24995 | 4214.83 | 0.29768 | 4659.88 | 0.29498 | 2715.2 | 0.3786 | 2723.71 | 0.3967 | 1193.13 | 0.43587 | 1061.96 | 0.34632 | 0.2460015307 | 518.3 | 0.260319422 | 262.9
6524.74 | 0.25584 | 10391.11302 | 0.25001 | 4215.1 | 0.29774 | 4660.15 | 0.29504 | 2715.22 | 0.37864 | 2723.74 | 0.39674 | 1193.16 | 0.43592 | 1062.01 | 0.34637 | 0.2460307705 | 518.3 | 0.260377901 | 262.9
6525.51 | 0.25589 | 10392.64844 | 0.25007 | 4215.36 | 0.2978 | 4660.42 | 0.29511 | 2715.27 | 0.37869 | 2723.78 | 0.39679 | 1193.18 | 0.43597 | 1062.09 | 0.34641 | 0.2460600102 | 518.3 | 0.260407141 | 262.9
6525.98 | 0.25594 | 10393.69948 | 0.25013 | 4215.63 | 0.29786 | 4661 | 0.29517 | 2715.32 | 0.37874 | 2723.88 | 0.39684 | 1193.2 | 0.43603 | 1062.17 | 0.34646 | 0.24608925 | 518.3 | 0.260436381 | 262.9
6526.51 | 0.25599 | 10394.65052 | 0.25019 | 4216 | 0.29792 | 4661.5 | 0.29523 | 2715.37 | 0.37879 | 2723.93 | 0.39689 | 1193.21 | 0.43608 | 1062.21 | 0.3465 | 0.2461184898 | 518.3 | 0.260465621 | 262.9
6527.31 | 0.25604 | 10395.90156 | 0.25025 | 4216.27 | 0.29797 | 4661.77 | 0.2953 | 2715.43 | 0.37884 | 2723.96 | 0.39694 | 1193.25 | 0.43613 | 1062.24 | 0.34655 | 0.2461477295 | 518.3 | 0.26049486 | 262.9
6527.83 | 0.25609 | 10396.9026 | 0.25031 | 4216.53 | 0.29803 | 4662.1 | 0.29536 | 2715.5 | 0.37889 | 2723.99 | 0.39699 | 1193.26 | 0.43618 | 1062.27 | 0.34659 | 0.2461769693 | 518.4 | 0.2605241 | 262.9
6528.5 | 0.25614 | 10397.85365 | 0.25037 | 4216.8 | 0.29808 | 4662.5 | 0.29542 | 2715.53 | 0.37895 | 2724.06 | 0.39703 | 1193.3 | 0.43623 | 1062.34 | 0.34663 | 0.2462062091 | 518.4 | 0.26055334 | 262.9
6529.02 | 0.25619 | 10399.10573 | 0.25043 | 4217.07 | 0.29814 | 4662.77 | 0.29549 | 2715.58 | 0.37899 | 2724.09 | 0.39708 | 1193.31 | 0.43628 | 1062.39 | 0.34668 | 0.2462354488 | 518.4 | 0.26058258 | 262.9
6529.77 | 0.25624 | 10400.17344 | 0.25048 | 4217.32 | 0.29819 | 4663.04 | 0.29555 | 2715.65 | 0.37905 | 2724.13 | 0.39713 | 1193.33 | 0.43633 | 1062.44 | 0.34672 | 0.2462646886 | 518.4 | 0.260611819 | 262.9
6530.42 | 0.25629 | 10401.40781 | 0.25054 | 4217.58 | 0.29824 | 4663.6 | 0.29561 | 2715.68 | 0.3791 | 2724.16 | 0.39718 | 1193.36 | 0.43638 | 1062.49 | 0.34676 | 0.2463231681 | 518.5 | 0.260670299 | 262.9
6530.95 | 0.25634 | 10402.44323 | 0.2506 | 4217.85 | 0.2983 | 4663.89 | 0.29568 | 2715.7 | 0.37915 | 2724.23 | 0.39723 | 1193.38 | 0.43643 | 1062.56 | 0.34681 | 0.2463524079 | 518.5 | 0.260699539 | 262.9
6531.75 | 0.25639 | 10403.2599 | 0.25066 | 4218.12 | 0.29835 | 4664.14 | 0.29575 | 2715.77 | 0.3792 | 2724.28 | 0.39728 | 1193.4 | 0.43648 | 1062.62 | 0.34685 | 0.2463816476 | 518.5 | 0.260728779 | 262.8
6532.42 | 0.25644 | 10404.06094 | 0.25071 | 4218.38 | 0.2984 | 4664.54 | 0.29581 | 2715.8 | 0.37925 | 2724.31 | 0.39732 | 1193.41 | 0.43653 | 1062.67 | 0.34689 | 0.2464108874 | 518.5 | 0.260758018 | 262.9
6532.95 | 0.25648 | 10405.66302 | 0.25077 | 4218.65 | 0.29845 | 4664.9 | 0.29588 | 2715.83 | 0.3793 | 2724.34 | 0.39737 | 1193.43 | 0.43658 | 1062.71 | 0.34693 | 0.2464401272 | 518.4 | 0.260787258 | 262.9
6533.6 | 0.25653 | 10407.18073 | 0.25082 | 4218.92 | 0.2985 | 4665.34 | 0.29595 | 2715.87 | 0.37935 | 2724.38 | 0.39742 | 1193.46 | 0.43663 | 1062.74 | 0.34697 | 0.2464693669 | 518.5 | 0.260816498 | 262.9
6534.14 | 0.25658 | 10408.68281 | 0.25088 | 4219.18 | 0.29855 | 4665.75 | 0.29601 | 2715.9 | 0.3794 | 2724.44 | 0.39747 | 1193.48 | 0.43668 | 1062.79 | 0.34702 | 0.2464986067 | 518.5 | 0.260845738 | 262.9
6534.8 | 0.25663 | 10410.1349 | 0.25094 | 4219.44 | 0.29859 | 4666.11 | 0.29608 | 2715.97 | 0.37945 | 2724.48 | 0.39752 | 1193.5 | 0.43673 | 1062.86 | 0.34706 | 0.2465278465 | 518.5 | 0.260874977 | 262.9
6535.32 | 0.25668 | 10411.5026 | 0.25099 | 4219.7 | 0.29864 | 4666.42 | 0.29614 | 2716 | 0.3795 | 2724.51 | 0.39757 | 1193.51 | 0.43677 | 1062.89 | 0.3471 | 0.246586326 | 518.5 | 0.260904217 | 262.9
6535.76 | 0.25673 | 10412.55365 | 0.25105 | 4219.97 | 0.29869 | 4667.17 | 0.29621 | 2716.03 | 0.37955 | 2724.58 | 0.39761 | 1193.53 | 0.43682 | 1062.94 | 0.34714 | 0.2466155658 | 518.8 | 0.260962697 | 262.9
6536.29 | 0.25678 | 10413.62135 | 0.25111 | 4220.3 | 0.29874 | 4667.52 | 0.29627 | 2716.08 | 0.3796 | 2724.61 | 0.39766 | 1193.55 | 0.43687 | 1062.99 | 0.34718 | 0.2466448055 | 518.7 | 0.260991936 | 262.8
6537.09 | 0.25682 | 10414.9401 | 0.25117 | 4220.57 | 0.29878 | 4668.02 | 0.29634 | 2716.13 | 0.37965 | 2724.64 | 0.39771 | 1193.58 | 0.43691 | 1063.06 | 0.34722 | 0.2466740453 | 518.7 | 0.261021176 | 262.8
6537.89 | 0.25687 | 10415.97448 | 0.25123 | 4220.84 | 0.29883 | 4668.44 | 0.2964 | 2716.17 | 0.37969 | 2724.69 | 0.39776 | 1193.6 | 0.43696 | 1063.09 | 0.34726 | 0.2467032851 | 518.7 | 0.261050416 | 262.8
6538.53 | 0.25692 | 10416.95885 | 0.25129 | 4221.1 | 0.29887 | 4668.69 | 0.29646 | 2716.23 | 0.37974 | 2724.73 | 0.39781 | 1193.61 | 0.43701 | 1063.12 | 0.3473 | 0.2467325248 | 518.7 | 0.261079656 | 262.8
6539.39 | 0.25697 | 10417.99323 | 0.25134 | 4221.37 | 0.29892 | 4668.96 | 0.29652 | 2716.28 | 0.37979 | 2724.79 | 0.39785 | 1193.63 | 0.43706 | 1063.16 | 0.34734 | 0.2467617646 | 518.7 | 0.261108895 | 262.9
6539.93 | 0.25702 | 10419.06094 | 0.2514 | 4221.64 | 0.29897 | 4669.31 | 0.29658 | 2716.32 | 0.37984 | 2724.83 | 0.3979 | 1193.65 | 0.4371 | 1063.19 | 0.34738 | 0.2467910044 | 518.7 | 0.261138135 | 262.8
6540.46 | 0.25706 | 10420.11198 | 0.25146 | 4221.9 | 0.29901 | 4669.58 | 0.29664 | 2716.38 | 0.37989 | 2724.89 | 0.39795 | 1193.66 | 0.43715 | 1063.22 | 0.34742 | 0.2468494839 | 518.7 | 0.261167375 | 262.8
6540.98 | 0.25711 | 10421.16302 | 0.25152 | 4222.17 | 0.29906 | 4670.31 | 0.2967 | 2716.42 | 0.37994 | 2724.93 | 0.398 | 1193.68 | 0.4372 | 1063.26 | 0.34745 | 0.2468787237 | 518.7 | 0.261225855 | 262.8
6541.75 | 0.25716 | 10422.21406 | 0.25158 | 4222.44 | 0.29911 | 4670.58 | 0.29676 | 2716.47 | 0.37999 | 2724.96 | 0.39804 | 1193.7 | 0.43724 | 1063.29 | 0.34749 | 0.2469079634 | 518.7 | 0.261255094 | 262.8
6542.28 | 0.2572 | 10423.19948 | 0.25164 | 4222.71 | 0.29916 | 4670.99 | 0.29682 | 2716.52 | 0.38004 | 2725.01 | 0.39809 | 1193.71 | 0.43729 | 1063.32 | 0.34753 | 0.2469372032 | 518.7 | 0.261284334 | 262.9
6542.78 | 0.25725 | 10423.99948 | 0.2517 | 4222.97 | 0.29921 | 4671.29 | 0.29688 | 2716.57 | 0.38009 | 2725.04 | 0.39814 | 1193.73 | 0.43733 | 1063.36 | 0.34757 | 0.246966443 | 518.7 | 0.261313574 | 263
6543.31 | 0.2573 | 10425.05156 | 0.25176 | 4223.24 | 0.29926 | 4671.54 | 0.29693 | 2716.63 | 0.38014 | 2725.08 | 0.39818 | 1193.75 | 0.43738 | 1063.41 | 0.34761 | 0.2469956827 | 518.7 | 0.261342814 | 263
6544.2 | 0.25734 | 10425.90156 | 0.25182 | 4223.51 | 0.29931 | 4671.99 | 0.29699 | 2716.67 | 0.38019 | 2725.13 | 0.39823 | 1193.76 | 0.43743 | 1063.47 | 0.34765 | 0.2470249225 | 518.7 | 0.261372053 | 263
6544.93 | 0.25739 | 10426.97031 | 0.25188 | 4223.77 | 0.29936 | 4672.26 | 0.29705 | 2716.7 | 0.38024 | 2725.19 | 0.39828 | 1193.78 | 0.43747 | 1063.54 | 0.34769 | 0.247083402 | 518.7 | 0.261401293 | 263
6545.45 | 0.25744 | 10427.95469 | 0.25194 | 4224.04 | 0.29942 | 4672.53 | 0.29711 | 2716.73 | 0.38029 | 2725.23 | 0.39833 | 1193.81 | 0.43752 | 1063.56 | 0.34773 | 0.2471126418 | 518.7 | 0.261459773 | 263
6545.98 | 0.25749 | 10428.98906 | 0.252 | 4224.31 | 0.29947 | 4672.8 | 0.29716 | 2716.78 | 0.38034 | 2725.26 | 0.39837 | 1193.83 | 0.43756 | 1063.61 | 0.34777 | 0.2471418816 | 518.7 | 0.261489012 | 262.9
6546.52 | 0.25753 | 10430.0401 | 0.25206 | 4224.57 | 0.29952 | 4673.06 | 0.29722 | 2716.82 | 0.38039 | 2725.29 | 0.39842 | 1193.85 | 0.43761 | 1063.69 | 0.34781 | 0.2471711213 | 518.7 | 0.261518252 | 262.9
6547.05 | 0.25758 | 10431.07448 | 0.25212 | 4224.84 | 0.29958 | 4673.33 | 0.29727 | 2716.85 | 0.38043 | 2725.33 | 0.39847 | 1193.86 | 0.43766 | 1063.74 | 0.34785 | 0.2472003611 | 518.7 | 0.261547492 | 262.9
6547.58 | 0.25763 | 10432.05885 | 0.25217 | 4225.11 | 0.29963 | 4673.6 | 0.29733 | 2716.88 | 0.38048 | 2725.38 | 0.39852 | 1193.88 | 0.4377 | 1063.77 | 0.3479 | 0.2472296009 | 518.7 | 0.261576732 | 262.9
6548.1 | 0.25767 | 10433.09323 | 0.25223 | 4225.37 | 0.29969 | 4674.1 | 0.29739 | 2716.92 | 0.38053 | 2725.41 | 0.39857 | 1193.91 | 0.43775 | 1063.79 | 0.34794 | 0.2472588406 | 518.7 | 0.261605972 | 262.9
6548.75 | 0.25772 | 10434.69531 | 0.25229 | 4225.64 | 0.29975 | 4674.36 | 0.29744 | 2717.02 | 0.38057 | 2725.49 | 0.39862 | 1193.93 | 0.4378 | 1063.82 | 0.34798 | 0.2472880804 | 518.7 | 0.261635211 | 262.9
6549.29 | 0.25777 | 10436.21302 | 0.25235 | 4225.91 | 0.29981 | 4674.61 | 0.2975 | 2717.05 | 0.38061 | 2725.53 | 0.39867 | 1193.95 | 0.43785 | 1063.89 | 0.34803 | 0.2473465599 | 518.8 | 0.261664451 | 262.9
6549.82 | 0.25781 | 10437.53177 | 0.25241 | 4226.18 | 0.29987 | 4674.88 | 0.29755 | 2717.07 | 0.38066 | 2725.56 | 0.39872 | 1193.96 | 0.4379 | 1063.92 | 0.34807 | 0.2473465599 | 518.7 | 0.261693691 | 262.9
6550.35 | 0.25786 | 10438.31615 | 0.25247 | 4226.44 | 0.29993 | 4675.15 | 0.29761 | 2717.1 | 0.3807 | 2725.59 | 0.39877 | 1193.98 | 0.43794 | 1063.96 | 0.34811 | 0.2473757997 | 518.8 | 0.26175217 | 262.8
6550.89 | 0.25791 | 10440.1349 | 0.25253 | 4226.71 | 0.29999 | 4675.43 | 0.29767 | 2717.13 | 0.38075 | 2725.64 | 0.39882 | 1194 | 0.43799 | 1064.02 | 0.34816 | 0.2474050395 | 518.8 | 0.26178141 | 262.8
6551.42 | 0.25795 | 10441.0026 | 0.25259 | 4226.98 | 0.30005 | 4675.7 | 0.29772 | 2717.17 | 0.38079 | 2725.71 | 0.39887 | 1194.01 | 0.43804 | 1064.09 | 0.3482 | 0.247463519 | 518.8 | 0.26181065 | 262.8
6551.96 | 0.258 | 10441.8026 | 0.25265 | 4227.24 | 0.30011 | 4675.97 | 0.29778 | 2717.2 | 0.38083 | 2725.74 | 0.39893 | 1194.03 | 0.43809 | 1064.14 | 0.34825 | 0.2474927588 | 518.8 | 0.26183989 | 262.8
6552.49 | 0.25805 | 10442.73698 | 0.25271 | 4227.51 | 0.30018 | 4676.23 | 0.29784 | 2717.23 | 0.38088 | 2725.78 | 0.39898 | 1194.06 | 0.43814 | 1064.17 | 0.34829 | 0.2475219985 | 518.8 | 0.261869129 | 262.8
6553.04 | 0.2581 | 10443.9224 | 0.25277 | 4227.78 | 0.30024 | 4676.48 | 0.29789 | 2717.27 | 0.38092 | 2725.81 | 0.39903 | 1194.08 | 0.43819 | 1064.23 | 0.34834 | 0.2475512383 | 518.8 | 0.261898369 | 262.8
6553.57 | 0.25814 | 10444.7224 | 0.25283 | 4228.31 | 0.30031 | 4676.75 | 0.29795 | 2717.33 | 0.38097 | 2725.84 | 0.39909 | 1194.1 | 0.43824 | 1064.28 | 0.34838 | 0.2475804781 | 518.8 | 0.261927609 | 262.8
6554.09 | 0.25819 | 10445.84115 | 0.25289 | 4228.58 | 0.30038 | 4677 | 0.29801 | 2717.37 | 0.38102 | 2725.91 | 0.39914 | 1194.11 | 0.43829 | 1064.34 | 0.34843 | 0.2476097178 | 518.8 | 0.261956849 | 262.8
6554.63 | 0.25824 | 10447.14219 | 0.25295 | 4229 | 0.30045 | 4677.27 | 0.29807 | 2717.4 | 0.38106 | 2725.94 | 0.39919 | 1194.13 | 0.43834 | 1064.39 | 0.34847 | 0.2476389576 | 518.9 | 0.261986088 | 262.8
6555.16 | 0.25829 | 10448.4099 | 0.25301 | 4229.33 | 0.30052 | 4677.53 | 0.29813 | 2717.43 | 0.38111 | 2726.01 | 0.39925 | 1194.15 | 0.43839 | 1064.43 | 0.34852 | 0.2476974371 | 518.9 | 0.262044568 | 262.8
6555.68 | 0.25834 | 10450.82969 | 0.25307 | 4229.6 | 0.30059 | 4677.8 | 0.29819 | 2717.47 | 0.38116 | 2726.13 | 0.3993 | 1194.17 | 0.43844 | 1064.44 | 0.34856 | 0.2477266769 | 519 | 0.262073808 | 262.8
6556.19 | 0.25839 | 10451.7974 | 0.25313 | 4230 | 0.30066 | 4678.33 | 0.29825 | 2717.5 | 0.3812 | 2726.16 | 0.39936 | 1194.2 | 0.43849 | 1064.49 | 0.34861 | 0.2477559167 | 519 | 0.262103048 | 262.8
6556.71 | 0.25844 | 10452.79844 | 0.25319 | 4230.4 | 0.30074 | 4678.6 | 0.29831 | 2717.53 | 0.38125 | 2726.2 | 0.39941 | 1194.22 | 0.43854 | 1064.54 | 0.34865 | 0.2478143962 | 519 | 0.262132287 | 262.8
6557.24 | 0.25849 | 10454.28281 | 0.25325 | 4230.66 | 0.30081 | 4678.87 | 0.29836 | 2717.57 | 0.3813 | 2726.23 | 0.39947 | 1194.23 | 0.43859 | 1064.66 | 0.3487 | 0.247843636 | 519 | 0.262161527 | 262.8
6557.78 | 0.25854 | 10455.15052 | 0.25331 | 4231.06 | 0.30089 | 4679.14 | 0.29842 | 2717.6 | 0.38135 | 2726.3 | 0.39952 | 1194.25 | 0.43864 | 1064.69 | 0.34874 | 0.2478728757 | 519 | 0.262190767 | 262.8
6558.85 | 0.25859 | 10455.85156 | 0.25337 | 4231.46 | 0.30096 | 4679.39 | 0.29848 | 2717.63 | 0.38139 | 2726.33 | 0.39958 | 1194.27 | 0.43869 | 1064.74 | 0.34879 | 0.2479021155 | 519 | 0.262220007 | 262.8
6559.38 | 0.25864 | 10456.78594 | 0.25344 | 4232.06 | 0.30104 | 4679.65 | 0.29854 | 2717.69 | 0.38144 | 2726.36 | 0.39964 | 1194.3 | 0.43874 | 1064.79 | 0.34883 | 0.2479313553 | 519.1 | 0.262249246 | 262.8
6559.91 | 0.2587 | 10458.37135 | 0.2535 | 4232.32 | 0.30111 | 4679.92 | 0.2986 | 2717.72 | 0.38149 | 2726.43 | 0.39969 | 1194.32 | 0.43879 | 1064.86 | 0.34888 | 0.247960595 | 519.1 | 0.262278486 | 262.8
6560.45 | 0.25875 | 10459.4224 | 0.25356 | 4232.58 | 0.30119 | 4680.57 | 0.29866 | 2717.79 | 0.38153 | 2726.46 | 0.39975 | 1194.35 | 0.43884 | 1064.91 | 0.34892 | 0.2479898348 | 519.1 | 0.262336966 | 262.7
6561.22 | 0.2588 | 10460.47344 | 0.25362 | 4233.17 | 0.30127 | 4680.97 | 0.29872 | 2717.85 | 0.38158 | 2726.53 | 0.39981 | 1194.37 | 0.43889 | 1064.98 | 0.34897 | 0.2480190745 | 519.1 | 0.262366205 | 262.7
6561.88 | 0.25885 | 10461.30781 | 0.25368 | 4233.8 | 0.30134 | 4681.5 | 0.29877 | 2717.89 | 0.38163 | 2726.56 | 0.39986 | 1194.38 | 0.43894 | 1065.03 | 0.34901 | 0.2480483143 | 519.2 | 0.262395445 | 262.7
6562.68 | 0.25891 | 10462.39219 | 0.25375 | 4234.23 | 0.30142 | 4682.01 | 0.29884 | 2717.92 | 0.38168 | 2726.6 | 0.39992 | 1194.4 | 0.43899 | 1065.06 | 0.34906 | 0.2481067938 | 519.2 | 0.262424685 | 262.7
6563.62 | 0.25896 | 10463.37656 | 0.25381 | 4234.63 | 0.30149 | 4682.39 | 0.2989 | 2717.97 | 0.38172 | 2726.63 | 0.39998 | 1194.43 | 0.43904 | 1065.09 | 0.3491 | 0.2481360336 | 519.2 | 0.262453925 | 262.7
6564.42 | 0.25902 | 10464.4276 | 0.25387 | 4235.03 | 0.30157 | 4682.89 | 0.29896 | 2718 | 0.38177 | 2726.7 | 0.40003 | 1194.45 | 0.43909 | 1065.19 | 0.34915 | 0.2481652734 | 519.2 | 0.262483164 | 262.7
6565.09 | 0.25907 | 10465.34531 | 0.25394 | 4235.5 | 0.30165 | 4683.16 | 0.29902 | 2718.04 | 0.38182 | 2726.8 | 0.40009 | 1194.47 | 0.43914 | 1065.23 | 0.34919 | 0.2481945131 | 519.3 | 0.262512404 | 262.7
6565.59 | 0.25912 | 10466.93073 | 0.254 | 4235.97 | 0.30172 | 4683.42 | 0.29908 | 2718.07 | 0.38187 | 2726.83 | 0.40015 | 1194.48 | 0.43919 | 1065.33 | 0.34923 | 0.2482237529 | 519.3 | 0.262541644 | 262.7
6566.25 | 0.25918 | 10467.9651 | 0.25406 | 4236.34 | 0.3018 | 4683.91 | 0.29915 | 2718.1 | 0.38192 | 2726.86 | 0.4002 | 1194.5 | 0.43924 | 1065.36 | 0.34928 | 0.2482529927 | 519.3 | 0.262570884 | 262.6
6567.02 | 0.25924 | 10469.03281 | 0.25413 | 4236.69 | 0.30188 | 4684.24 | 0.29921 | 2718.17 | 0.38197 | 2726.95 | 0.40026 | 1194.52 | 0.43929 | 1065.41 | 0.34932 | 0.2482822324 | 519.4 | 0.262600124 | 262.6
6567.76 | 0.25929 | 10469.90052 | 0.25419 | 4236.95 | 0.30195 | 4684.51 | 0.29928 | 2718.2 | 0.38202 | 2726.98 | 0.40031 | 1194.53 | 0.43934 | 1065.44 | 0.34936 | 0.2483114722 | 519.4 | 0.262658603 | 262.6
6568.69 | 0.25935 | 10470.91823 | 0.25426 | 4237.44 | 0.30202 | 4685.04 | 0.29934 | 2718.27 | 0.38207 | 2727.05 | 0.40037 | 1194.55 | 0.43939 | 1065.48 | 0.34941 | 0.2483699517 | 519.4 | 0.262687843 | 262.6
6569.39 | 0.2594 | 10471.98594 | 0.25432 | 4237.69 | 0.3021 | 4685.31 | 0.29941 | 2718.3 | 0.38211 | 2727.08 | 0.40043 | 1194.57 | 0.43943 | 1065.53 | 0.34945 | 0.2483699517 | 519.4 | 0.262717083 | 262.7
6569.83 | 0.25946 | 10473.05365 | 0.25438 | 4237.95 | 0.30217 | 4685.78 | 0.29948 | 2718.4 | 0.38217 | 2727.15 | 0.40048 | 1194.6 | 0.43948 | 1065.56 | 0.34949 | 0.2483699517 | 519.4 | 0.262746322 | 262.6
6570.49 | 0.25951 | 10473.82135 | 0.25445 | 4238.42 | 0.30224 | 4686.23 | 0.29954 | 2718.44 | 0.38222 | 2727.18 | 0.40053 | 1194.62 | 0.43953 | 1065.59 | 0.34953 | 0.2483699517 | 519.4 | 0.262775562 | 262.6
6571.06 | 0.25956 | 10475.3901 | 0.25451 | 4238.69 | 0.30232 | 4686.49 | 0.29961 | 2718.47 | 0.38227 | 2727.21 | 0.40059 | 1194.63 | 0.43957 | 1065.63 | 0.34957 | 0.2483699517 | 519.5 | 0.262804802 | 262.6
6571.76 | 0.25962 | 10476.42448 | 0.25457 | 4238.94 | 0.30239 | 4686.76 | 0.29968 | 2718.5 | 0.38232 | 2727.25 | 0.40064 | 1194.65 | 0.43962 | 1065.69 | 0.34962 | 0.2486623494 | 519.5 | 0.262834042 | 262.6
6572.46 | 0.25967 | 10477.45885 | 0.25463 | 4239.39 | 0.30246 | 4687.09 | 0.29975 | 2718.54 | 0.38237 | 2727.28 | 0.40069 | 1194.67 | 0.43967 | 1065.73 | 0.34966 | 0.2486623494 | 519.6 | 0.262863281 | 262.6
6572.96 | 0.25972 | 10479.36094 | 0.25469 | 4239.66 | 0.30253 | 4687.49 | 0.29981 | 2718.57 | 0.38243 | 2727.31 | 0.40075 | 1194.68 | 0.43971 | 1065.76 | 0.3497 | 0.2486623494 | 519.6 | 0.262921761 | 262.6
6573.53 | 0.25978 | 10480.66302 | 0.25476 | 4240.16 | 0.3026 | 4687.76 | 0.29988 | 2718.6 | 0.38248 | 2727.36 | 0.4008 | 1194.7 | 0.43976 | 1065.79 | 0.34974 | 0.2486623494 | 519.6 | 0.262951001 | 262.6
6574.08 | 0.25983 | 10481.96406 | 0.25482 | 4240.41 | 0.30267 | 4688.09 | 0.29995 | 2718.67 | 0.38253 | 2727.43 | 0.40085 | 1194.72 | 0.4398 | 1065.83 | 0.34978 | 0.2486623494 | 519.6 | 0.262980241 | 262.5
6574.75 | 0.25988 | 10482.84844 | 0.25488 | 4240.67 | 0.30274 | 4688.36 | 0.30002 | 2718.74 | 0.38258 | 2727.5 | 0.4009 | 1194.73 | 0.43985 | 1065.86 | 0.34982 | 0.2486623494 | 519.6 | 0.26300948 | 262.5
6575.25 | 0.25993 | 10484.43385 | 0.25494 | 4241.06 | 0.3028 | 4688.83 | 0.30008 | 2718.77 | 0.38262 | 2727.53 | 0.40095 | 1194.75 | 0.43989 | 1065.91 | 0.34986 | 0.2486623494 | 519.7 | 0.26303872 | 262.5
6575.98 | 0.25999 | 10485.85156 | 0.255 | 4241.41 | 0.30287 | 4689.1 | 0.30015 | 2718.79 | 0.38267 | 2727.56 | 0.401 | 1194.77 | 0.43994 | 1065.94 | 0.3499 | 0.2486623494 | 519.7 | 0.26306796 | 262.5
6576.48 | 0.26004 | 10486.8026 | 0.25506 | 4241.68 | 0.30293 | 4689.46 | 0.30022 | 2718.82 | 0.38272 | 2727.63 | 0.40105 | 1194.78 | 0.43998 | 1065.99 | 0.34994 | 0.2486623494 | 519.7 | 0.2630972 | 262.5
6576.95 | 0.26009 | 10487.87031 | 0.25513 | 4241.94 | 0.30299 | 4689.73 | 0.30029 | 2718.85 | 0.38277 | 2727.66 | 0.40111 | 1194.8 | 0.44003 | 1066.04 | 0.34998 | 0.2489547471 | 519.8 | 0.263126439 | 262.5
6577.63 | 0.26014 | 10488.67135 | 0.25519 | 4242.21 | 0.30306 | 4690.13 | 0.30036 | 2718.89 | 0.38282 | 2727.71 | 0.40116 | 1194.82 | 0.44007 | 1066.09 | 0.35002 | 0.2489547471 | 519.8 | 0.263155679 | 262.5
6578.2 | 0.26019 | 10489.7224 | 0.25525 | 4242.48 | 0.30312 | 4690.4 | 0.30043 | 2718.95 | 0.38287 | 2727.75 | 0.40121 | 1194.83 | 0.44012 | 1066.13 | 0.35006 | 0.2489547471 | 519.8 | 0.263184919 | 262.5
6578.7 | 0.26023 | 10491.14115 | 0.25531 | 4242.74 | 0.30318 | 4690.66 | 0.3005 | 2718.97 | 0.38292 | 2727.8 | 0.40126 | 1194.85 | 0.44016 | 1066.19 | 0.3501 | 0.2489547471 | 519.8 | 0.263214159 | 262.5
6579.62 | 0.26028 | 10492.07552 | 0.25538 | 4243.01 | 0.30324 | 4690.96 | 0.30057 | 2719.04 | 0.38297 | 2727.83 | 0.40131 | 1194.87 | 0.4402 | 1066.24 | 0.35014 | 0.2489547471 | 519.8 | 0.263243398 | 262.5
6580.27 | 0.26033 | 10493.07656 | 0.25544 | 4243.28 | 0.3033 | 4691.23 | 0.30063 | 2719.07 | 0.38302 | 2727.86 | 0.40136 | 1194.88 | 0.44025 | 1066.29 | 0.35017 | 0.2489547471 | 519.8 | 0.263301878 | 262.5
6580.8 | 0.26038 | 10494.11094 | 0.2555 | 4243.54 | 0.30336 | 4691.67 | 0.3007 | 2719.1 | 0.38306 | 2727.9 | 0.40141 | 1194.9 | 0.44029 | 1066.34 | 0.35021 | 0.2489547471 | 519.8 | 0.263331118 | 262.5
6581.32 | 0.26043 | 10494.97865 | 0.25557 | 4243.81 | 0.30342 | 4692.05 | 0.30077 | 2719.14 | 0.38311 | 2727.91 | 0.40146 | 1194.92 | 0.44034 | 1066.39 | 0.35025 | 0.2489547471 | 519.9 | 0.263360357 | 262.5
6581.85 | 0.26048 | 10496.36302 | 0.25563 | 4244.08 | 0.30348 | 4692.58 | 0.30084 | 2719.17 | 0.38316 | 2727.98 | 0.40151 | 1194.93 | 0.44038 | 1066.44 | 0.35029 | 0.2489547471 | 519.9 | 0.263389597 | 262.4
6582.35 | 0.26053 | 10497.31406 | 0.25569 | 4244.34 | 0.30354 | 4692.83 | 0.30092 | 2719.2 | 0.3832 | 2728.01 | 0.40156 | 1194.95 | 0.44042 | 1066.48 | 0.35033 | 0.2489547471 | 519.9 | 0.263418837 | 262.5
6582.82 | 0.26057 | 10498.53281 | 0.25575 | 4244.61 | 0.3036 | 4693.1 | 0.30099 | 2719.25 | 0.38325 | 2728.08 | 0.40161 | 1194.97 | 0.44046 | 1066.53 | 0.35037 | 0.2492471447 | 520 | 0.263448077 | 262.4
6583.36 | 0.26062 | 10499.55052 | 0.25582 | 4244.88 | 0.30366 | 4693.42 | 0.30106 | 2719.3 | 0.38329 | 2728.11 | 0.40166 | 1194.98 | 0.44051 | 1066.58 | 0.3504 | 0.2492471447 | 520 | 0.263477317 | 262.4
6583.89 | 0.26067 | 10500.50156 | 0.25588 | 4245.15 | 0.30372 | 4693.78 | 0.30113 | 2719.34 | 0.38334 | 2728.15 | 0.40171 | 1195 | 0.44055 | 1066.61 | 0.35044 | 0.2492471447 | 520 | 0.263506556 | 262.4
6584.42 | 0.26072 | 10501.38594 | 0.25595 | 4245.41 | 0.30378 | 4694.12 | 0.3012 | 2719.39 | 0.38338 | 2728.18 | 0.40176 | 1195.02 | 0.44059 | 1066.64 | 0.35048 | 0.2492471447 | 520 | 0.263565036 | 262.4
6585.09 | 0.26077 | 10503.07031 | 0.25601 | 4245.66 | 0.30384 | 4694.8 | 0.30127 | 2719.42 | 0.38343 | 2728.21 | 0.40181 | 1195.03 | 0.44063 | 1066.73 | 0.35052 | 0.2492471447 | 520 | 0.263594276 | 262.4
6585.62 | 0.26082 | 10504.63906 | 0.25608 | 4246.1 | 0.3039 | 4695.6 | 0.30134 | 2719.45 | 0.38348 | 2728.25 | 0.40186 | 1195.05 | 0.44068 | 1066.76 | 0.35055 | 0.2492471447 | 520 | 0.263623515 | 262.4
6586.16 | 0.26087 | 10505.9401 | 0.25614 | 4246.36 | 0.30396 | 4696.22 | 0.30141 | 2719.5 | 0.38352 | 2728.31 | 0.40191 | 1195.07 | 0.44072 | 1066.79 | 0.35059 | 0.2492471447 | 520.1 | 0.263652755 | 262.4
6586.68 | 0.26092 | 10506.80781 | 0.25621 | 4246.63 | 0.30402 | 4696.67 | 0.30149 | 2719.54 | 0.38357 | 2728.35 | 0.40196 | 1195.08 | 0.44076 | 1066.83 | 0.35063 | 0.2492471447 | 520.1 | 0.263681995 | 262.4
6587.21 | 0.26097 | 10508.39323 | 0.25627 | 4247.03 | 0.30409 | 4696.94 | 0.30156 | 2719.57 | 0.38361 | 2728.38 | 0.40201 | 1195.1 | 0.4408 | 1066.86 | 0.35066 | 0.2495395424 | 520.1 | 0.263711235 | 262.4
6587.74 | 0.26102 | 10509.36094 | 0.25634 | 4247.3 | 0.30415 | 4697.2 | 0.30163 | 2719.6 | 0.38366 | 2728.41 | 0.40205 | 1195.12 | 0.44084 | 1066.89 | 0.3507 | 0.2495395424 | 520.1 | 0.263740474 | 262.4
6588.24 | 0.26107 | 10510.12865 | 0.25641 | 4247.68 | 0.30422 | 4697.62 | 0.3017 | 2719.64 | 0.38371 | 2728.45 | 0.4021 | 1195.13 | 0.44089 | 1066.93 | 0.35074 | 0.2495395424 | 520.1 | 0.263769714 | 262.4
6588.78 | 0.26112 | 10510.91302 | 0.25647 | 4248.08 | 0.30429 | 4698.12 | 0.30177 | 2719.67 | 0.38376 | 2728.48 | 0.40215 | 1195.15 | 0.44093 | 1066.99 | 0.35078 | 0.2495395424 | 520.1 | 0.263798954 | 262.4
6589.31 | 0.26118 | 10511.96406 | 0.25654 | 4248.35 | 0.30436 | 4698.47 | 0.30184 | 2719.74 | 0.3838 | 2728.51 | 0.4022 | 1195.17 | 0.44097 | 1067.04 | 0.35082 | 0.2495395424 | 520.2 | 0.263828194 | 262.4
6589.81 | 0.26123 | 10512.98177 | 0.2566 | 4248.88 | 0.30443 | 4698.72 | 0.30191 | 2719.77 | 0.38385 | 2728.55 | 0.40224 | 1195.18 | 0.44102 | 1067.06 | 0.35086 | 0.2495395424 | 520.2 | 0.263886673 | 262.3
6590.35 | 0.26128 | 10514.04948 | 0.25667 | 4249.15 | 0.3045 | 4698.99 | 0.30198 | 2719.8 | 0.3839 | 2728.58 | 0.40229 | 1195.2 | 0.44106 | 1067.13 | 0.3509 | 0.2495395424 | 520.2 | 0.263915913 | 262.3
6590.93 | 0.26134 | 10515.06719 | 0.25674 | 4249.42 | 0.30457 | 4699.36 | 0.30206 | 2719.84 | 0.38394 | 2728.65 | 0.40234 | 1195.22 | 0.4411 | 1067.18 | 0.35094 | 0.2495395424 | 520.3 | 0.263945153 | 262.3
6591.46 | 0.26139 | 10516.11927 | 0.25681 | 4249.82 | 0.30464 | 4699.62 | 0.30213 | 2719.87 | 0.38399 | 2728.7 | 0.40239 | 1195.23 | 0.44115 | 1067.21 | 0.35097 | 0.2495395424 | 520.3 | 0.263974393 | 262.3
6592.27 | 0.26145 | 10517.18698 | 0.25687 | 4250.07 | 0.30472 | 4699.96 | 0.3022 | 2719.9 | 0.38404 | 2728.75 | 0.40243 | 1195.25 | 0.44119 | 1067.26 | 0.35101 | 0.2495395424 | 520.4 | 0.264003632 | 262.3
6593.07 | 0.26151 | 10518.77135 | 0.25694 | 4250.33 | 0.30479 | 4700.22 | 0.30227 | 2719.94 | 0.38409 | 2728.81 | 0.40248 | 1195.27 | 0.44124 | 1067.29 | 0.35105 | 0.24983194 | 520.4 | 0.264032872 | 262.3
6593.87 | 0.26156 | 10519.7724 | 0.25701 | 4250.8 | 0.30487 | 4700.59 | 0.30234 | 2719.97 | 0.38413 | 2728.85 | 0.40253 | 1195.28 | 0.44128 | 1067.33 | 0.35109 | 0.24983194 | 520.4 | 0.264062112 | 262.3
6594.53 | 0.26162 | 10520.55677 | 0.25707 | 4251.07 | 0.30494 | 4700.86 | 0.30241 | 2720 | 0.38418 | 2728.88 | 0.40258 | 1195.3 | 0.44133 | 1067.36 | 0.35113 | 0.24983194 | 520.4 | 0.264091352 | 262.3
6595.25 | 0.26168 | 10521.85885 | 0.25714 | 4251.4 | 0.30502 | 4701.21 | 0.30248 | 2720.05 | 0.38423 | 2728.91 | 0.40263 | 1195.32 | 0.44137 | 1067.41 | 0.35117 | 0.24983194 | 520.4 | 0.264120591 | 262.3
6595.79 | 0.26174 | 10523.39323 | 0.2572 | 4251.8 | 0.3051 | 4701.48 | 0.30255 | 2720.12 | 0.38428 | 2728.98 | 0.40267 | 1195.33 | 0.44142 | 1067.43 | 0.35121 | 0.24983194 | 520.4 | 0.264179071 | 262.3
6597.25 | 0.2618 | 10524.46094 | 0.25727 | 4252.27 | 0.30518 | 4701.94 | 0.30262 | 2720.15 | 0.38433 | 2729.01 | 0.40272 | 1195.35 | 0.44146 | 1067.5 | 0.35125 | 0.24983194 | 520.4 | 0.264208311 | 262.3
6598.05 | 0.26186 | 10526.71406 | 0.25733 | 4252.54 | 0.30526 | 4702.43 | 0.30269 | 2720.19 | 0.38438 | 2729.06 | 0.40277 | 1195.37 | 0.44151 | 1067.55 | 0.35129 | 0.24983194 | 520.5 | 0.264208311 | 262.3
6598.59 | 0.26192 | 10527.63177 | 0.2574 | 4252.94 | 0.30534 | 4702.89 | 0.30276 | 2720.22 | 0.38443 | 2729.1 | 0.40281 | 1195.38 | 0.44155 | 1067.58 | 0.35133 | 0.24983194 | 520.4 | 0.264471469 | 262.2
6599.24 | 0.26198 | 10528.41615 | 0.25747 | 4253.2 | 0.30542 | 4703.14 | 0.30283 | 2720.25 | 0.38448 | 2729.13 | 0.40286 | 1195.4 | 0.4416 | 1067.61 | 0.35137 | 0.2501243377 | 520.5 | 0.264500708 | 262.2
6599.84 | 0.26204 | 10530.46823 | 0.25753 | 4253.8 | 0.3055 | 4703.64 | 0.3029 | 2720.29 | 0.38453 | 2729.16 | 0.4029 | 1195.42 | 0.44165 | 1067.66 | 0.3514 | 0.2501243377 | 520.5 | 0.264529948 | 262.2
6600.57 | 0.26211 | 10531.1849 | 0.2576 | 4254.12 | 0.30559 | 4704.06 | 0.30297 | 2720.39 | 0.38458 | 2729.2 | 0.40295 | 1195.43 | 0.44169 | 1067.71 | 0.35144 | 0.2501243377 | 520.5 | 0.264559188 | 262.2
6601.17 | 0.26217 | 10532.50365 | 0.25767 | 4254.39 | 0.30567 | 4704.71 | 0.30304 | 2720.42 | 0.38463 | 2729.23 | 0.40299 | 1195.45 | 0.44174 | 1067.75 | 0.35148 | 0.2501243377 | 520.5 | 0.264617667 | 262.2
6601.91 | 0.26223 | 10533.90469 | 0.25774 | 4254.86 | 0.30576 | 4704.96 | 0.3031 | 2720.45 | 0.38468 | 2729.27 | 0.40304 | 1195.47 | 0.44179 | 1067.83 | 0.35152 | 0.2501243377 | 520.6 | 0.264646907 | 262.2
6602.36 | 0.26229 | 10534.7724 | 0.25781 | 4255.32 | 0.30585 | 4705.31 | 0.30317 | 2720.49 | 0.38473 | 2729.3 | 0.40308 | 1195.48 | 0.44183 | 1067.88 | 0.35156 | 0.2501243377 | 520.6 | 0.264676147 | 262.2
6603.31 | 0.26235 | 10535.7901 | 0.25788 | 4255.77 | 0.30593 | 4705.58 | 0.30323 | 2720.52 | 0.38478 | 2729.33 | 0.40313 | 1195.5 | 0.44188 | 1067.9 | 0.3516 | 0.2501243377 | 520.6 | 0.264705387 | 262.2
6604.16 | 0.26242 | 10536.84115 | 0.25795 | 4256.34 | 0.30602 | 4705.85 | 0.3033 | 2720.54 | 0.38483 | 2729.37 | 0.40317 | 1195.52 | 0.44193 | 1067.93 | 0.35164 | 0.2501243377 | 520.6 | 0.264734626 | 262.2
6604.73 | 0.26248 | 10538.7776 | 0.25802 | 4256.61 | 0.30611 | 4706.11 | 0.30336 | 2720.6 | 0.38488 | 2729.4 | 0.40322 | 1195.53 | 0.44198 | 1067.96 | 0.35168 | 0.2501243377 | 520.6 | 0.264763866 | 262.2
6605.86 | 0.26254 | 10539.71198 | 0.25808 | 4257.07 | 0.3062 | 4706.38 | 0.30342 | 2720.62 | 0.38493 | 2729.43 | 0.40326 | 1195.55 | 0.44203 | 1068 | 0.35172 | 0.2504167354 | 520.6 | 0.264793106 | 262.2
6606.3 | 0.26261 | 10540.52969 | 0.25815 | 4257.61 | 0.30629 | 4706.65 | 0.30348 | 2720.65 | 0.38498 | 2729.47 | 0.4033 | 1195.57 | 0.44207 | 1068.03 | 0.35176 | 0.2504167354 | 520.6 | 0.264822346 | 262.2
6606.86 | 0.26267 | 10541.58073 | 0.25822 | 4257.88 | 0.30638 | 4706.91 | 0.30355 | 2720.69 | 0.38503 | 2729.48 | 0.40335 | 1195.58 | 0.44212 | 1068.06 | 0.3518 | 0.2504167354 | 520.6 | 0.264851586 | 262.2
6607.95 | 0.26273 | 10542.64844 | 0.25829 | 4258.28 | 0.30647 | 4707.18 | 0.30361 | 2720.72 | 0.38508 | 2729.52 | 0.40339 | 1195.6 | 0.44217 | 1068.11 | 0.35184 | 0.2504167354 | 520.7 | 0.264880825 | 262.2
6608.7 | 0.26279 | 10544.31719 | 0.25836 | 4258.58 | 0.30656 | 4707.45 | 0.30367 | 2720.75 | 0.38513 | 2729.55 | 0.40344 | 1195.62 | 0.44222 | 1068.16 | 0.35188 | 0.2504167354 | 520.7 | 0.264939305 | 262.2
6609.18 | 0.26285 | 10545.31823 | 0.25842 | 4259.09 | 0.30665 | 4707.7 | 0.30373 | 2720.79 | 0.38518 | 2729.58 | 0.40348 | 1195.63 | 0.44226 | 1068.21 | 0.35193 | 0.2504167354 | 520.7 | 0.264968545 | 262.2
6609.78 | 0.26292 | 10546.36927 | 0.25849 | 4259.49 | 0.30673 | 4708.17 | 0.30379 | 2720.82 | 0.38522 | 2729.62 | 0.40352 | 1195.65 | 0.44231 | 1068.25 | 0.35197 | 0.2504167354 | 520.7 | 0.264997784 | 262.2
6610.22 | 0.26298 | 10547.33698 | 0.25856 | 4259.83 | 0.30682 | 4708.43 | 0.30386 | 2720.89 | 0.38527 | 2729.65 | 0.40357 | 1195.67 | 0.44236 | 1068.33 | 0.35201 | 0.2504167354 | 520.7 | 0.265027024 | 262.2
6610.92 | 0.26304 | 10548.40469 | 0.25863 | 4260.36 | 0.30691 | 4708.7 | 0.30392 | 2720.92 | 0.38532 | 2729.68 | 0.40361 | 1195.68 | 0.44241 | 1068.41 | 0.35205 | 0.2504167354 | 520.7 | 0.265056264 | 262.2
6611.55 | 0.2631 | 10550.00677 | 0.25869 | 4260.74 | 0.307 | 4708.97 | 0.30398 | 2720.96 | 0.38536 | 2729.72 | 0.40365 | 1195.72 | 0.44246 | 1068.43 | 0.3521 | 0.250709133 | 520.7 | 0.265085504 | 262.2
6612.09 | 0.26316 | 10551.27448 | 0.25876 | 4261.01 | 0.30708 | 4709.22 | 0.30404 | 2720.99 | 0.38541 | 2729.75 | 0.4037 | 1195.75 | 0.4425 | 1068.48 | 0.35214 | 0.250709133 | 520.8 | 0.265114743 | 262.2
6612.85 | 0.26321 | 10552.20885 | 0.25883 | 4261.28 | 0.30717 | 4709.48 | 0.3041 | 2721.02 | 0.38545 | 2729.78 | 0.40374 | 1195.77 | 0.44255 | 1068.55 | 0.35218 | 0.250709133 | 520.8 | 0.265143983 | 262.2
6613.39 | 0.26327 | 10552.9099 | 0.2589 | 4261.78 | 0.30726 | 4709.88 | 0.30416 | 2721.06 | 0.38549 | 2729.82 | 0.40379 | 1195.78 | 0.4426 | 1068.6 | 0.35223 | 0.250709133 | 520.8 | 0.265202463 | 262.2
6614.4 | 0.26333 | 10553.9776 | 0.25897 | 4262.1 | 0.30734 | 4710.4 | 0.30422 | 2721.09 | 0.38553 | 2729.85 | 0.40383 | 1195.8 | 0.44265 | 1068.65 | 0.35227 | 0.250709133 | 520.8 | 0.265231702 | 262.2
6614.92 | 0.26339 | 10555.01198 | 0.25904 | 4262.51 | 0.30743 | 4710.8 | 0.30429 | 2721.12 | 0.38558 | 2729.9 | 0.40388 | 1195.82 | 0.44269 | 1068.71 | 0.35231 | 0.250709133 | 520.9 | 0.265260942 | 262.1
6615.34 | 0.26344 | 10555.81302 | 0.25911 | 4263.16 | 0.30751 | 4711.2 | 0.30435 | 2721.16 | 0.38562 | 2729.93 | 0.40392 | 1195.83 | 0.44274 | 1068.75 | 0.35236 | 0.250709133 | 520.9 | 0.265290182 | 262.1
6615.84 | 0.2635 | 10557.08073 | 0.25917 | 4263.51 | 0.3076 | 4711.45 | 0.30442 | 2721.19 | 0.38566 | 2729.97 | 0.40397 | 1195.85 | 0.44279 | 1068.8 | 0.3524 | 0.250709133 | 520.9 | 0.265319422 | 262.1
6616.77 | 0.26355 | 10558.13177 | 0.25924 | 4263.85 | 0.30769 | 4711.8 | 0.30448 | 2721.22 | 0.38571 | 2730.02 | 0.40401 | 1195.87 | 0.44284 | 1068.81 | 0.35244 | 0.250709133 | 520.9 | 0.265348662 | 262.2
6617.31 | 0.26361 | 10558.93281 | 0.25931 | 4264.13 | 0.30777 | 4712.07 | 0.30455 | 2721.24 | 0.38575 | 2730.07 | 0.40406 | 1195.88 | 0.44289 | 1068.83 | 0.35249 | 0.2510015307 | 520.9 | 0.265377901 | 262.2
6618.09 | 0.26367 | 10559.98385 | 0.25938 | 4264.38 | 0.30785 | 4712.34 | 0.30461 | 2721.27 | 0.38579 | 2730.1 | 0.4041 | 1195.9 | 0.44293 | 1068.86 | 0.35253 | 0.2510015307 | 520.9 | 0.265407141 | 262.1
6618.74 | 0.26372 | 10561.21927 | 0.25945 | 4264.82 | 0.30794 | 4713 | 0.30468 | 2721.31 | 0.38583 | 2730.13 | 0.40415 | 1195.92 | 0.44298 | 1068.95 | 0.35257 | 0.2510015307 | 520.9 | 0.265436381 | 262.1
6619.28 | 0.26378 | 10562.28698 | 0.25952 | 4265.08 | 0.30802 | 4713.27 | 0.30475 | 2721.34 | 0.38587 | 2730.17 | 0.40419 | 1195.93 | 0.44303 | 1068.96 | 0.35262 | 0.2510015307 | 520.9 | 0.265465621 | 262.1
6620.01 | 0.26383 | 10563.35469 | 0.25958 | 4265.48 | 0.30811 | 4713.54 | 0.30482 | 2721.41 | 0.38591 | 2730.18 | 0.40424 | 1195.95 | 0.44308 | 1069.01 | 0.35266 | 0.2510015307 | 521 | 0.26549486 | 262.1
6620.54 | 0.26389 | 10564.40573 | 0.25965 | 4265.82 | 0.30819 | 4713.81 | 0.30488 | 2721.44 | 0.38595 | 2730.25 | 0.40428 | 1195.97 | 0.44313 | 1069.03 | 0.3527 | 0.2510015307 | 521 | 0.26555334 | 262.1
6621.35 | 0.26394 | 10565.50677 | 0.25972 | 4266.48 | 0.30827 | 4714.07 | 0.30495 | 2721.47 | 0.38599 | 2730.28 | 0.40433 | 1195.98 | 0.44317 | 1069.05 | 0.35275 | 0.2510015307 | 521 | 0.26558258 | 262.1
6622.28 | 0.264 | 10567.05885 | 0.25979 | 4266.87 | 0.30835 | 4714.47 | 0.30502 | 2721.51 | 0.38604 | 2730.32 | 0.40437 | 1196 | 0.44322 | 1069.15 | 0.35279 | 0.2510015307 | 521 | 0.265611819 | 262.1
6622.8 | 0.26405 | 10567.9599 | 0.25986 | 4267.18 | 0.30843 | 4714.74 | 0.30509 | 2721.54 | 0.38608 | 2730.35 | 0.40442 | 1196.02 | 0.44327 | 1069.18 | 0.35283 | 0.2510015307 | 521 | 0.265641059 | 262.1
6623.33 | 0.26411 | 10569.0276 | 0.25993 | 4267.45 | 0.30851 | 4715.01 | 0.30516 | 2721.57 | 0.38612 | 2730.38 | 0.40447 | 1196.03 | 0.44332 | 1069.26 | 0.35288 | 0.2510015307 | 521.1 | 0.265670299 | 262.1
6623.86 | 0.26416 | 10571.14635 | 0.26 | 4267.82 | 0.30859 | 4715.27 | 0.30522 | 2721.61 | 0.38616 | 2730.42 | 0.40451 | 1196.05 | 0.44336 | 1069.3 | 0.35292 | 0.2512939284 | 521.1 | 0.265699539 | 262.1
6624.28 | 0.26422 | 10572.7151 | 0.26007 | 4268.42 | 0.30867 | 4715.54 | 0.30529 | 2721.64 | 0.3862 | 2730.45 | 0.40456 | 1196.07 | 0.44341 | 1069.38 | 0.35296 | 0.2512939284 | 521.1 | 0.265728779 | 262.1
6624.82 | 0.26427 | 10574.08281 | 0.26014 | 4268.69 | 0.30875 | 4715.81 | 0.30536 | 2721.67 | 0.38624 | 2730.48 | 0.40461 | 1196.08 | 0.44346 | 1069.4 | 0.353 | 0.2512939284 | 521.1 | 0.265758018 | 262.1
6625.35 | 0.26433 | 10575.36719 | 0.26021 | 4268.94 | 0.30883 | 4716.32 | 0.30543 | 2721.71 | 0.38628 | 2730.52 | 0.40465 | 1196.1 | 0.44351 | 1069.41 | 0.35304 | 0.2512939284 | 521.2 | 0.265816498 | 262.1
6625.82 | 0.26439 | 10576.06823 | 0.26028 | 4269.27 | 0.3089 | 4716.84 | 0.3055 | 2721.74 | 0.38633 | 2730.55 | 0.4047 | 1196.12 | 0.44356 | 1069.5 | 0.35308 | 0.2512939284 | 521.3 | 0.265845738 | 262.1
6626.35 | 0.26445 | 10577.38698 | 0.26035 | 4269.54 | 0.30898 | 4717.09 | 0.30557 | 2721.77 | 0.38637 | 2730.62 | 0.40475 | 1196.13 | 0.4436 | 1069.53 | 0.35313 | 0.2512939284 | 521.3 | 0.265874977 | 262.1
6626.88 | 0.26451 | 10578.08698 | 0.26042 | 4269.87 | 0.30906 | 4717.36 | 0.30564 | 2721.84 | 0.38642 | 2730.65 | 0.4048 | 1196.15 | 0.44365 | 1069.56 | 0.35317 | 0.2512939284 | 521.3 | 0.265904217 | 262.1
6627.42 | 0.26456 | 10579.1224 | 0.26049 | 4270.14 | 0.30913 | 4717.63 | 0.30572 | 2721.87 | 0.38646 | 2730.72 | 0.40484 | 1196.17 | 0.4437 | 1069.6 | 0.35321 | 0.2512939284 | 521.3 | 0.265933457 | 262
6627.95 | 0.26463 | 10579.9224 | 0.26057 | 4270.4 | 0.30921 | 4717.89 | 0.30579 | 2721.91 | 0.38651 | 2730.75 | 0.40489 | 1196.18 | 0.44375 | 1069.65 | 0.35325 | 0.251586326 | 521.3 | 0.265962697 | 262.1
6628.44 | 0.26469 | 10580.8401 | 0.26064 | 4270.66 | 0.30929 | 4718.46 | 0.30587 | 2721.94 | 0.38655 | 2730.78 | 0.40494 | 1196.2 | 0.44379 | 1069.7 | 0.35329 | 0.251586326 | 521.3 | 0.265991936 | 262.1
6629.5 | 0.26475 | 10581.60781 | 0.26071 | 4270.92 | 0.30936 | 4718.79 | 0.30595 | 2721.97 | 0.38659 | 2730.82 | 0.40499 | 1196.22 | 0.44384 | 1069.73 | 0.35333 | 0.251586326 | 521.3 | 0.266021176 | 262.1
6630.3 | 0.26481 | 10583.19323 | 0.26078 | 4271.26 | 0.30944 | 4719.16 | 0.30602 | 2722.01 | 0.38664 | 2730.85 | 0.40504 | 1196.23 | 0.44389 | 1069.76 | 0.35337 | 0.251586326 | 521.4 | 0.266050416 | 262.1
6631.11 | 0.26487 | 10584.24427 | 0.26086 | 4271.66 | 0.30951 | 4719.63 | 0.3061 | 2722.02 | 0.38669 | 2730.88 | 0.40508 | 1196.25 | 0.44393 | 1069.81 | 0.35341 | 0.251586326 | 521.4 | 0.266079656 | 262.1
6631.64 | 0.26493 | 10585.49531 | 0.26093 | 4271.99 | 0.30959 | 4720.13 | 0.30618 | 2722.06 | 0.38673 | 2730.93 | 0.40513 | 1196.27 | 0.44398 | 1069.86 | 0.35345 | 0.251586326 | 521.3 | 0.266138135 | 262.1
6632.44 | 0.265 | 10586.8474 | 0.261 | 4272.26 | 0.30966 | 4720.46 | 0.30626 | 2722.09 | 0.38678 | 2730.97 | 0.40518 | 1196.28 | 0.44403 | 1069.91 | 0.35349 | 0.251586326 | 521.4 | 0.266167375 | 262
6632.91 | 0.26506 | 10588.43177 | 0.26108 | 4272.67 | 0.30974 | 4720.73 | 0.30634 | 2722.12 | 0.38683 | 2731 | 0.40523 | 1196.3 | 0.44407 | 1069.98 | 0.35352 | 0.251586326 | 521.4 | 0.266196615 | 262
6633.42 | 0.26512 | 10590.08385 | 0.26115 | 4272.94 | 0.30981 | 4721.3 | 0.30642 | 2722.16 | 0.38688 | 2731.03 | 0.40527 | 1196.32 | 0.44412 | 1070.01 | 0.35356 | 0.251586326 | 521.4 | 0.266225855 | 262
6634.08 | 0.26519 | 10591.63594 | 0.26122 | 4273.21 | 0.30989 | 4721.73 | 0.3065 | 2722.19 | 0.38693 | 2731.07 | 0.40532 | 1196.33 | 0.44417 | 1070.05 | 0.3536 | 0.251586326 | 521.4 | 0.266255094 | 262
6634.88 | 0.26525 | 10592.63698 | 0.2613 | 4273.47 | 0.30997 | 4722 | 0.30658 | 2722.26 | 0.38698 | 2731.1 | 0.40537 | 1196.35 | 0.44421 | 1070.1 | 0.35364 | 0.2518787237 | 521.4 | 0.266284334 | 262
6635.81 | 0.26532 | 10593.43802 | 0.26137 | 4273.74 | 0.31004 | 4722.56 | 0.30665 | 2722.29 | 0.38702 | 2731.13 | 0.40542 | 1196.37 | 0.44426 | 1070.13 | 0.35368 | 0.2518787237 | 521.4 | 0.266313574 | 262
6636.61 | 0.26538 | 10594.43906 | 0.26145 | 4274.38 | 0.31012 | 4722.86 | 0.30673 | 2722.32 | 0.38707 | 2731.17 | 0.40546 | 1196.4 | 0.4443 | 1070.16 | 0.35372 | 0.2518787237 | 521.5 | 0.266342814 | 262
6637.36 | 0.26545 | 10595.27344 | 0.26152 | 4274.84 | 0.31019 | 4723.16 | 0.30681 | 2722.34 | 0.38712 | 2731.2 | 0.40551 | 1196.42 | 0.44435 | 1070.2 | 0.35375 | 0.2518787237 | 521.5 | 0.266401293 | 262
6637.83 | 0.26552 | 10596.30781 | 0.2616 | 4275.11 | 0.31027 | 4723.47 | 0.30689 | 2722.37 | 0.38717 | 2731.23 | 0.40556 | 1196.43 | 0.4444 | 1070.23 | 0.35379 | 0.2518787237 | 521.5 | 0.266430533 | 262
6639.16 | 0.26558 | 10597.82656 | 0.26167 | 4275.38 | 0.31035 | 4723.73 | 0.30697 | 2722.41 | 0.38721 | 2731.25 | 0.4056 | 1196.45 | 0.44445 | 1070.26 | 0.35383 | 0.2518787237 | 521.5 | 0.266459773 | 262
6640.1 | 0.26565 | 10598.72656 | 0.26175 | 4275.64 | 0.31042 | 4724.38 | 0.30705 | 2722.47 | 0.38726 | 2731.28 | 0.40565 | 1196.47 | 0.44449 | 1070.3 | 0.35387 | 0.2518787237 | 521.5 | 0.266489012 | 262
6640.7 | 0.26571 | 10600.21198 | 0.26182 | 4276.04 | 0.3105 | 4724.65 | 0.30713 | 2722.51 | 0.3873 | 2731.32 | 0.4057 | 1196.48 | 0.44454 | 1070.33 | 0.3539 | 0.2518787237 | 521.5 | 0.266518252 | 262
6641.63 | 0.26578 | 10601.01302 | 0.2619 | 4276.31 | 0.31057 | 4725.42 | 0.30721 | 2722.54 | 0.38735 | 2731.35 | 0.40574 | 1196.5 | 0.44459 | 1070.36 | 0.35394 | 0.2521711213 | 521.6 | 0.266547492 | 262
6642.28 | 0.26585 | 10601.93073 | 0.26198 | 4276.8 | 0.31065 | 4725.93 | 0.30729 | 2722.57 | 0.3874 | 2731.38 | 0.40579 | 1196.52 | 0.44464 | 1070.41 | 0.35398 | 0.2521711213 | 521.6 | 0.266576732 | 262
6642.77 | 0.26591 | 10603.09844 | 0.26205 | 4277.06 | 0.31073 | 4726.22 | 0.30738 | 2722.61 | 0.38744 | 2731.42 | 0.40584 | 1196.53 | 0.44469 | 1070.45 | 0.35402 | 0.2521711213 | 521.6 | 0.266605972 | 262
6643.7 | 0.26598 | 10604.14948 | 0.26212 | 4277.33 | 0.3108 | 4726.5 | 0.30746 | 2722.64 | 0.38749 | 2731.45 | 0.40588 | 1196.55 | 0.44474 | 1070.5 | 0.35406 | 0.2521711213 | 521.7 | 0.266635211 | 262
6644.24 | 0.26605 | 10605.70156 | 0.2622 | 4277.6 | 0.31088 | 4726.92 | 0.30754 | 2722.67 | 0.38753 | 2731.48 | 0.40593 | 1196.57 | 0.44479 | 1070.53 | 0.35409 | 0.2521711213 | 521.6 | 0.266664451 | 262
6645.17 | 0.26611 | 10606.7526 | 0.26227 | 4277.86 | 0.31095 | 4727.29 | 0.30763 | 2722.71 | 0.38758 | 2731.52 | 0.40598 | 1196.58 | 0.44484 | 1070.56 | 0.35413 | 0.2521711213 | 521.7 | 0.266722931 | 262
6645.7 | 0.26618 | 10608.45469 | 0.26235 | 4278.13 | 0.31103 | 4727.54 | 0.30771 | 2722.74 | 0.38762 | 2731.58 | 0.40602 | 1196.6 | 0.44489 | 1070.61 | 0.35417 | 0.2521711213 | 521.6 | 0.26675217 | 262
6646.22 | 0.26624 | 10609.98906 | 0.26242 | 4278.53 | 0.3111 | 4728.05 | 0.30779 | 2722.76 | 0.38767 | 2731.62 | 0.40607 | 1196.62 | 0.44494 | 1070.67 | 0.3542 | 0.2521711213 | 521.7 | 0.26678141 | 262
6646.86 | 0.26631 | 10611.25781 | 0.26249 | 4278.8 | 0.31118 | 4728.32 | 0.30788 | 2722.79 | 0.38772 | 2731.65 | 0.40612 | 1196.63 | 0.44499 | 1070.7 | 0.35424 | 0.2521711213 | 521.6 | 0.26681065 | 262
6647.87 | 0.26638 | 10612.29219 | 0.26256 | 4279.06 | 0.31126 | 4729.02 | 0.30797 | 2722.82 | 0.38776 | 2731.68 | 0.40617 | 1196.65 | 0.44504 | 1070.73 | 0.35428 | 0.2521711213 | 521.7 | 0.26683989 | 262
6648.31 | 0.26644 | 10613.27656 | 0.26264 | 4279.33 | 0.31133 | 4729.3 | 0.30805 | 2722.87 | 0.38781 | 2731.73 | 0.40621 | 1196.67 | 0.44509 | 1070.78 | 0.35431 | 0.252463519 | 521.7 | 0.266869129 | 262
6648.76 | 0.26651 | 10614.34427 | 0.26271 | 4279.76 | 0.3114 | 4729.86 | 0.30814 | 2722.91 | 0.38786 | 2731.77 | 0.40626 | 1196.68 | 0.44514 | 1070.82 | 0.35435 | 0.252463519 | 521.7 | 0.266898369 | 261.9
6649.56 | 0.26657 | 10615.56198 | 0.26278 | 4280.03 | 0.31148 | 4730.11 | 0.30823 | 2722.94 | 0.3879 | 2731.8 | 0.40631 | 1196.7 | 0.44519 | 1070.85 | 0.35438 | 0.252463519 | 521.7 | 0.266956849 | 261.9
6650.29 | 0.26664 | 10616.62969 | 0.26285 | 4280.43 | 0.31155 | 4730.41 | 0.30832 | 2722.97 | 0.38795 | 2731.83 | 0.40636 | 1196.72 | 0.44524 | 1070.88 | 0.35442 | 0.252463519 | 521.7 | 0.266986088 | 261.9
6650.81 | 0.2667 | 10617.66406 | 0.26293 | 4280.75 | 0.31163 | 4730.81 | 0.30841 | 2723.01 | 0.388 | 2731.9 | 0.4064 | 1196.73 | 0.44529 | 1070.93 | 0.35446 | 0.252463519 | 521.7 | 0.267015328 | 262
6651.34 | 0.26676 | 10618.69948 | 0.263 | 4281.02 | 0.3117 | 4731.26 | 0.3085 | 2723.04 | 0.38805 | 2731.93 | 0.40645 | 1196.75 | 0.44534 | 1071 | 0.35449 | 0.252463519 | 521.7 | 0.267044568 | 261.9
6652.14 | 0.26682 | 10619.54948 | 0.26307 | 4281.28 | 0.31177 | 4731.66 | 0.30859 | 2723.07 | 0.38809 | 2731.97 | 0.4065 | 1196.77 | 0.44539 | 1071.03 | 0.35453 | 0.252463519 | 521.8 | 0.267073808 | 261.9
6652.81 | 0.26689 | 10620.60156 | 0.26315 | 4281.55 | 0.31185 | 4732.09 | 0.30868 | 2723.12 | 0.38814 | 2732 | 0.40654 | 1196.78 | 0.44544 | 1071.07 | 0.35457 | 0.252463519 | 521.8 | 0.267103048 | 261.9
6653.71 | 0.26694 | 10621.63594 | 0.26322 | 4282.05 | 0.31192 | 4732.57 | 0.30877 | 2723.16 | 0.38819 | 2732.05 | 0.40659 | 1196.8 | 0.44549 | 1071.08 | 0.35461 | 0.2527559167 | 521.8 | 0.267132287 | 261.9
6654.53 | 0.267 | 10623.20365 | 0.26329 | 4282.32 | 0.31199 | 4733.01 | 0.30886 | 2723.19 | 0.38824 | 2732.08 | 0.40664 | 1196.82 | 0.44554 | 1071.13 | 0.35464 | 0.2527559167 | 521.8 | 0.267161527 | 261.9
6655.06 | 0.26706 | 10624.60573 | 0.26337 | 4282.58 | 0.31207 | 4733.51 | 0.30895 | 2723.22 | 0.38829 | 2732.12 | 0.40669 | 1196.83 | 0.44559 | 1071.17 | 0.35468 | 0.2527559167 | 521.9 | 0.267190767 | 261.9
6655.6 | 0.26712 | 10625.40677 | 0.26344 | 4282.85 | 0.31214 | 4733.88 | 0.30904 | 2723.26 | 0.38833 | 2732.15 | 0.40674 | 1196.85 | 0.44564 | 1071.2 | 0.35472 | 0.2527559167 | 521.9 | 0.267220007 | 261.9
6656.13 | 0.26717 | 10626.70781 | 0.26351 | 4283.12 | 0.31221 | 4734.14 | 0.30913 | 2723.29 | 0.38838 | 2732.18 | 0.40678 | 1196.87 | 0.44569 | 1071.28 | 0.35476 | 0.2527559167 | 521.9 | 0.267249246 | 261.9
6656.67 | 0.26723 | 10628.07656 | 0.26359 | 4283.39 | 0.31228 | 4734.49 | 0.30922 | 2723.32 | 0.38843 | 2732.22 | 0.40683 | 1196.88 | 0.44575 | 1071.33 | 0.3548 | 0.2527559167 | 521.9 | 0.267307726 | 261.9
6657.13 | 0.26728 | 10629.01094 | 0.26366 | 4283.64 | 0.31235 | 4734.76 | 0.30931 | 2723.36 | 0.38848 | 2732.25 | 0.40688 | 1196.9 | 0.4458 | 1071.35 | 0.35484 | 0.2527559167 | 521.9 | 0.267336966 | 261.8
6657.6 | 0.26734 | 10629.92865 | 0.26373 | 4284.12 | 0.31242 | 4735.34 | 0.3094 | 2723.39 | 0.38853 | 2732.28 | 0.40693 | 1196.92 | 0.44585 | 1071.38 | 0.35487 | 0.2527559167 | 521.9 | 0.267366205 | 261.8
6658.13 | 0.26739 | 10631.51302 | 0.26381 | 4284.39 | 0.31249 | 4735.63 | 0.30949 | 2723.42 | 0.38857 | 2732.32 | 0.40698 | 1196.93 | 0.4459 | 1071.42 | 0.35491 | 0.2527559167 | 521.9 | 0.267395445 | 261.8
6658.7 | 0.26744 | 10633.19844 | 0.26388 | 4284.65 | 0.31256 | 4736.08 | 0.30958 | 2723.46 | 0.38862 | 2732.35 | 0.40703 | 1196.97 | 0.44595 | 1071.45 | 0.35495 | 0.2530483143 | 521.9 | 0.267424685 | 261.8
6659.23 | 0.26749 | 10633.89948 | 0.26395 | 4285.02 | 0.31263 | 4736.48 | 0.30967 | 2723.47 | 0.38867 | 2732.38 | 0.40708 | 1196.98 | 0.44601 | 1071.5 | 0.35499 | 0.2530483143 | 521.9 | 0.267453925 | 261.8
6659.77 | 0.26755 | 10634.86719 | 0.26403 | 4285.29 | 0.3127 | 4736.9 | 0.30975 | 2723.51 | 0.38872 | 2732.42 | 0.40713 | 1197.02 | 0.44606 | 1071.53 | 0.35502 | 0.2530483143 | 521.9 | 0.267483164 | 261.8
6660.3 | 0.2676 | 10635.91823 | 0.2641 | 4285.55 | 0.31277 | 4737.33 | 0.30984 | 2723.54 | 0.38878 | 2732.45 | 0.40718 | 1197.03 | 0.44611 | 1071.55 | 0.35506 | 0.2530483143 | 522 | 0.267512404 | 261.8
6660.84 | 0.26765 | 10636.93594 | 0.26417 | 4285.82 | 0.31284 | 4737.65 | 0.30993 | 2723.59 | 0.38883 | 2732.49 | 0.40723 | 1197.05 | 0.44616 | 1071.6 | 0.3551 | 0.2530483143 | 522 | 0.267570884 | 261.8
6661.64 | 0.2677 | 10637.97031 | 0.26425 | 4286.09 | 0.31291 | 4737.91 | 0.31002 | 2723.62 | 0.38887 | 2732.54 | 0.40728 | 1197.07 | 0.44621 | 1071.65 | 0.35514 | 0.2530483143 | 522.1 | 0.267600124 | 261.8
6662.17 | 0.26775 | 10639.00469 | 0.26432 | 4286.35 | 0.31298 | 4738.63 | 0.31011 | 2723.66 | 0.38892 | 2732.57 | 0.40733 | 1197.08 | 0.44627 | 1071.7 | 0.35518 | 0.2530483143 | 522 | 0.267629363 | 261.8
6662.82 | 0.26781 | 10640.05573 | 0.26439 | 4286.62 | 0.31305 | 4739.13 | 0.31019 | 2723.69 | 0.38897 | 2732.6 | 0.40738 | 1197.1 | 0.44632 | 1071.73 | 0.35521 | 0.2530483143 | 522.1 | 0.267658603 | 261.8
6663.36 | 0.26786 | 10641.07344 | 0.26447 | 4286.89 | 0.31312 | 4739.48 | 0.31028 | 2723.72 | 0.38902 | 2732.65 | 0.40743 | 1197.12 | 0.44637 | 1071.77 | 0.35525 | 0.2530483143 | 522.1 | 0.267687843 | 261.8
6663.89 | 0.26792 | 10642.09219 | 0.26455 | 4287.16 | 0.3132 | 4739.92 | 0.31037 | 2723.76 | 0.38908 | 2732.69 | 0.40748 | 1197.13 | 0.44642 | 1071.8 | 0.35529 | 0.253340712 | 522.1 | 0.267717083 | 261.8
6664.42 | 0.26797 | 10642.84219 | 0.26462 | 4287.42 | 0.31327 | 4740.57 | 0.31045 | 2723.79 | 0.38912 | 2732.72 | 0.40753 | 1197.15 | 0.44648 | 1071.85 | 0.35533 | 0.253340712 | 522.1 | 0.267746322 | 261.8
6664.94 | 0.26803 | 10643.86094 | 0.2647 | 4287.69 | 0.31334 | 4740.83 | 0.31054 | 2723.83 | 0.38917 | 2732.75 | 0.40758 | 1197.17 | 0.44653 | 1071.87 | 0.35537 | 0.253340712 | 522.1 | 0.267775562 | 261.8
6665.48 | 0.26808 | 10644.54427 | 0.26477 | 4287.94 | 0.31342 | 4741.08 | 0.31062 | 2723.86 | 0.38922 | 2732.79 | 0.40763 | 1197.18 | 0.44658 | 1071.92 | 0.35541 | 0.253340712 | 522.1 | 0.267804802 | 261.8
6665.94 | 0.26814 | 10645.59531 | 0.26485 | 4288.21 | 0.31349 | 4741.88 | 0.31071 | 2723.93 | 0.38927 | 2732.82 | 0.40768 | 1197.2 | 0.44664 | 1071.95 | 0.35545 | 0.253340712 | 522.2 | 0.267834042 | 261.8
6666.48 | 0.2682 | 10646.39635 | 0.26493 | 4288.47 | 0.31357 | 4742.33 | 0.31079 | 2723.96 | 0.38932 | 2732.85 | 0.40773 | 1197.22 | 0.44669 | 1072.03 | 0.35549 | 0.253340712 | 522.2 | 0.267892521 | 261.8
6667.08 | 0.26826 | 10647.66406 | 0.265 | 4288.74 | 0.31365 | 4742.6 | 0.31087 | 2723.99 | 0.38937 | 2732.92 | 0.40778 | 1197.23 | 0.44674 | 1072.07 | 0.35553 | 0.253340712 | 522.2 | 0.267921761 | 261.8
6667.61 | 0.26832 | 10649.06615 | 0.26507 | 4289.01 | 0.31373 | 4742.87 | 0.31095 | 2724.03 | 0.38942 | 2732.95 | 0.40782 | 1197.25 | 0.4468 | 1072.12 | 0.35557 | 0.253340712 | 522.2 | 0.267951001 | 261.8
6668.14 | 0.26837 | 10650.11719 | 0.26515 | 4289.46 | 0.31381 | 4743.27 | 0.31103 | 2724.06 | 0.38947 | 2732.99 | 0.40787 | 1197.27 | 0.44685 | 1072.17 | 0.35561 | 0.253340712 | 522.2 | 0.267980241 | 262
6668.68 | 0.26843 | 10652.06927 | 0.26522 | 4289.73 | 0.31389 | 4743.52 | 0.31111 | 2724.09 | 0.38952 | 2733.02 | 0.40792 | 1197.29 | 0.4469 | 1072.22 | 0.35565 | 0.2536331096 | 522.3 | 0.26800948 | 262
6669.21 | 0.26849 | 10653.27031 | 0.2653 | 4289.99 | 0.31397 | 4743.79 | 0.31119 | 2724.13 | 0.38957 | 2733.05 | 0.40797 | 1197.3 | 0.44695 | 1072.28 | 0.35569 | 0.2536331096 | 522.3 | 0.26806796 | 261.9
6669.75 | 0.26855 | 10654.5224 | 0.26537 | 4290.38 | 0.31405 | 4744.22 | 0.31127 | 2724.16 | 0.38962 | 2733.09 | 0.40802 | 1197.32 | 0.44701 | 1072.32 | 0.35574 | 0.2536331096 | 522.3 | 0.2680972 | 261.9
6670.28 | 0.26861 | 10655.97344 | 0.26545 | 4290.91 | 0.31413 | 4744.65 | 0.31135 | 2724.19 | 0.38967 | 2733.12 | 0.40806 | 1197.35 | 0.44706 | 1072.33 | 0.35578 | 0.2536331096 | 522.3 | 0.268126439 | 261.9
6670.81 | 0.26868 | 10656.67448 | 0.26552 | 4291.18 | 0.31421 | 4744.94 | 0.31142 | 2724.23 | 0.38972 | 2733.15 | 0.40811 | 1197.37 | 0.44711 | 1072.4 | 0.35582 | 0.2536331096 | 522.3 | 0.268155679 | 261.9
6671.61 | 0.26874 | 10658.49323 | 0.2656 | 4291.44 | 0.3143 | 4745.2 | 0.3115 | 2724.26 | 0.38977 | 2733.19 | 0.40816 | 1197.39 | 0.44716 | 1072.43 | 0.35586 | 0.2536331096 | 522.3 | 0.268184919 | 261.9
6672.15 | 0.2688 | 10659.39427 | 0.26567 | 4291.71 | 0.31438 | 4745.45 | 0.31157 | 2724.29 | 0.38982 | 2733.22 | 0.40821 | 1197.4 | 0.44721 | 1072.45 | 0.35591 | 0.2536331096 | 522.3 | 0.268214159 | 261.9
6672.95 | 0.26886 | 10660.31198 | 0.26575 | 4291.98 | 0.31447 | 4745.89 | 0.31165 | 2724.33 | 0.38986 | 2733.24 | 0.40826 | 1197.42 | 0.44726 | 1072.48 | 0.35595 | 0.2536331096 | 522.3 | 0.268243398 | 261.8
6673.48 | 0.26893 | 10661.34635 | 0.26583 | 4292.24 | 0.31455 | 4746.16 | 0.31172 | 2724.36 | 0.38991 | 2733.3 | 0.4083 | 1197.44 | 0.44731 | 1072.53 | 0.35599 | 0.2536331096 | 522.4 | 0.268272638 | 261.8
6674.02 | 0.26899 | 10662.3474 | 0.2659 | 4292.78 | 0.31464 | 4746.42 | 0.31178 | 2724.41 | 0.38996 | 2733.34 | 0.40835 | 1197.45 | 0.44737 | 1072.58 | 0.35604 | 0.2536331096 | 522.4 | 0.268301878 | 261.8
6674.82 | 0.26906 | 10663.86615 | 0.26598 | 4293.05 | 0.31473 | 4746.69 | 0.31185 | 2724.43 | 0.39001 | 2733.39 | 0.4084 | 1197.47 | 0.44742 | 1072.6 | 0.35608 | 0.2539255073 | 522.4 | 0.268331118 | 261.8
6675.3 | 0.26912 | 10664.85052 | 0.26606 | 4293.41 | 0.31482 | 4747.01 | 0.31192 | 2724.46 | 0.39005 | 2733.42 | 0.40845 | 1197.49 | 0.44747 | 1072.68 | 0.35613 | 0.2539255073 | 522.4 | 0.268360357 | 261.8
6675.97 | 0.26919 | 10665.95156 | 0.26613 | 4293.88 | 0.31491 | 4747.31 | 0.31199 | 2724.49 | 0.3901 | 2733.45 | 0.4085 | 1197.5 | 0.44752 | 1072.72 | 0.35617 | 0.2539255073 | 522.4 | 0.268389597 | 261.8
6676.77 | 0.26926 | 10666.86927 | 0.26621 | 4294.21 | 0.31501 | 4747.42 | 0.31206 | 2724.53 | 0.39015 | 2733.49 | 0.40854 | 1197.52 | 0.44757 | 1072.75 | 0.35622 | 0.2539255073 | 522.5 | 0.268448077 | 261.8
6677.7 | 0.26933 | 10667.93698 | 0.26629 | 4294.61 | 0.3151 | 4747.69 | 0.31212 | 2724.56 | 0.39019 | 2733.52 | 0.40859 | 1197.54 | 0.44762 | 1072.78 | 0.35626 | 0.2539255073 | 522.5 | 0.268477317 | 261.8
6679.17 | 0.2694 | 10668.98802 | 0.26636 | 4294.88 | 0.31519 | 4747.96 | 0.31218 | 2724.59 | 0.39024 | 2733.55 | 0.40864 | 1197.55 | 0.44767 | 1072.82 | 0.35631 | 0.2539255073 | 522.5 | 0.268506556 | 261.8
6680.06 | 0.26947 | 10669.98906 | 0.26644 | 4295.15 | 0.31529 | 4748.29 | 0.31225 | 2724.63 | 0.39028 | 2733.59 | 0.40869 | 1197.57 | 0.44772 | 1072.92 | 0.35635 | 0.2539255073 | 522.6 | 0.268535796 | 261.7
6681.06 | 0.26954 | 10670.9901 | 0.26652 | 4295.61 | 0.31538 | 4748.56 | 0.31231 | 2724.66 | 0.39033 | 2733.62 | 0.40873 | 1197.59 | 0.44777 | 1072.93 | 0.35639 | 0.2539255073 | 522.6 | 0.268565036 | 261.7
6681.66 | 0.26962 | 10672.04115 | 0.26659 | 4296.08 | 0.31548 | 4748.83 | 0.31237 | 2724.69 | 0.39037 | 2733.65 | 0.40878 | 1197.6 | 0.44782 | 1072.95 | 0.35644 | 0.254217905 | 522.6 | 0.268594276 | 261.7
6682.13 | 0.26969 | 10673.57656 | 0.26667 | 4296.55 | 0.31558 | 4749.24 | 0.31243 | 2724.74 | 0.39042 | 2733.69 | 0.40883 | 1197.62 | 0.44787 | 1072.98 | 0.35648 | 0.254217905 | 522.6 | 0.268623515 | 261.7
6682.86 | 0.26976 | 10674.6276 | 0.26675 | 4296.95 | 0.31567 | 4749.51 | 0.31249 | 2724.78 | 0.39046 | 2733.7 | 0.40887 | 1197.64 | 0.44792 | 1073.02 | 0.35653 | 0.254217905 | 522.6 | 0.268652755 | 261.7
6683.39 | 0.26984 | 10676.21302 | 0.26683 | 4297.28 | 0.31577 | 4749.78 | 0.31255 | 2724.79 | 0.39051 | 2733.74 | 0.40892 | 1197.65 | 0.44797 | 1073.05 | 0.35657 | 0.254217905 | 522.6 | 0.268681995 | 261.8
6684.19 | 0.26991 | 10677.13073 | 0.26691 | 4297.55 | 0.31587 | 4750.04 | 0.31261 | 2724.81 | 0.39056 | 2733.77 | 0.40897 | 1197.67 | 0.44802 | 1073.2 | 0.35661 | 0.254217905 | 522.6 | 0.268740474 | 261.8
6684.86 | 0.26999 | 10677.94844 | 0.26698 | 4297.8 | 0.31597 | 4750.31 | 0.31267 | 2724.84 | 0.3906 | 2733.8 | 0.40902 | 1197.69 | 0.44807 | 1073.25 | 0.35666 | 0.254217905 | 522.6 | 0.268769714 | 261.8
6685.4 | 0.27006 | 10678.99948 | 0.26706 | 4298.2 | 0.31606 | 4750.58 | 0.31273 | 2724.88 | 0.39065 | 2733.84 | 0.40906 | 1197.7 | 0.44812 | 1073.28 | 0.3567 | 0.254217905 | 522.7 | 0.268798954 | 261.7
6686.5 | 0.27014 | 10680.05052 | 0.26714 | 4298.57 | 0.31616 | 4750.83 | 0.31278 | 2724.91 | 0.3907 | 2733.87 | 0.40911 | 1197.72 | 0.44817 | 1073.32 | 0.35675 | 0.254217905 | 522.7 | 0.268828194 | 261.7
6687.16 | 0.27021 | 10681.11823 | 0.26722 | 4298.97 | 0.31626 | 4751.09 | 0.31284 | 2724.94 | 0.39074 | 2733.9 | 0.40915 | 1197.74 | 0.44822 | 1073.35 | 0.35679 | 0.254217905 | 522.7 | 0.268857433 | 261.7
6687.9 | 0.27029 | 10682.53594 | 0.2673 | 4299.3 | 0.31636 | 4751.36 | 0.3129 | 2724.98 | 0.39079 | 2733.94 | 0.4092 | 1197.75 | 0.44827 | 1073.42 | 0.35684 | 0.254217905 | 522.7 | 0.268886673 | 261.7
6688.43 | 0.27036 | 10683.30365 | 0.26738 | 4299.8 | 0.31645 | 4751.63 | 0.31296 | 2725.01 | 0.39084 | 2733.95 | 0.40925 | 1197.77 | 0.44832 | 1073.47 | 0.35688 | 0.2545103026 | 523 | 0.268915913 | 261.7
6689.2 | 0.27044 | 10684.10469 | 0.26746 | 4300.07 | 0.31655 | 4751.89 | 0.31302 | 2725.04 | 0.39089 | 2734 | 0.40929 | 1197.79 | 0.44837 | 1073.55 | 0.35692 | 0.2545103026 | 523 | 0.268945153 | 261.7
6689.9 | 0.27051 | 10685.40573 | 0.26753 | 4300.47 | 0.31665 | 4752.23 | 0.31309 | 2725.08 | 0.39094 | 2734.04 | 0.40934 | 1197.8 | 0.44842 | 1073.6 | 0.35696 | 0.2545103026 | 522.9 | 0.268974393 | 261.7
6690.82 | 0.27059 | 10686.07344 | 0.26761 | 4301.09 | 0.31674 | 4752.5 | 0.31315 | 2725.11 | 0.39099 | 2734.07 | 0.40938 | 1197.82 | 0.44847 | 1073.63 | 0.357 | 0.2545103026 | 522.9 | 0.269032872 | 261.7
6691.35 | 0.27066 | 10686.85781 | 0.26769 | 4301.52 | 0.31684 | 4752.76 | 0.31321 | 2725.14 | 0.39104 | 2734.1 | 0.40943 | 1197.84 | 0.44852 | 1073.65 | 0.35705 | 0.2545103026 | 522.9 | 0.269062112 | 261.7
6691.79 | 0.27074 | 10688.17656 | 0.26777 | 4301.79 | 0.31693 | 4753.03 | 0.31328 | 2725.18 | 0.3911 | 2734.14 | 0.40947 | 1197.85 | 0.44858 | 1073.7 | 0.35709 | 0.2545103026 | 522.9 | 0.269091352 | 261.7
6692.44 | 0.27081 | 10689.51094 | 0.26784 | 4302.05 | 0.31703 | 4753.33 | 0.31335 | 2725.24 | 0.39115 | 2734.17 | 0.40952 | 1197.87 | 0.44863 | 1073.72 | 0.35713 | 0.2545103026 | 522.9 | 0.269120591 | 261.6
6692.95 | 0.27089 | 10690.21198 | 0.26792 | 4302.32 | 0.31712 | 4753.6 | 0.31342 | 2725.28 | 0.39119 | 2734.2 | 0.40957 | 1197.89 | 0.44868 | 1073.75 | 0.35717 | 0.2545103026 | 522.9 | 0.269149831 | 261.7
6693.47 | 0.27096 | 10691.51302 | 0.268 | 4302.57 | 0.31721 | 4753.86 | 0.31349 | 2725.31 | 0.39124 | 2734.24 | 0.40961 | 1197.9 | 0.44873 | 1073.8 | 0.35721 | 0.2548027003 | 522.9 | 0.269179071 | 261.6
6694.12 | 0.27103 | 10693.1151 | 0.26808 | 4302.84 | 0.3173 | 4754.13 | 0.31357 | 2725.34 | 0.39129 | 2734.27 | 0.40966 | 1197.92 | 0.44878 | 1073.84 | 0.35725 | 0.2548027003 | 522.9 | 0.269208311 | 261.6
6694.79 | 0.2711 | 10693.89948 | 0.26815 | 4303.17 | 0.31739 | 4754.5 | 0.31364 | 2725.38 | 0.39135 | 2734.3 | 0.40971 | 1197.94 | 0.44883 | 1073.87 | 0.35729 | 0.2548027003 | 522.9 | 0.26923755 | 261.6
6696.11 | 0.27118 | 10694.79948 | 0.26823 | 4303.66 | 0.31748 | 4754.9 | 0.31372 | 2725.41 | 0.3914 | 2734.34 | 0.40976 | 1197.95 | 0.44889 | 1073.92 | 0.35733 | 0.2548027003 | 522.9 | 0.26926679 | 261.6
6696.56 | 0.27125 | 10696.15156 | 0.2683 | 4303.92 | 0.31757 | 4755.16 | 0.31381 | 2725.44 | 0.39145 | 2734.37 | 0.4098 | 1197.97 | 0.44894 | 1073.95 | 0.35737 | 0.2548027003 | 523 | 0.26932527 | 261.6
6697.34 | 0.27132 | 10697.2026 | 0.26838 | 4304.19 | 0.31766 | 4755.43 | 0.31389 | 2725.48 | 0.39151 | 2734.4 | 0.40985 | 1197.99 | 0.44899 | 1073.99 | 0.35741 | 0.2548027003 | 523 | 0.26935451 | 261.6
6698.14 | 0.27139 | 10698.47031 | 0.26846 | 4304.46 | 0.31774 | 4755.7 | 0.31397 | 2725.51 | 0.39156 | 2734.44 | 0.4099 | 1198 | 0.44905 | 1074 | 0.35745 | 0.2548027003 | 523 | 0.269383749 | 261.6
6698.94 | 0.27145 | 10699.95573 | 0.26853 | 4304.86 | 0.31783 | 4755.97 | 0.31406 | 2725.54 | 0.39161 | 2734.47 | 0.40995 | 1198.02 | 0.4491 | 1074.05 | 0.35749 | 0.2548027003 | 523 | 0.269412989 | 261.6
6699.84 | 0.27152 | 10701.00677 | 0.26861 | 4305.24 | 0.31791 | 4756.37 | 0.31415 | 2725.58 | 0.39167 | 2734.5 | 0.41 | 1198.04 | 0.44915 | 1074.1 | 0.35752 | 0.2548027003 | 523 | 0.269442229 | 261.6
6700.38 | 0.27159 | 10702.05781 | 0.26869 | 4305.51 | 0.318 | 4756.63 | 0.31424 | 2725.61 | 0.39172 | 2734.52 | 0.41004 | 1198.05 | 0.44921 | 1074.15 | 0.35756 | 0.2548027003 | 523 | 0.269471469 | 261.6
6701.55 | 0.27165 | 10703.09219 | 0.26877 | 4305.88 | 0.31808 | 4756.9 | 0.31433 | 2725.64 | 0.39177 | 2734.55 | 0.41009 | 1198.07 | 0.44926 | 1074.19 | 0.3576 | 0.2550950979 | 523.1 | 0.269500708 | 261.6
6702.08 | 0.27172 | 10704.1599 | 0.26885 | 4306.14 | 0.31817 | 4757.3 | 0.31442 | 2725.68 | 0.39182 | 2734.59 | 0.41014 | 1198.1 | 0.44932 | 1074.22 | 0.35764 | 0.2550950979 | 523.1 | 0.269529948 | 261.5
6702.6 | 0.27178 | 10705.66198 | 0.26893 | 4306.41 | 0.31825 | 4757.67 | 0.31451 | 2725.71 | 0.39187 | 2734.62 | 0.41019 | 1198.12 | 0.44937 | 1074.27 | 0.35768 | 0.2550950979 | 523.1 | 0.269559188 | 261.6
6703.13 | 0.27184 | 10706.67969 | 0.26901 | 4306.68 | 0.31833 | 4758 | 0.31461 | 2725.74 | 0.39192 | 2734.65 | 0.41024 | 1198.14 | 0.44943 | 1074.3 | 0.35772 | 0.2550950979 | 523.1 | 0.269588428 | 261.5
6703.67 | 0.27191 | 10707.43073 | 0.26909 | 4306.94 | 0.31841 | 4758.67 | 0.3147 | 2725.78 | 0.39197 | 2734.69 | 0.41029 | 1198.15 | 0.44948 | 1074.35 | 0.35776 | 0.2550950979 | 523.1 | 0.269646907 | 261.5
6704.2 | 0.27197 | 10708.48177 | 0.26917 | 4307.21 | 0.31849 | 4759.2 | 0.3148 | 2725.79 | 0.39202 | 2734.74 | 0.41034 | 1198.17 | 0.44954 | 1074.4 | 0.3578 | 0.2550950979 | 523.1 | 0.269676147 | 261.5
6704.93 | 0.27203 | 10709.53281 | 0.26925 | 4307.48 | 0.31857 | 4759.67 | 0.3149 | 2725.83 | 0.39207 | 2734.77 | 0.41039 | 1198.19 | 0.44959 | 1074.45 | 0.35784 | 0.2550950979 | 523.1 | 0.269705387 | 261.5
6705.45 | 0.27209 | 10710.58385 | 0.26933 | 4307.74 | 0.31864 | 4759.94 | 0.315 | 2725.86 | 0.39212 | 2734.82 | 0.41044 | 1198.2 | 0.44965 | 1074.47 | 0.35788 | 0.2550950979 | 523.1 | 0.269734626 | 261.5
6705.98 | 0.27215 | 10711.4349 | 0.26941 | 4308.01 | 0.31872 | 4760.42 | 0.3151 | 2725.89 | 0.39217 | 2734.84 | 0.41049 | 1198.22 | 0.44971 | 1074.5 | 0.35791 | 0.2553874956 | 523.1 | 0.269763866 | 261.5
6706.52 | 0.27221 | 10712.5026 | 0.26949 | 4308.28 | 0.31879 | 4761.09 | 0.3152 | 2725.93 | 0.39222 | 2734.87 | 0.41054 | 1198.24 | 0.44976 | 1074.54 | 0.35795 | 0.2553874956 | 523.1 | 0.269793106 | 261.5
6707.05 | 0.27227 | 10713.57031 | 0.26957 | 4308.54 | 0.31887 | 4761.55 | 0.3153 | 2725.94 | 0.39227 | 2734.89 | 0.41059 | 1198.25 | 0.44982 | 1074.55 | 0.35799 | 0.2553874956 | 523.1 | 0.269822346 | 261.5
6707.59 | 0.27233 | 10714.6224 | 0.26965 | 4308.81 | 0.31894 | 4761.94 | 0.3154 | 2725.98 | 0.39232 | 2734.92 | 0.41064 | 1198.27 | 0.44988 | 1074.62 | 0.35803 | 0.2553874956 | 523.1 | 0.269851586 | 261.5
6708.12 | 0.27239 | 10715.53906 | 0.26973 | 4309.08 | 0.31902 | 4762.27 | 0.3155 | 2726.04 | 0.39237 | 2734.97 | 0.41069 | 1198.29 | 0.44993 | 1074.65 | 0.35807 | 0.2553874956 | 523.1 | 0.269910065 | 261.5
6708.65 | 0.27245 | 10716.59115 | 0.26981 | 4309.35 | 0.31909 | 4762.67 | 0.3156 | 2726.06 | 0.39242 | 2735 | 0.41074 | 1198.3 | 0.44999 | 1074.7 | 0.35811 | 0.2553874956 | 523.2 | 0.269939305 | 261.5
6709.09 | 0.27251 | 10717.62552 | 0.26989 | 4309.61 | 0.31917 | 4763.24 | 0.3157 | 2726.09 | 0.39247 | 2735.04 | 0.41079 | 1198.32 | 0.45005 | 1074.75 | 0.35815 | 0.2553874956 | 523.2 | 0.269968545 | 261.5
6709.62 | 0.27257 | 10719.22656 | 0.26997 | 4309.86 | 0.31925 | 4763.92 | 0.3158 | 2726.13 | 0.39252 | 2735.07 | 0.41084 | 1198.34 | 0.4501 | 1074.79 | 0.35819 | 0.2553874956 | 523.1 | 0.269997784 | 261.5
6710.16 | 0.27263 | 10719.91094 | 0.27005 | 4310.13 | 0.31932 | 4764.37 | 0.3159 | 2726.16 | 0.39257 | 2735.1 | 0.41089 | 1198.35 | 0.45016 | 1074.84 | 0.35823 | 0.2553874956 | 523.1 | 0.270027024 | 261.5
6710.69 | 0.2727 | 10721.21302 | 0.27013 | 4310.38 | 0.31939 | 4764.64 | 0.316 | 2726.18 | 0.39262 | 2735.14 | 0.41094 | 1198.37 | 0.45022 | 1074.87 | 0.35827 | 0.2556798933 | 523.1 | 0.270056264 | 261.5
6711.22 | 0.27276 | 10722.26406 | 0.27021 | 4310.68 | 0.31947 | 4765.01 | 0.3161 | 2726.21 | 0.39267 | 2735.17 | 0.41099 | 1198.39 | 0.45027 | 1074.94 | 0.35831 | 0.2556798933 | 523.1 | 0.270085504 | 261.5
6711.76 | 0.27282 | 10723.06406 | 0.27029 | 4310.95 | 0.31954 | 4765.41 | 0.3162 | 2726.24 | 0.39272 | 2735.2 | 0.41104 | 1198.42 | 0.45033 | 1074.97 | 0.35835 | 0.2556798933 | 523.1 | 0.270114743 | 261.5
6712.29 | 0.27288 | 10723.88177 | 0.27038 | 4311.21 | 0.31961 | 4766.06 | 0.31629 | 2726.28 | 0.39276 | 2735.24 | 0.41108 | 1198.44 | 0.45039 | 1075 | 0.35839 | 0.2556798933 | 523.2 | 0.270143983 | 261.5
6712.82 | 0.27294 | 10724.54948 | 0.27046 | 4311.48 | 0.31969 | 4766.46 | 0.31639 | 2726.31 | 0.39281 | 2735.27 | 0.41113 | 1198.47 | 0.45044 | 1075.05 | 0.35843 | 0.2556798933 | 523.2 | 0.270173223 | 261.5
6713.29 | 0.273 | 10725.60052 | 0.27055 | 4311.73 | 0.31977 | 4766.89 | 0.31648 | 2726.34 | 0.39286 | 2735.3 | 0.41118 | 1198.49 | 0.4505 | 1075.09 | 0.35847 | 0.2556798933 | 523.2 | 0.270231702 | 261.5
6713.83 | 0.27306 | 10727.56927 | 0.27064 | 4312 | 0.31984 | 4767.16 | 0.31658 | 2726.38 | 0.39291 | 2735.34 | 0.41123 | 1198.5 | 0.45056 | 1075.12 | 0.35852 | 0.2556798933 | 523.2 | 0.270260942 | 261.4
6714.36 | 0.27312 | 10728.48698 | 0.27072 | 4312.27 | 0.31991 | 4767.56 | 0.31667 | 2726.41 | 0.39296 | 2735.37 | 0.41128 | 1198.52 | 0.45061 | 1075.17 | 0.35856 | 0.2556798933 | 523.2 | 0.270290182 | 261.5
6714.89 | 0.27318 | 10730.33906 | 0.27081 | 4312.53 | 0.31998 | 4768.05 | 0.31676 | 2726.44 | 0.39301 | 2735.42 | 0.41133 | 1198.54 | 0.45067 | 1075.2 | 0.3586 | 0.2556798933 | 523.2 | 0.270319422 | 261.4
6715.69 | 0.27324 | 10731.3901 | 0.27089 | 4312.8 | 0.32006 | 4768.43 | 0.31685 | 2726.48 | 0.39306 | 2735.45 | 0.41138 | 1198.55 | 0.45072 | 1075.24 | 0.35865 | 0.2559722909 | 523.2 | 0.270348662 | 261.4
6716.23 | 0.2733 | 10732.45781 | 0.27098 | 4313.07 | 0.32013 | 4768.71 | 0.31694 | 2726.51 | 0.39311 | 2735.49 | 0.41143 | 1198.57 | 0.45078 | 1075.27 | 0.35869 | 0.2559722909 | 523.2 | 0.270377901 | 261.4
6716.76 | 0.27336 | 10733.5099 | 0.27106 | 4313.33 | 0.3202 | 4769.03 | 0.31702 | 2726.54 | 0.39316 | 2735.52 | 0.41148 | 1198.59 | 0.45084 | 1075.32 | 0.35873 | 0.2559722909 | 523.2 | 0.270407141 | 261.4
6717.3 | 0.27342 | 10734.5276 | 0.27115 | 4313.6 | 0.32027 | 4769.4 | 0.31711 | 2726.58 | 0.39321 | 2735.55 | 0.41153 | 1198.6 | 0.45089 | 1075.37 | 0.35877 | 0.2559722909 | 523.2 | 0.270436381 | 261.4
6717.78 | 0.27348 | 10735.32865 | 0.27123 | 4313.87 | 0.32035 | 4769.65 | 0.31719 | 2726.61 | 0.39326 | 2735.59 | 0.41158 | 1198.62 | 0.45095 | 1075.47 | 0.35882 | 0.2559722909 | 523.3 | 0.27049486 | 261.4
6718.43 | 0.27354 | 10736.49635 | 0.27131 | 4314.13 | 0.32042 | 4769.81 | 0.31728 | 2726.64 | 0.39331 | 2735.62 | 0.41163 | 1198.64 | 0.451 | 1075.52 | 0.35886 | 0.2559722909 | 523.3 | 0.2705241 | 261.4
6718.96 | 0.2736 | 10737.5474 | 0.2714 | 4314.38 | 0.3205 | 4770.11 | 0.31736 | 2726.68 | 0.39337 | 2735.64 | 0.41169 | 1198.65 | 0.45106 | 1075.57 | 0.3589 | 0.2559722909 | 523.3 | 0.27055334 | 261.4
6719.48 | 0.27367 | 10739.0651 | 0.27149 | 4314.65 | 0.32058 | 4770.38 | 0.31744 | 2726.71 | 0.39342 | 2735.67 | 0.41174 | 1198.67 | 0.45111 | 1075.6 | 0.35894 | 0.2559722909 | 523.4 | 0.27058258 | 261.4
6720.28 | 0.27373 | 10739.76615 | 0.27157 | 4314.92 | 0.32066 | 4770.65 | 0.31752 | 2726.74 | 0.39347 | 2735.71 | 0.41179 | 1198.69 | 0.45117 | 1075.65 | 0.35898 | 0.2559722909 | 523.4 | 0.270611819 | 261.4
6720.95 | 0.27379 | 10741.16823 | 0.27166 | 4315.32 | 0.32075 | 4770.9 | 0.3176 | 2726.78 | 0.39352 | 2735.74 | 0.41184 | 1198.7 | 0.45122 | 1075.69 | 0.35902 | 0.2562646886 | 523.4 | 0.270641059 | 261.4
6721.9 | 0.27386 | 10742.7026 | 0.27175 | 4315.59 | 0.32083 | 4771.17 | 0.31768 | 2726.81 | 0.39357 | 2735.77 | 0.41189 | 1198.72 | 0.45128 | 1075.74 | 0.35907 | 0.2562646886 | 523.4 | 0.270670299 | 261.4
6722.37 | 0.27392 | 10743.75365 | 0.27183 | 4315.85 | 0.32091 | 4771.43 | 0.31775 | 2726.83 | 0.39362 | 2735.81 | 0.41194 | 1198.74 | 0.45133 | 1075.77 | 0.35911 | 0.2562646886 | 523.4 | 0.270699539 | 261.4
6722.9 | 0.27399 | 10744.62135 | 0.27192 | 4316.12 | 0.321 | 4771.7 | 0.31782 | 2726.86 | 0.39368 | 2735.84 | 0.41199 | 1198.75 | 0.45139 | 1075.8 | 0.35915 | 0.2562646886 | 523.5 | 0.270728779 | 261.4
6723.57 | 0.27406 | 10746.1901 | 0.27201 | 4316.39 | 0.32108 | 4771.97 | 0.3179 | 2726.88 | 0.39373 | 2735.87 | 0.41204 | 1198.77 | 0.45144 | 1075.82 | 0.35919 | 0.2562646886 | 523.5 | 0.270758018 | 261.4
6724.02 | 0.27412 | 10747.24115 | 0.2721 | 4316.65 | 0.32117 | 4772.22 | 0.31797 | 2726.91 | 0.39378 | 2735.91 | 0.41209 | 1198.79 | 0.4515 | 1075.85 | 0.35923 | 0.2562646886 | 523.5 | 0.270816498 | 261.4
6724.49 | 0.27419 | 10748.27552 | 0.27219 | 4316.92 | 0.32126 | 4772.47 | 0.31804 | 2726.94 | 0.39383 | 2735.94 | 0.41214 | 1198.8 | 0.45155 | 1075.9 | 0.35927 | 0.2562646886 | 523.5 | 0.270845738 | 261.4
6725.42 | 0.27426 | 10748.94323 | 0.27228 | 4317.19 | 0.32136 | 4772.73 | 0.31811 | 2726.99 | 0.39388 | 2735.97 | 0.41219 | 1198.82 | 0.4516 | 1075.95 | 0.35931 | 0.2562646886 | 523.5 | 0.270874977 | 261.4
6726.02 | 0.27434 | 10749.99427 | 0.27237 | 4317.45 | 0.32145 | 4773 | 0.31818 | 2727.03 | 0.39393 | 2736.01 | 0.41224 | 1198.84 | 0.45166 | 1075.99 | 0.35935 | 0.2565570862 | 523.5 | 0.270904217 | 261.4
6726.96 | 0.27441 | 10751.04531 | 0.27246 | 4317.72 | 0.32155 | 4773.27 | 0.31825 | 2727.06 | 0.39398 | 2736.06 | 0.4123 | 1198.85 | 0.45171 | 1076.02 | 0.35939 | 0.2565570862 | 523.6 | 0.270933457 | 261.3
6727.62 | 0.27448 | 10752.11302 | 0.27255 | 4317.99 | 0.32165 | 4773.53 | 0.31832 | 2727.1 | 0.39404 | 2736.07 | 0.41235 | 1198.87 | 0.45177 | 1076.07 | 0.35943 | 0.2565570862 | 523.6 | 0.270962697 | 261.3
6728.22 | 0.27455 | 10753.0474 | 0.27264 | 4318.51 | 0.32175 | 4773.8 | 0.31838 | 2727.13 | 0.39409 | 2736.09 | 0.4124 | 1198.89 | 0.45182 | 1076.1 | 0.35946 | 0.2565570862 | 523.7 | 0.270991936 | 261.3
6728.84 | 0.27463 | 10754.63281 | 0.27274 | 4318.77 | 0.32186 | 4774.07 | 0.31845 | 2727.16 | 0.39414 | 2736.12 | 0.41245 | 1198.9 | 0.45188 | 1076.14 | 0.3595 | 0.2565570862 | 523.8 | 0.271021176 | 261.3
6729.28 | 0.2747 | 10755.68385 | 0.27283 | 4319.31 | 0.32196 | 4774.44 | 0.31852 | 2727.2 | 0.3942 | 2736.16 | 0.4125 | 1198.92 | 0.45193 | 1076.19 | 0.35954 | 0.2565570862 | 523.8 | 0.271079656 | 261.3
6729.98 | 0.27477 | 10757.7026 | 0.27292 | 4319.57 | 0.32207 | 4774.69 | 0.31859 | 2727.23 | 0.39425 | 2736.17 | 0.41255 | 1198.94 | 0.45198 | 1076.22 | 0.35958 | 0.2568494839 | 523.8 | 0.271108895 | 261.3
6730.53 | 0.27484 | 10759.00469 | 0.27302 | 4319.97 | 0.32218 | 4774.95 | 0.31866 | 2727.26 | 0.3943 | 2736.24 | 0.4126 | 1198.95 | 0.45204 | 1076.29 | 0.35962 | 0.2568494839 | 523.9 | 0.271138135 | 261.3
6730.99 | 0.27492 | 10760.58906 | 0.27311 | 4320.31 | 0.3223 | 4775.22 | 0.31873 | 2727.3 | 0.39436 | 2736.27 | 0.41265 | 1198.97 | 0.45209 | 1076.3 | 0.35966 | 0.2568494839 | 523.9 | 0.271167375 | 261.3
6731.99 | 0.27499 | 10761.27344 | 0.2732 | 4320.57 | 0.32241 | 4775.47 | 0.3188 | 2727.33 | 0.39441 | 2736.31 | 0.4127 | 1198.99 | 0.45215 | 1076.35 | 0.3597 | 0.2568494839 | 523.9 | 0.271196615 | 261.3
6732.76 | 0.27506 | 10762.65885 | 0.2733 | 4320.97 | 0.32253 | 4775.74 | 0.31887 | 2727.36 | 0.39446 | 2736.34 | 0.41276 | 1199 | 0.4522 | 1076.4 | 0.35974 | 0.2568494839 | 523.9 | 0.271225855 | 261.3
6733.3 | 0.27513 | 10764.12656 | 0.27339 | 4321.24 | 0.32264 | 4776 | 0.31895 | 2727.4 | 0.39452 | 2736.37 | 0.41281 | 1199.02 | 0.45225 | 1076.44 | 0.35977 | 0.2568494839 | 524 | 0.271255094 | 261.4
6733.8 | 0.27521 | 10765.06094 | 0.27348 | 4321.64 | 0.32276 | 4776.27 | 0.31902 | 2727.43 | 0.39457 | 2736.41 | 0.41286 | 1199.04 | 0.45231 | 1076.47 | 0.35981 | 0.2571418816 | 524 | 0.271284334 | 261.3
6734.26 | 0.27528 | 10765.72865 | 0.27358 | 4322.24 | 0.32288 | 4776.54 | 0.3191 | 2727.45 | 0.39463 | 2736.44 | 0.41291 | 1199.05 | 0.45236 | 1076.5 | 0.35985 | 0.2571418816 | 524 | 0.271313574 | 261.3
6734.8 | 0.27535 | 10766.79635 | 0.27367 | 4322.51 | 0.323 | 4777.05 | 0.31917 | 2727.5 | 0.39468 | 2736.49 | 0.41296 | 1199.07 | 0.45242 | 1076.54 | 0.35989 | 0.2571418816 | 524 | 0.271342814 | 261.3
6735.33 | 0.27542 | 10767.86406 | 0.27376 | 4322.76 | 0.32312 | 4777.54 | 0.31925 | 2727.56 | 0.39473 | 2736.52 | 0.41301 | 1199.09 | 0.45247 | 1076.55 | 0.35993 | 0.2571418816 | 524.1 | 0.271401293 | 261.4
6735.87 | 0.27549 | 10768.59844 | 0.27386 | 4323.03 | 0.32324 | 4777.87 | 0.31933 | 2727.6 | 0.39479 | 2736.56 | 0.41306 | 1199.1 | 0.45252 | 1076.59 | 0.35996 | 0.2571418816 | 524.1 | 0.271430533 | 261.3
6736.67 | 0.27555 | 10769.91615 | 0.27395 | 4323.53 | 0.32337 | 4778.14 | 0.31941 | 2727.63 | 0.39484 | 2736.59 | 0.41311 | 1199.12 | 0.45258 | 1076.64 | 0.36 | 0.2571418816 | 524.1 | 0.271459773 | 261.3
6737.2 | 0.27562 | 10770.93385 | 0.27405 | 4323.86 | 0.32349 | 4778.41 | 0.31949 | 2727.66 | 0.3949 | 2736.61 | 0.41317 | 1199.14 | 0.45263 | 1076.65 | 0.36004 | 0.2571418816 | 524.1 | 0.271489012 | 261.3
6737.98 | 0.27569 | 10771.85156 | 0.27415 | 4324.26 | 0.32362 | 4778.66 | 0.31957 | 2727.7 | 0.39495 | 2736.64 | 0.41322 | 1199.15 | 0.45269 | 1076.67 | 0.36008 | 0.2571418816 | 524.2 | 0.271518252 | 261.3
6738.92 | 0.27575 | 10772.90365 | 0.27424 | 4324.86 | 0.32374 | 4779.06 | 0.31965 | 2727.71 | 0.395 | 2736.67 | 0.41327 | 1199.17 | 0.45274 | 1076.7 | 0.36012 | 0.2571418816 | 524.2 | 0.271547492 | 261.3
6739.79 | 0.27582 | 10773.77031 | 0.27434 | 4325.33 | 0.32387 | 4779.46 | 0.31974 | 2727.73 | 0.39506 | 2736.71 | 0.41332 | 1199.19 | 0.4528 | 1076.74 | 0.36015 | 0.2574342792 | 524.2 | 0.271576732 | 261.3
6740.32 | 0.27588 | 10774.8224 | 0.27443 | 4325.91 | 0.32399 | 4779.71 | 0.31983 | 2727.78 | 0.39511 | 2736.74 | 0.41338 | 1199.2 | 0.45285 | 1076.79 | 0.36019 | 0.2574342792 | 524.2 | 0.271635211 | 261.3
6741.12 | 0.27595 | 10775.87344 | 0.27453 | 4326.21 | 0.32412 | 4780.21 | 0.31991 | 2727.8 | 0.39516 | 2736.77 | 0.41343 | 1199.22 | 0.45291 | 1076.8 | 0.36023 | 0.2574342792 | 524.2 | 0.271664451 | 261.3
6741.65 | 0.27602 | 10776.90781 | 0.27462 | 4326.61 | 0.32425 | 4780.48 | 0.32 | 2727.83 | 0.39521 | 2736.81 | 0.41348 | 1199.24 | 0.45296 | 1076.85 | 0.36027 | 0.2574342792 | 524.3 | 0.271693691 | 261.3
6742.19 | 0.27608 | 10777.80885 | 0.27472 | 4327.28 | 0.32438 | 4780.74 | 0.32009 | 2727.85 | 0.39526 | 2736.84 | 0.41354 | 1199.25 | 0.45302 | 1076.92 | 0.3603 | 0.2574342792 | 524.3 | 0.271722931 | 261.3
6742.72 | 0.27615 | 10779.3776 | 0.27482 | 4327.58 | 0.32451 | 4781.13 | 0.32018 | 2727.88 | 0.39532 | 2736.87 | 0.41359 | 1199.27 | 0.45308 | 1076.95 | 0.36034 | 0.2574342792 | 524.3 | 0.27175217 | 261.3
6743.41 | 0.27621 | 10781.49635 | 0.27491 | 4328.12 | 0.32464 | 4781.38 | 0.32027 | 2727.9 | 0.39537 | 2736.91 | 0.41365 | 1199.29 | 0.45313 | 1076.99 | 0.36038 | 0.2574342792 | 524.3 | 0.27178141 | 261.3
6743.91 | 0.27627 | 10783.4151 | 0.27501 | 4328.68 | 0.32478 | 4781.64 | 0.32036 | 2727.93 | 0.39542 | 2736.94 | 0.4137 | 1199.3 | 0.45319 | 1077.04 | 0.36041 | 0.2574342792 | 524.3 | 0.27181065 | 261.3
6744.42 | 0.27634 | 10784.86615 | 0.27511 | 4329.52 | 0.32491 | 4781.91 | 0.32046 | 2727.96 | 0.39547 | 2736.97 | 0.41375 | 1199.32 | 0.45324 | 1077.11 | 0.36045 | 0.2574342792 | 524.3 | 0.27183989 | 261.3
6744.96 | 0.27641 | 10786.11823 | 0.2752 | 4329.78 | 0.32504 | 4782.29 | 0.32055 | 2727.98 | 0.39552 | 2737.01 | 0.41381 | 1199.34 | 0.4533 | 1077.16 | 0.36049 | 0.2577266769 | 524.4 | 0.271869129 | 261.3
6745.49 | 0.27647 | 10787.16927 | 0.2753 | 4330.13 | 0.32517 | 4782.54 | 0.32064 | 2728.01 | 0.39557 | 2737.04 | 0.41386 | 1199.35 | 0.45335 | 1077.19 | 0.36053 | 0.2577266769 | 524.4 | 0.271898369 | 261.3
6746.03 | 0.27654 | 10788.23698 | 0.2754 | 4330.43 | 0.3253 | 4782.81 | 0.32074 | 2728.05 | 0.39562 | 2737.07 | 0.41392 | 1199.37 | 0.45341 | 1077.22 | 0.36056 | 0.2577266769 | 524.4 | 0.271927609 | 261.3
6746.56 | 0.2766 | 10789.30469 | 0.2755 | 4330.72 | 0.32543 | 4783.14 | 0.32083 | 2728.06 | 0.39567 | 2737.11 | 0.41398 | 1199.39 | 0.45347 | 1077.26 | 0.3606 | 0.2577266769 | 524.4 | 0.271986088 | 261.3
6747.08 | 0.27667 | 10790.28906 | 0.27559 | 4330.99 | 0.32557 | 4783.75 | 0.32092 | 2728.1 | 0.39573 | 2737.14 | 0.41403 | 1199.4 | 0.45352 | 1077.29 | 0.36064 | 0.2577266769 | 524.5 | 0.272015328 | 261.3
6747.54 | 0.27674 | 10791.85781 | 0.27569 | 4331.25 | 0.3257 | 4784.01 | 0.32102 | 2728.13 | 0.39578 | 2737.19 | 0.41409 | 1199.42 | 0.45358 | 1077.32 | 0.36067 | 0.2577266769 | 524.5 | 0.272044568 | 261.3
6748.08 | 0.27681 | 10792.59115 | 0.27579 | 4331.5 | 0.32584 | 4784.35 | 0.32111 | 2728.16 | 0.39583 | 2737.22 | 0.41414 | 1199.44 | 0.45363 | 1077.36 | 0.36071 | 0.2577266769 | 524.5 | 0.272073808 | 261.3
6748.61 | 0.27687 | 10793.62656 | 0.27589 | 4331.84 | 0.32597 | 4784.81 | 0.32121 | 2728.2 | 0.39588 | 2737.26 | 0.4142 | 1199.45 | 0.45369 | 1077.39 | 0.36075 | 0.2577266769 | 524.5 | 0.272103048 | 261.3
6749.15 | 0.27694 | 10794.4776 | 0.27599 | 4332.14 | 0.3261 | 4785.08 | 0.3213 | 2728.23 | 0.39593 | 2737.29 | 0.41426 | 1199.47 | 0.45374 | 1077.42 | 0.36079 | 0.2577266769 | 524.5 | 0.272132287 | 261.2
6749.66 | 0.27701 | 10796.04531 | 0.27609 | 4332.74 | 0.32624 | 4785.48 | 0.3214 | 2728.26 | 0.39598 | 2737.32 | 0.41432 | 1199.49 | 0.4538 | 1077.46 | 0.36082 | 0.2580190745 | 524.5 | 0.272161527 | 261.2
6750.2 | 0.27708 | 10796.79635 | 0.27618 | 4333.4 | 0.32637 | 4785.8 | 0.32149 | 2728.3 | 0.39603 | 2737.36 | 0.41437 | 1199.5 | 0.45385 | 1077.51 | 0.36086 | 0.2580190745 | 524.5 | 0.272220007 | 261.2
6750.73 | 0.27715 | 10797.8474 | 0.27628 | 4333.65 | 0.3265 | 4786.53 | 0.32159 | 2728.33 | 0.39607 | 2737.39 | 0.41443 | 1199.52 | 0.45391 | 1077.56 | 0.3609 | 0.2580190745 | 524.6 | 0.272249246 | 261.2
6751.25 | 0.27722 | 10799.44948 | 0.27638 | 4333.97 | 0.32664 | 4786.8 | 0.32169 | 2728.35 | 0.39612 | 2737.42 | 0.41449 | 1199.54 | 0.45397 | 1077.59 | 0.36093 | 0.2580190745 | 524.5 | 0.272278486 | 261.2
6751.7 | 0.27729 | 10800.50052 | 0.27648 | 4334.31 | 0.32677 | 4787.2 | 0.32179 | 2728.36 | 0.39617 | 2737.46 | 0.41455 | 1199.55 | 0.45402 | 1077.61 | 0.36097 | 0.2580190745 | 524.6 | 0.272307726 | 261.2
6752.23 | 0.27735 | 10801.55156 | 0.27658 | 4334.76 | 0.3269 | 4787.47 | 0.32189 | 2728.4 | 0.39622 | 2737.49 | 0.41461 | 1199.57 | 0.45408 | 1077.64 | 0.36101 | 0.2580190745 | 524.6 | 0.272336966 | 261.2
6752.77 | 0.27743 | 10802.58594 | 0.27668 | 4335.06 | 0.32704 | 4787.73 | 0.32199 | 2728.43 | 0.39626 | 2737.52 | 0.41467 | 1199.59 | 0.45413 | 1077.67 | 0.36104 | 0.2580190745 | 524.6 | 0.272366205 | 261.2
6753.3 | 0.2775 | 10804.18802 | 0.27678 | 4335.41 | 0.32717 | 4788.07 | 0.32209 | 2728.45 | 0.39631 | 2737.57 | 0.41473 | 1199.6 | 0.45419 | 1077.74 | 0.36108 | 0.2580190745 | 524.6 | 0.272395445 | 261.2
6753.83 | 0.27757 | 10805.18906 | 0.27688 | 4335.71 | 0.3273 | 4788.57 | 0.32219 | 2728.5 | 0.39636 | 2737.61 | 0.41479 | 1199.62 | 0.45425 | 1077.77 | 0.36112 | 0.2583114722 | 524.7 | 0.272424685 | 261.2
6754.37 | 0.27764 | 10806.2401 | 0.27698 | 4336.07 | 0.32743 | 4788.87 | 0.32229 | 2728.51 | 0.39641 | 2737.66 | 0.41485 | 1199.64 | 0.45431 | 1077.81 | 0.36115 | 0.2583114722 | 524.7 | 0.272453925 | 261.2
6754.9 | 0.27771 | 10807.30781 | 0.27708 | 4336.42 | 0.32756 | 4789.2 | 0.32239 | 2728.53 | 0.39646 | 2737.69 | 0.41492 | 1199.65 | 0.45436 | 1077.82 | 0.36119 | 0.2583114722 | 524.7 | 0.272483164 | 261.1
6755.7 | 0.27779 | 10808.35885 | 0.27718 | 4336.67 | 0.32769 | 4789.53 | 0.3225 | 2728.56 | 0.39651 | 2737.74 | 0.41498 | 1199.67 | 0.45442 | 1077.86 | 0.36123 | 0.2583114722 | 524.7 | 0.272512404 | 261.2
6756.29 | 0.27786 | 10809.1599 | 0.27729 | 4337.08 | 0.32782 | 4790.03 | 0.3226 | 2728.58 | 0.39656 | 2737.77 | 0.41504 | 1199.69 | 0.45448 | 1077.89 | 0.36126 | 0.2583114722 | 524.8 | 0.272570884 | 261.2
6757.49 | 0.27794 | 10809.96094 | 0.27739 | 4337.36 | 0.32794 | 4790.3 | 0.3227 | 2728.65 | 0.39661 | 2737.81 | 0.4151 | 1199.7 | 0.45454 | 1077.92 | 0.3613 | 0.2583114722 | 524.8 | 0.272600124 | 261.1
6758.16 | 0.27801 | 10811.17865 | 0.27749 | 4337.88 | 0.32807 | 4790.69 | 0.32281 | 2728.68 | 0.39666 | 2737.86 | 0.41516 | 1199.72 | 0.45459 | 1077.97 | 0.36134 | 0.2583114722 | 524.8 | 0.272629363 | 261.1
6758.69 | 0.27809 | 10812.78073 | 0.2776 | 4338.29 | 0.3282 | 4791.05 | 0.32292 | 2728.71 | 0.39672 | 2737.91 | 0.41522 | 1199.74 | 0.45465 | 1078.01 | 0.36137 | 0.2583114722 | 524.9 | 0.272658603 | 261.2
6759.49 | 0.27816 | 10814.36615 | 0.2777 | 4338.78 | 0.32832 | 4791.32 | 0.32302 | 2728.75 | 0.39677 | 2737.94 | 0.41529 | 1199.75 | 0.45471 | 1078.04 | 0.36141 | 0.2583114722 | 524.9 | 0.272687843 | 261.2
6760.02 | 0.27824 | 10815.58385 | 0.27781 | 4339.03 | 0.32845 | 4791.7 | 0.32313 | 2728.76 | 0.39682 | 2737.97 | 0.41535 | 1199.77 | 0.45477 | 1078.09 | 0.36145 | 0.2586038699 | 524.9 | 0.272717083 | 261.1
6760.49 | 0.27831 | 10816.65156 | 0.27791 | 4339.46 | 0.32857 | 4792.1 | 0.32324 | 2728.8 | 0.39687 | 2738.01 | 0.41541 | 1199.79 | 0.45483 | 1078.12 | 0.36149 | 0.2586038699 | 524.9 | 0.272746322 | 261.1
6761.29 | 0.27839 | 10817.7026 | 0.27801 | 4340.11 | 0.3287 | 4792.6 | 0.32334 | 2728.83 | 0.39692 | 2738.04 | 0.41547 | 1199.8 | 0.45489 | 1078.14 | 0.36152 | 0.2586038699 | 524.9 | 0.272775562 | 261.1
6762.09 | 0.27847 | 10818.77031 | 0.27812 | 4340.51 | 0.32883 | 4792.94 | 0.32345 | 2728.86 | 0.39698 | 2738.09 | 0.41554 | 1199.82 | 0.45495 | 1078.16 | 0.36156 | 0.2586038699 | 524.9 | 0.272834042 | 261.1
6763.09 | 0.27855 | 10819.83906 | 0.27822 | 4340.91 | 0.32896 | 4793.19 | 0.32356 | 2728.88 | 0.39703 | 2738.12 | 0.4156 | 1199.84 | 0.45501 | 1078.19 | 0.3616 | 0.2586038699 | 525 | 0.272863281 | 261.1
6764.09 | 0.27863 | 10820.90677 | 0.27833 | 4341.35 | 0.32908 | 4793.74 | 0.32367 | 2728.9 | 0.39708 | 2738.16 | 0.41566 | 1199.85 | 0.45506 | 1078.24 | 0.36163 | 0.2586038699 | 525 | 0.272892521 | 261.1
6764.96 | 0.2787 | 10821.94115 | 0.27843 | 4341.61 | 0.32921 | 4794.14 | 0.32378 | 2728.93 | 0.39714 | 2738.19 | 0.41572 | 1199.87 | 0.45512 | 1078.26 | 0.36167 | 0.2586038699 | 525 | 0.272921761 | 261.1
6765.63 | 0.27878 | 10822.99219 | 0.27854 | 4341.88 | 0.32934 | 4794.51 | 0.32389 | 2728.96 | 0.3972 | 2738.22 | 0.41578 | 1199.89 | 0.45518 | 1078.29 | 0.3617 | 0.2586038699 | 525 | 0.272951001 | 261.1
6766.16 | 0.27886 | 10823.74323 | 0.27864 | 4342.25 | 0.32947 | 4794.76 | 0.32399 | 2728.98 | 0.39726 | 2738.26 | 0.41584 | 1199.9 | 0.45524 | 1078.36 | 0.36174 | 0.2586038699 | 525 | 0.272980241 | 261.1
6766.7 | 0.27894 | 10824.79427 | 0.27875 | 4342.71 | 0.3296 | 4795.02 | 0.3241 | 2729.01 | 0.39731 | 2738.29 | 0.4159 | 1199.92 | 0.4553 | 1078.39 | 0.36177 | 0.2588962675 | 525 | 0.27300948 | 261
6767.26 | 0.27901 | 10826.64635 | 0.27886 | 4342.98 | 0.32973 | 4795.37 | 0.32421 | 2729.05 | 0.39737 | 2738.34 | 0.41596 | 1199.94 | 0.45536 | 1078.42 | 0.36181 | 0.2588962675 | 525 | 0.27303872 | 261
6767.8 | 0.27909 | 10828.11406 | 0.27896 | 4343.45 | 0.32986 | 4795.66 | 0.32431 | 2729.08 | 0.39743 | 2738.37 | 0.41602 | 1199.95 | 0.45543 | 1078.46 | 0.36185 | 0.2588962675 | 525.1 | 0.27306796 | 261
6768.4 | 0.27917 | 10829.69948 | 0.27907 | 4343.72 | 0.32999 | 4796.26 | 0.32442 | 2729.11 | 0.39749 | 2738.41 | 0.41608 | 1199.97 | 0.45549 | 1078.49 | 0.36188 | 0.2588962675 | 525.1 | 0.2730972 | 261
6768.95 | 0.27925 | 10831.55156 | 0.27918 | 4344.12 | 0.33012 | 4796.51 | 0.32452 | 2729.15 | 0.39755 | 2738.42 | 0.41614 | 1200 | 0.45555 | 1078.54 | 0.36192 | 0.2588962675 | 525.1 | 0.273155679 | 261
6769.7 | 0.27932 | 10832.38594 | 0.27929 | 4344.38 | 0.33025 | 4796.76 | 0.32463 | 2729.18 | 0.39761 | 2738.49 | 0.4162 | 1200.02 | 0.45561 | 1078.59 | 0.36196 | 0.2588962675 | 525.1 | 0.273184919 | 261
6770.22 | 0.2794 | 10833.58698 | 0.2794 | 4344.65 | 0.33039 | 4797.39 | 0.32473 | 2729.21 | 0.39767 | 2738.52 | 0.41626 | 1200.04 | 0.45567 | 1078.62 | 0.36199 | 0.2588962675 | 525.1 | 0.273214159 | 261
6770.7 | 0.27948 | 10834.52135 | 0.27951 | 4344.98 | 0.33052 | 4797.76 | 0.32484 | 2729.25 | 0.39772 | 2738.56 | 0.41631 | 1200.05 | 0.45573 | 1078.67 | 0.36203 | 0.2588962675 | 525.1 | 0.273243398 | 260.9
6771.24 | 0.27955 | 10835.5724 | 0.27962 | 4345.48 | 0.33065 | 4798.23 | 0.32494 | 2729.26 | 0.39778 | 2738.59 | 0.41637 | 1200.07 | 0.45579 | 1078.71 | 0.36207 | 0.2588962675 | 525.2 | 0.273272638 | 260.9
6771.77 | 0.27963 | 10837.05781 | 0.27974 | 4345.88 | 0.33079 | 4798.66 | 0.32504 | 2729.28 | 0.39784 | 2738.64 | 0.41643 | 1200.09 | 0.45585 | 1078.77 | 0.3621 | 0.2591886652 | 525.1 | 0.273301878 | 260.9
6772.27 | 0.27971 | 10838.22552 | 0.27985 | 4346.15 | 0.33092 | 4798.99 | 0.32514 | 2729.31 | 0.39789 | 2738.67 | 0.41649 | 1200.1 | 0.45591 | 1078.81 | 0.36214 | 0.2591886652 | 525.1 | 0.273331118 | 260.9
6772.84 | 0.27978 | 10839.29323 | 0.27996 | 4346.42 | 0.33106 | 4799.26 | 0.32524 | 2729.35 | 0.39795 | 2738.71 | 0.41654 | 1200.12 | 0.45597 | 1078.82 | 0.36218 | 0.2591886652 | 525.2 | 0.273360357 | 261
6773.37 | 0.27986 | 10840.52865 | 0.28008 | 4346.82 | 0.33119 | 4799.75 | 0.32534 | 2729.38 | 0.398 | 2738.73 | 0.4166 | 1200.14 | 0.45603 | 1078.87 | 0.36222 | 0.2591886652 | 525.2 | 0.273389597 | 260.9
6773.9 | 0.27993 | 10841.57969 | 0.28019 | 4347.09 | 0.33133 | 4800.13 | 0.32544 | 2729.43 | 0.39806 | 2738.76 | 0.41665 | 1200.15 | 0.4561 | 1078.91 | 0.36226 | 0.2591886652 | 525.2 | 0.273448077 | 261
6774.71 | 0.28001 | 10842.73073 | 0.28031 | 4347.49 | 0.33146 | 4800.5 | 0.32554 | 2729.45 | 0.39811 | 2738.78 | 0.41671 | 1200.17 | 0.45616 | 1078.94 | 0.36229 | 0.2591886652 | 525.2 | 0.273477317 | 260.9
6775.24 | 0.28009 | 10844.31615 | 0.28042 | 4347.74 | 0.3316 | 4801 | 0.32564 | 2729.48 | 0.39816 | 2738.81 | 0.41676 | 1200.19 | 0.45622 | 1078.97 | 0.36233 | 0.2591886652 | 525.2 | 0.273506556 | 260.9
6775.77 | 0.28016 | 10845.83385 | 0.28054 | 4348 | 0.33173 | 4801.33 | 0.32574 | 2729.51 | 0.39822 | 2738.84 | 0.41682 | 1200.2 | 0.45628 | 1079.02 | 0.36237 | 0.2591886652 | 525.3 | 0.273535796 | 260.9
6776.31 | 0.28023 | 10846.56823 | 0.28065 | 4348.27 | 0.33186 | 4801.6 | 0.32584 | 2729.53 | 0.39827 | 2738.88 | 0.41687 | 1200.22 | 0.45634 | 1079.06 | 0.3624 | 0.2591886652 | 525.2 | 0.273565036 | 260.9
6777.08 | 0.2803 | 10847.46927 | 0.28076 | 4348.54 | 0.332 | 4801.86 | 0.32594 | 2729.6 | 0.39833 | 2738.91 | 0.41693 | 1200.24 | 0.4564 | 1079.09 | 0.36244 | 0.2594810629 | 525.3 | 0.273594276 | 260.9
6778.01 | 0.28037 | 10848.97031 | 0.28088 | 4349.07 | 0.33213 | 4802.2 | 0.32604 | 2729.63 | 0.39838 | 2738.93 | 0.41698 | 1200.25 | 0.45646 | 1079.11 | 0.36248 | 0.2594810629 | 525.3 | 0.273623515 | 260.9
6778.54 | 0.28044 | 10850.55573 | 0.281 | 4349.4 | 0.33227 | 4802.6 | 0.32614 | 2729.68 | 0.39844 | 2738.96 | 0.41703 | 1200.27 | 0.45652 | 1079.14 | 0.36251 | 0.2594810629 | 525.3 | 0.273652755 | 260.8
6779.06 | 0.28051 | 10851.60677 | 0.28111 | 4349.67 | 0.33241 | 4802.87 | 0.32624 | 2729.71 | 0.3985 | 2738.99 | 0.41709 | 1200.29 | 0.45659 | 1079.17 | 0.36255 | 0.2594810629 | 525.3 | 0.273681995 | 260.9
6779.59 | 0.28058 | 10852.65781 | 0.28123 | 4350.04 | 0.33255 | 4803.12 | 0.32634 | 2729.75 | 0.39855 | 2739.03 | 0.41714 | 1200.3 | 0.45665 | 1079.21 | 0.36258 | 0.2594810629 | 525.4 | 0.273711235 | 260.8
6780.13 | 0.28065 | 10854.32656 | 0.28134 | 4350.44 | 0.33269 | 4803.38 | 0.32644 | 2729.78 | 0.3986 | 2739.04 | 0.41719 | 1200.32 | 0.45671 | 1079.24 | 0.36262 | 0.2594810629 | 525.4 | 0.273828194 | 260.9
6780.66 | 0.28072 | 10855.39427 | 0.28146 | 4350.86 | 0.33283 | 4803.63 | 0.32654 | 2729.81 | 0.39866 | 2739.08 | 0.41724 | 1200.34 | 0.45677 | 1079.31 | 0.36266 | 0.2594810629 | 525.4 | 0.273857433 | 260.9
6781.18 | 0.28079 | 10856.44635 | 0.28158 | 4351.26 | 0.33297 | 4804.03 | 0.32664 | 2729.83 | 0.39871 | 2739.11 | 0.4173 | 1200.35 | 0.45683 | 1079.34 | 0.36269 | 0.2594810629 | 525.4 | 0.273886673 | 260.8
6781.61 | 0.28086 | 10857.26302 | 0.28169 | 4351.66 | 0.33312 | 4804.3 | 0.32674 | 2729.85 | 0.39876 | 2739.14 | 0.41735 | 1200.37 | 0.45689 | 1079.36 | 0.36273 | 0.2594810629 | 525.5 | 0.273915913 | 260.8
6782.15 | 0.28093 | 10857.93073 | 0.28181 | 4352.06 | 0.33326 | 4804.57 | 0.32684 | 2729.86 | 0.39881 | 2739.18 | 0.4174 | 1200.39 | 0.45695 | 1079.37 | 0.36276 | 0.2597734605 | 525.5 | 0.273945153 | 260.8
6782.68 | 0.281 | 10858.98177 | 0.28193 | 4352.46 | 0.3334 | 4804.97 | 0.32693 | 2729.91 | 0.39887 | 2739.21 | 0.41745 | 1200.4 | 0.45701 | 1079.39 | 0.3628 | 0.2597734605 | 525.5 | 0.273974393 | 260.8
6783.2 | 0.28107 | 10860.04948 | 0.28204 | 4352.86 | 0.33354 | 4805.23 | 0.32703 | 2729.95 | 0.39892 | 2739.24 | 0.4175 | 1200.42 | 0.45707 | 1079.44 | 0.36283 | 0.2597734605 | 525.5 | 0.274003632 | 260.8
6783.73 | 0.28114 | 10861.10052 | 0.28216 | 4353.13 | 0.33368 | 4805.48 | 0.32712 | 2729.96 | 0.39897 | 2739.26 | 0.41755 | 1200.44 | 0.45713 | 1079.51 | 0.36287 | 0.2597734605 | 525.5 | 0.274032872 | 260.8
6784.27 | 0.28121 | 10862.71927 | 0.28228 | 4353.53 | 0.33383 | 4805.75 | 0.32722 | 2729.98 | 0.39902 | 2739.29 | 0.4176 | 1200.45 | 0.45719 | 1079.54 | 0.36291 | 0.2597734605 | 525.5 | 0.274091352 | 260.8
6784.8 | 0.28128 | 10864.32135 | 0.2824 | 4354.04 | 0.33397 | 4806.02 | 0.32731 | 2730 | 0.39907 | 2739.33 | 0.41765 | 1200.47 | 0.45725 | 1079.57 | 0.36294 | 0.2597734605 | 525.5 | 0.274120591 | 260.8
6785.33 | 0.28135 | 10865.6224 | 0.28252 | 4354.44 | 0.33411 | 4806.29 | 0.32741 | 2730.03 | 0.39912 | 2739.34 | 0.41771 | 1200.49 | 0.45731 | 1079.61 | 0.36298 | 0.2597734605 | 525.5 | 0.274149831 | 260.8
6785.8 | 0.28142 | 10866.40677 | 0.28264 | 4354.69 | 0.33426 | 4806.55 | 0.3275 | 2730.06 | 0.39917 | 2739.38 | 0.41776 | 1200.5 | 0.45737 | 1079.64 | 0.36301 | 0.2597734605 | 525.6 | 0.274149831 | 260.8
6786.6 | 0.2815 | 10867.97552 | 0.28276 | 4355.03 | 0.3344 | 4806.82 | 0.32759 | 2730.1 | 0.39923 | 2739.39 | 0.41781 | 1200.52 | 0.45743 | 1079.67 | 0.36305 | 0.2597734605 | 525.6 | 0.274208311 | 260.8
6787.14 | 0.28157 | 10869.54323 | 0.28288 | 4355.29 | 0.33455 | 4807.09 | 0.32769 | 2730.13 | 0.39928 | 2739.43 | 0.41786 | 1200.54 | 0.4575 | 1079.71 | 0.36309 | 0.2597734605 | 525.6 | 0.27423755 | 260.8
6787.67 | 0.28165 | 10870.61094 | 0.28301 | 4355.56 | 0.33469 | 4807.35 | 0.32778 | 2730.15 | 0.39933 | 2739.48 | 0.41791 | 1200.56 | 0.45756 | 1079.74 | 0.36312 | 0.2600658582 | 525.6 | 0.27426679 | 260.8
6788.2 | 0.28172 | 10871.64635 | 0.28313 | 4355.83 | 0.33484 | 4807.84 | 0.32787 | 2730.16 | 0.39938 | 2739.51 | 0.41796 | 1200.57 | 0.45762 | 1079.77 | 0.36316 | 0.2600658582 | 525.6 | 0.27429603 | 260.7
6788.72 | 0.2818 | 10872.6974 | 0.28325 | 4356.21 | 0.33499 | 4808.27 | 0.32797 | 2730.18 | 0.39943 | 2739.54 | 0.41801 | 1200.59 | 0.45768 | 1079.84 | 0.3632 | 0.2600658582 | 525.6 | 0.27432527 | 260.7
6789.52 | 0.28187 | 10873.7151 | 0.28338 | 4356.48 | 0.33514 | 4808.54 | 0.32806 | 2730.2 | 0.39948 | 2739.58 | 0.41806 | 1200.61 | 0.45774 | 1079.87 | 0.36324 | 0.2600658582 | 525.6 | 0.27435451 | 260.7
6789.99 | 0.28195 | 10874.76615 | 0.2835 | 4356.88 | 0.33528 | 4808.94 | 0.32816 | 2730.21 | 0.39953 | 2739.59 | 0.41811 | 1200.62 | 0.4578 | 1079.91 | 0.36327 | 0.2600658582 | 525.6 | 0.274383749 | 260.7
6790.52 | 0.28203 | 10875.81719 | 0.28363 | 4357.15 | 0.33543 | 4809.27 | 0.32825 | 2730.25 | 0.39958 | 2739.63 | 0.41816 | 1200.64 | 0.45786 | 1079.94 | 0.36331 | 0.2600658582 | 525.8 | 0.274442229 | 260.7
6791.46 | 0.28211 | 10876.86823 | 0.28375 | 4357.55 | 0.33557 | 4809.71 | 0.32835 | 2730.28 | 0.39963 | 2739.66 | 0.41821 | 1200.66 | 0.45792 | 1079.97 | 0.36335 | 0.2600658582 | 525.9 | 0.274471469 | 260.7
6792.26 | 0.28219 | 10877.86927 | 0.28388 | 4357.95 | 0.33572 | 4809.99 | 0.32844 | 2730.3 | 0.39968 | 2739.68 | 0.41826 | 1200.67 | 0.45798 | 1080.02 | 0.36339 | 0.2600658582 | 525.9 | 0.274500708 | 260.7
6792.93 | 0.28227 | 10878.93698 | 0.28401 | 4358.35 | 0.33586 | 4810.46 | 0.32854 | 2730.33 | 0.39973 | 2739.71 | 0.41831 | 1200.69 | 0.45804 | 1080.06 | 0.36343 | 0.2603582558 | 525.9 | 0.274529948 | 260.7
6793.73 | 0.28235 | 10881.0224 | 0.28413 | 4358.88 | 0.33601 | 4810.71 | 0.32864 | 2730.35 | 0.39978 | 2739.74 | 0.41836 | 1200.71 | 0.4581 | 1080.09 | 0.36346 | 0.2603582558 | 525.8 | 0.274559188 | 260.7
6794.34 | 0.28243 | 10882.54115 | 0.28426 | 4359.18 | 0.33615 | 4811.17 | 0.32873 | 2730.37 | 0.39983 | 2739.76 | 0.41841 | 1200.72 | 0.45816 | 1080.12 | 0.3635 | 0.2603582558 | 525.8 | 0.274588428 | 260.7
6794.88 | 0.28252 | 10883.32552 | 0.28439 | 4359.45 | 0.33629 | 4811.44 | 0.32883 | 2730.4 | 0.39988 | 2739.79 | 0.41846 | 1200.74 | 0.45822 | 1080.16 | 0.36354 | 0.2603582558 | 525.8 | 0.274617667 | 260.7
6795.41 | 0.2826 | 10884.12656 | 0.28452 | 4359.83 | 0.33643 | 4811.69 | 0.32893 | 2730.42 | 0.39993 | 2739.83 | 0.41851 | 1200.76 | 0.45828 | 1080.19 | 0.36358 | 0.2603582558 | 525.8 | 0.274646907 | 260.7
6795.94 | 0.28268 | 10885.19427 | 0.28465 | 4360.23 | 0.33657 | 4811.94 | 0.32903 | 2730.43 | 0.39998 | 2739.86 | 0.41856 | 1200.77 | 0.45834 | 1080.23 | 0.36362 | 0.2603582558 | 525.8 | 0.274676147 | 260.7
6796.48 | 0.28277 | 10886.41198 | 0.28478 | 4360.5 | 0.33672 | 4812.21 | 0.32912 | 2730.45 | 0.40003 | 2739.89 | 0.41861 | 1200.79 | 0.4584 | 1080.26 | 0.36366 | 0.2603582558 | 525.8 | 0.274734626 | 260.7
6797.01 | 0.28285 | 10887.9974 | 0.28491 | 4360.77 | 0.33686 | 4812.48 | 0.32923 | 2730.47 | 0.40008 | 2739.91 | 0.41866 | 1200.81 | 0.45846 | 1080.33 | 0.3637 | 0.2603582558 | 525.8 | 0.274734626 | 260.7
6797.55 | 0.28294 | 10889.58281 | 0.28504 | 4361.17 | 0.337 | 4812.96 | 0.32933 | 2730.5 | 0.40013 | 2739.93 | 0.41871 | 1200.82 | 0.45853 | 1080.36 | 0.36374 | 0.2603582558 | 525.8 | 0.274763866 | 260.7
6798.08 | 0.28303 | 10890.76719 | 0.28517 | 4361.43 | 0.33714 | 4813.23 | 0.32943 | 2730.57 | 0.40018 | 2739.96 | 0.41876 | 1200.84 | 0.45859 | 1080.39 | 0.36378 | 0.2606506535 | 525.8 | 0.274822346 | 260.7
6798.5 | 0.28311 | 10891.8349 | 0.2853 | 4361.7 | 0.33728 | 4813.49 | 0.32954 | 2730.6 | 0.40023 | 2739.98 | 0.41881 | 1200.86 | 0.45865 | 1080.43 | 0.36382 | 0.2606506535 | 525.8 | 0.274851586 | 260.7
6799.03 | 0.2832 | 10892.88594 | 0.28543 | 4361.97 | 0.33742 | 4813.94 | 0.32964 | 2730.62 | 0.40028 | 2740.01 | 0.41886 | 1200.87 | 0.45871 | 1080.44 | 0.36386 | 0.2606506535 | 525.8 | 0.274880825 | 260.7
6799.77 | 0.28329 | 10894.40469 | 0.28556 | 4362.37 | 0.33756 | 4814.21 | 0.32975 | 2730.65 | 0.40033 | 2740.03 | 0.41891 | 1200.89 | 0.45877 | 1080.48 | 0.3639 | 0.2606506535 | 525.8 | 0.274910065 | 260.7
6800.83 | 0.28337 | 10896.05573 | 0.2857 | 4362.64 | 0.3377 | 4814.48 | 0.32986 | 2730.67 | 0.40038 | 2740.06 | 0.41896 | 1200.91 | 0.45884 | 1080.51 | 0.36394 | 0.2606506535 | 525.8 | 0.274939305 | 260.7
6801.63 | 0.28346 | 10897.10781 | 0.28583 | 4362.9 | 0.33783 | 4814.74 | 0.32997 | 2730.7 | 0.40043 | 2740.09 | 0.41901 | 1200.92 | 0.4589 | 1080.58 | 0.36398 | 0.2606506535 | 525.9 | 0.274968545 | 260.6
6802.42 | 0.28355 | 10898.14219 | 0.28596 | 4363.22 | 0.33797 | 4814.98 | 0.33008 | 2730.72 | 0.40048 | 2740.11 | 0.41905 | 1200.94 | 0.45896 | 1080.64 | 0.36402 | 0.2606506535 | 525.9 | 0.274997784 | 260.6
6802.87 | 0.28364 | 10898.94323 | 0.28609 | 4363.49 | 0.3381 | 4815.24 | 0.33019 | 2730.75 | 0.40053 | 2740.13 | 0.4191 | 1200.96 | 0.45902 | 1080.68 | 0.36406 | 0.2606506535 | 525.9 | 0.275027024 | 260.6
6803.67 | 0.28372 | 10900.01094 | 0.28622 | 4363.75 | 0.33824 | 4815.51 | 0.3303 | 2730.77 | 0.40059 | 2740.14 | 0.41915 | 1200.97 | 0.45908 | 1080.73 | 0.3641 | 0.2606506535 | 525.9 | 0.275085504 | 260.6
6804.2 | 0.28381 | 10901.57865 | 0.28636 | 4364.02 | 0.33838 | 4815.78 | 0.33041 | 2730.78 | 0.40064 | 2740.19 | 0.4192 | 1200.99 | 0.45915 | 1080.74 | 0.36414 | 0.2609430512 | 526 | 0.275114743 | 260.7
6805.67 | 0.2839 | 10902.64635 | 0.28649 | 4364.29 | 0.33852 | 4816.28 | 0.33053 | 2730.82 | 0.40069 | 2740.21 | 0.41925 | 1201.01 | 0.45921 | 1080.78 | 0.36418 | 0.2609430512 | 526 | 0.275143983 | 260.7
6806.21 | 0.28399 | 10904.08177 | 0.28662 | 4364.55 | 0.33865 | 4816.53 | 0.33064 | 2730.85 | 0.40075 | 2740.24 | 0.4193 | 1201.02 | 0.45927 | 1080.83 | 0.36421 | 0.2609430512 | 526 | 0.275173223 | 260.7
6806.79 | 0.28407 | 10905.13281 | 0.28676 | 4364.8 | 0.33879 | 4816.8 | 0.33075 | 2730.87 | 0.4008 | 2740.26 | 0.41935 | 1201.04 | 0.45934 | 1080.89 | 0.36425 | 0.2609430512 | 526 | 0.275202463 | 260.7
6807.26 | 0.28416 | 10905.91719 | 0.28689 | 4365.07 | 0.33893 | 4817.06 | 0.33087 | 2730.9 | 0.40086 | 2740.29 | 0.41939 | 1201.06 | 0.4594 | 1080.93 | 0.36429 | 0.2609430512 | 526 | 0.275231702 | 260.6
6807.79 | 0.28425 | 10906.9849 | 0.28702 | 4365.34 | 0.33908 | 4817.33 | 0.33098 | 2730.93 | 0.40091 | 2740.33 | 0.41944 | 1201.07 | 0.45946 | 1080.94 | 0.36432 | 0.2609430512 | 526.1 | 0.275260942 | 260.6
6808.72 | 0.28434 | 10909.13698 | 0.28716 | 4365.6 | 0.33922 | 4818.03 | 0.3311 | 2730.95 | 0.40097 | 2740.36 | 0.41949 | 1201.09 | 0.45952 | 1080.98 | 0.36436 | 0.2609430512 | 526.1 | 0.275290182 | 260.6
6809.24 | 0.28443 | 10910.45573 | 0.28729 | 4366.01 | 0.33937 | 4818.3 | 0.33122 | 2730.98 | 0.40102 | 2740.39 | 0.41954 | 1201.11 | 0.45959 | 1081.01 | 0.3644 | 0.2609430512 | 526.1 | 0.275319422 | 260.6
6809.76 | 0.28451 | 10911.3901 | 0.28743 | 4366.26 | 0.33951 | 4818.83 | 0.33134 | 2731.03 | 0.40107 | 2740.41 | 0.41959 | 1201.12 | 0.45965 | 1081.04 | 0.36443 | 0.2609430512 | 526.1 | 0.275348662 | 260.6
6810.23 | 0.2846 | 10912.40781 | 0.28756 | 4366.52 | 0.33966 | 4819.23 | 0.33146 | 2731.05 | 0.40112 | 2740.44 | 0.41963 | 1201.14 | 0.45971 | 1081.08 | 0.36447 | 0.2612354488 | 526.1 | 0.275377901 | 260.6
6810.91 | 0.28469 | 10913.99323 | 0.28769 | 4366.92 | 0.33981 | 4819.77 | 0.33158 | 2731.08 | 0.40118 | 2740.46 | 0.41968 | 1201.16 | 0.45978 | 1081.11 | 0.3645 | 0.2612354488 | 526.1 | 0.275436381 | 260.6
6811.44 | 0.28478 | 10914.9776 | 0.28783 | 4367.32 | 0.33996 | 4820.17 | 0.3317 | 2731.12 | 0.40123 | 2740.49 | 0.41973 | 1201.17 | 0.45984 | 1081.14 | 0.36454 | 0.2612354488 | 526.1 | 0.275465621 | 260.6
6812.24 | 0.28487 | 10915.69427 | 0.28796 | 4367.59 | 0.34011 | 4820.57 | 0.33182 | 2731.13 | 0.40129 | 2740.51 | 0.41978 | 1201.19 | 0.45991 | 1081.18 | 0.36457 | 0.2612354488 | 526.1 | 0.27549486 | 260.6
6812.78 | 0.28496 | 10916.72969 | 0.2881 | 4367.86 | 0.34026 | 4820.97 | 0.33195 | 2731.15 | 0.40134 | 2740.54 | 0.41983 | 1201.21 | 0.45997 | 1081.21 | 0.3646 | 0.2612354488 | 526.1 | 0.2755241 | 260.6
6813.58 | 0.28505 | 10917.7974 | 0.28823 | 4368.12 | 0.34041 | 4821.23 | 0.33207 | 2731.18 | 0.40139 | 2740.56 | 0.41988 | 1201.22 | 0.46003 | 1081.24 | 0.36463 | 0.2612354488 | 526.2 | 0.27555334 | 260.6
6814.11 | 0.28514 | 10918.84844 | 0.28837 | 4368.52 | 0.34056 | 4821.5 | 0.3322 | 2731.22 | 0.40144 | 2740.59 | 0.41993 | 1201.24 | 0.4601 | 1081.28 | 0.36467 | 0.2612354488 | 526.2 | 0.27558258 | 260.6
6814.91 | 0.28524 | 10919.69948 | 0.2885 | 4368.77 | 0.34071 | 4821.82 | 0.33232 | 2731.23 | 0.40149 | 2740.63 | 0.41998 | 1201.26 | 0.46016 | 1081.29 | 0.3647 | 0.2612354488 | 526.2 | 0.275611819 | 260.6
6815.82 | 0.28533 | 10920.75052 | 0.28864 | 4369.04 | 0.34086 | 4822.34 | 0.33245 | 2731.27 | 0.40154 | 2740.64 | 0.42003 | 1201.27 | 0.46023 | 1081.31 | 0.36473 | 0.2612354488 | 526.2 | 0.275670299 | 260.6
6816.35 | 0.28542 | 10921.80156 | 0.28878 | 4369.31 | 0.34102 | 4822.67 | 0.33257 | 2731.28 | 0.40159 | 2740.68 | 0.42008 | 1201.29 | 0.46029 | 1081.33 | 0.36476 | 0.2615278465 | 526.3 | 0.275699539 | 260.6
6816.87 | 0.28551 | 10922.8526 | 0.28891 | 4369.69 | 0.34117 | 4823.07 | 0.3327 | 2731.32 | 0.40164 | 2740.69 | 0.42013 | 1201.31 | 0.46036 | 1081.34 | 0.36479 | 0.2615278465 | 526.3 | 0.275728779 | 260.6
6817.67 | 0.2856 | 10924.03698 | 0.28905 | 4369.96 | 0.34132 | 4823.47 | 0.33283 | 2731.33 | 0.40169 | 2740.73 | 0.42018 | 1201.32 | 0.46042 | 1081.41 | 0.36482 | 0.2615278465 | 526.3 | 0.275758018 | 260.6
6818.2 | 0.2857 | 10925.10469 | 0.28918 | 4370.23 | 0.34147 | 4823.74 | 0.33295 | 2731.35 | 0.40174 | 2740.74 | 0.42023 | 1201.34 | 0.46049 | 1081.44 | 0.36485 | 0.2615278465 | 526.3 | 0.275787258 | 260.6
6818.73 | 0.28579 | 10926.65677 | 0.28932 | 4370.63 | 0.34162 | 4824.07 | 0.33308 | 2731.37 | 0.40179 | 2740.78 | 0.42028 | 1201.36 | 0.46055 | 1081.48 | 0.36488 | 0.2615278465 | 526.3 | 0.275816498 | 260.6
6819.27 | 0.28588 | 10927.99115 | 0.28946 | 4370.89 | 0.34177 | 4824.34 | 0.33321 | 2731.38 | 0.40183 | 2740.79 | 0.42033 | 1201.37 | 0.46062 | 1081.51 | 0.3649 | 0.2615278465 | 526.3 | 0.275845738 | 260.6
6819.8 | 0.28598 | 10929.04323 | 0.28959 | 4371.29 | 0.34191 | 4825.02 | 0.33335 | 2731.4 | 0.40188 | 2740.83 | 0.42038 | 1201.39 | 0.46068 | 1081.54 | 0.36493 | 0.2615278465 | 526.4 | 0.275874977 | 260.6
6820.34 | 0.28607 | 10930.09427 | 0.28973 | 4371.56 | 0.34206 | 4825.29 | 0.33348 | 2731.43 | 0.40193 | 2740.84 | 0.42043 | 1201.41 | 0.46075 | 1081.59 | 0.36496 | 0.2615278465 | 526.4 | 0.275904217 | 260.7
6820.87 | 0.28616 | 10931.14531 | 0.28987 | 4371.86 | 0.34221 | 4825.86 | 0.33362 | 2731.45 | 0.40197 | 2740.88 | 0.42048 | 1201.42 | 0.46081 | 1081.63 | 0.36498 | 0.2615278465 | 526.4 | 0.275933457 | 260.6
6821.4 | 0.28625 | 10932.07969 | 0.29001 | 4372.13 | 0.34235 | 4826.12 | 0.33375 | 2731.48 | 0.40202 | 2740.91 | 0.42053 | 1201.44 | 0.46088 | 1081.68 | 0.36501 | 0.2618202441 | 526.4 | 0.275991936 | 260.6
6821.92 | 0.28635 | 10933.68073 | 0.29015 | 4372.4 | 0.3425 | 4826.46 | 0.33388 | 2731.5 | 0.40207 | 2740.94 | 0.42058 | 1201.46 | 0.46094 | 1081.74 | 0.36503 | 0.2618202441 | 526.5 | 0.276021176 | 260.6
6822.46 | 0.28644 | 10934.73281 | 0.29029 | 4372.66 | 0.34264 | 4826.76 | 0.33402 | 2731.53 | 0.40212 | 2740.96 | 0.42063 | 1201.47 | 0.46101 | 1081.78 | 0.36506 | 0.2618202441 | 526.5 | 0.276050416 | 260.6
6822.99 | 0.28653 | 10935.76719 | 0.29043 | 4372.93 | 0.34278 | 4827.26 | 0.33415 | 2731.55 | 0.40216 | 2740.99 | 0.42068 | 1201.49 | 0.46107 | 1081.79 | 0.36508 | 0.2618202441 | 526.5 | 0.276079656 | 260.6
6823.51 | 0.28662 | 10936.85156 | 0.29058 | 4373.2 | 0.34292 | 4827.62 | 0.33428 | 2731.58 | 0.40221 | 2741.01 | 0.42073 | 1201.51 | 0.46114 | 1081.83 | 0.36511 | 0.2618202441 | 526.5 | 0.276108895 | 260.6
6824.34 | 0.2867 | 10937.9026 | 0.29072 | 4373.46 | 0.34306 | 4828.01 | 0.33442 | 2731.62 | 0.40226 | 2741.04 | 0.42078 | 1201.52 | 0.4612 | 1081.88 | 0.36513 | 0.2618202441 | 526.5 | 0.276138135 | 260.6
6824.88 | 0.28679 | 10938.97031 | 0.29087 | 4373.73 | 0.3432 | 4828.39 | 0.33455 | 2731.65 | 0.40231 | 2741.08 | 0.42083 | 1201.54 | 0.46127 | 1081.93 | 0.36515 | 0.2618202441 | 526.5 | 0.276167375 | 260.6
6825.41 | 0.28688 | 10940.38906 | 0.29102 | 4374 | 0.34333 | 4828.66 | 0.33468 | 2731.67 | 0.40236 | 2741.09 | 0.42088 | 1201.56 | 0.46134 | 1081.96 | 0.36517 | 0.2618202441 | 526.5 | 0.276196615 | 260.6
6826.18 | 0.28696 | 10941.45677 | 0.29117 | 4374.26 | 0.34347 | 4829.06 | 0.33481 | 2731.68 | 0.4024 | 2741.13 | 0.42093 | 1201.57 | 0.4614 | 1081.99 | 0.36519 | 0.2618202441 | 526.5 | 0.276255094 | 260.5
6826.71 | 0.28705 | 10943.02448 | 0.29133 | 4374.53 | 0.3436 | 4829.53 | 0.33494 | 2731.72 | 0.40245 | 2741.14 | 0.42098 | 1201.59 | 0.46147 | 1082.04 | 0.36522 | 0.2621126418 | 526.5 | 0.276284334 | 260.6
6827.76 | 0.28714 | 10944.04323 | 0.29148 | 4374.8 | 0.34372 | 4829.79 | 0.33508 | 2731.75 | 0.4025 | 2741.18 | 0.42103 | 1201.61 | 0.46153 | 1082.06 | 0.36524 | 0.2621126418 | 526.5 | 0.276313574 | 260.5
6828.18 | 0.28722 | 10945.56094 | 0.29164 | 4375.06 | 0.34384 | 4830.06 | 0.33521 | 2731.77 | 0.40255 | 2741.21 | 0.42108 | 1201.62 | 0.4616 | 1082.09 | 0.36526 | 0.2621126418 | 526.5 | 0.276342814 | 260.5
6829.25 | 0.28731 | 10946.34531 | 0.29179 | 4375.33 | 0.34397 | 4830.33 | 0.33533 | 2731.78 | 0.40261 | 2741.24 | 0.42113 | 1201.64 | 0.46167 | 1082.13 | 0.36528 | 0.2621126418 | 526.6 | 0.276372053 | 260.5
6830.05 | 0.2874 | 10947.41302 | 0.29195 | 4375.6 | 0.34408 | 4830.69 | 0.33546 | 2731.8 | 0.40266 | 2741.26 | 0.42118 | 1201.66 | 0.46173 | 1082.19 | 0.3653 | 0.2621126418 | 526.5 | 0.276401293 | 260.6
6830.83 | 0.28749 | 10948.21406 | 0.29211 | 4375.87 | 0.3442 | 4831.03 | 0.33559 | 2731.82 | 0.40271 | 2741.28 | 0.42123 | 1201.67 | 0.4618 | 1082.23 | 0.36532 | 0.2621126418 | 526.6 | 0.276430533 | 260.5
6831.37 | 0.28757 | 10948.93177 | 0.29226 | 4376.08 | 0.34431 | 4831.48 | 0.33572 | 2731.83 | 0.40276 | 2741.29 | 0.42129 | 1201.69 | 0.46187 | 1082.28 | 0.36534 | 0.2621126418 | 526.6 | 0.276459773 | 260.5
6831.9 | 0.28766 | 10950.51615 | 0.29242 | 4376.22 | 0.34442 | 4831.86 | 0.33585 | 2731.87 | 0.40281 | 2741.34 | 0.42134 | 1201.71 | 0.46193 | 1082.31 | 0.36535 | 0.2621126418 | 526.6 | 0.276489012 | 260.5
6832.72 | 0.28776 | 10951.55052 | 0.29258 | 4376.35 | 0.34453 | 4832.35 | 0.33597 | 2731.88 | 0.40286 | 2741.36 | 0.42139 | 1201.72 | 0.462 | 1082.36 | 0.36537 | 0.2621126418 | 526.6 | 0.276518252 | 260.5
6833.45 | 0.28785 | 10952.91927 | 0.29274 | 4376.47 | 0.34464 | 4832.71 | 0.3361 | 2731.92 | 0.40291 | 2741.38 | 0.42144 | 1201.74 | 0.46207 | 1082.39 | 0.36539 | 0.2621126418 | 526.7 | 0.276547492 | 260.5
6833.98 | 0.28794 | 10953.95365 | 0.29289 | 4376.6 | 0.34474 | 4832.98 | 0.33622 | 2731.93 | 0.40296 | 2741.41 | 0.42149 | 1201.76 | 0.46213 | 1082.46 | 0.36541 | 0.2624050395 | 526.7 | 0.276605972 | 260.5
6834.79 | 0.28804 | 10955.02135 | 0.29305 | 4376.73 | 0.34484 | 4833.26 | 0.33634 | 2731.95 | 0.40301 | 2741.44 | 0.42154 | 1201.77 | 0.4622 | 1082.49 | 0.36543 | 0.2624050395 | 526.7 | 0.276635211 | 260.5
6835.32 | 0.28813 | 10955.80573 | 0.2932 | 4376.87 | 0.34494 | 4833.53 | 0.33647 | 2731.97 | 0.40306 | 2741.46 | 0.4216 | 1201.79 | 0.46227 | 1082.53 | 0.36545 | 0.2624050395 | 526.7 | 0.276664451 | 260.5
6835.79 | 0.28823 | 10956.8401 | 0.29335 | 4377 | 0.34503 | 4833.93 | 0.33659 | 2732 | 0.40311 | 2741.49 | 0.42165 | 1201.81 | 0.46233 | 1082.54 | 0.36547 | 0.2624050395 | 526.7 | 0.276693691 | 260.5
6836.25 | 0.28833 | 10958.39219 | 0.29351 | 4377.13 | 0.34512 | 4834.38 | 0.33672 | 2732.03 | 0.40316 | 2741.53 | 0.42171 | 1201.82 | 0.4624 | 1082.56 | 0.36549 | 0.2624050395 | 526.8 | 0.276722931 | 260.5
6836.77 | 0.28843 | 10959.4599 | 0.29366 | 4377.27 | 0.34522 | 4834.65 | 0.33685 | 2732.05 | 0.40321 | 2741.56 | 0.42176 | 1201.84 | 0.46247 | 1082.59 | 0.36551 | 0.2624050395 | 526.8 | 0.27675217 | 260.5
6837.3 | 0.28853 | 10960.5276 | 0.2938 | 4377.4 | 0.3453 | 4834.92 | 0.33697 | 2732.07 | 0.40325 | 2741.59 | 0.42181 | 1201.86 | 0.46254 | 1082.63 | 0.36552 | 0.2624050395 | 526.8 | 0.27681065 | 260.5
6837.84 | 0.28863 | 10961.54531 | 0.29395 | 4377.53 | 0.34539 | 4835.17 | 0.3371 | 2732.1 | 0.4033 | 2741.61 | 0.42187 | 1201.87 | 0.4626 | 1082.66 | 0.36554 | 0.2624050395 | 526.8 | 0.27683989 | 260.5
6838.32 | 0.28873 | 10962.61302 | 0.29409 | 4377.67 | 0.34548 | 4835.6 | 0.33722 | 2732.12 | 0.40335 | 2741.64 | 0.42192 | 1201.89 | 0.46267 | 1082.69 | 0.36556 | 0.2626974371 | 526.8 | 0.276869129 | 260.5
6838.86 | 0.28884 | 10963.66406 | 0.29423 | 4377.8 | 0.34556 | 4835.87 | 0.33735 | 2732.13 | 0.4034 | 2741.66 | 0.42198 | 1201.91 | 0.46274 | 1082.71 | 0.36558 | 0.2626974371 | 526.8 | 0.276898369 | 260.5
6839.39 | 0.28894 | 10964.69844 | 0.29437 | 4377.93 | 0.34564 | 4836.27 | 0.33748 | 2732.17 | 0.40345 | 2741.68 | 0.42203 | 1201.92 | 0.46281 | 1082.76 | 0.3656 | 0.2626974371 | 526.8 | 0.276927609 | 260.5
6839.92 | 0.28905 | 10965.43281 | 0.29451 | 4378.07 | 0.34572 | 4836.53 | 0.33761 | 2732.18 | 0.4035 | 2741.69 | 0.42209 | 1201.94 | 0.46288 | 1082.78 | 0.36561 | 0.2626974371 | 526.9 | 0.276956849 | 260.5
6840.43 | 0.28916 | 10966.45052 | 0.29464 | 4378.2 | 0.3458 | 4836.77 | 0.33773 | 2732.2 | 0.40354 | 2741.73 | 0.42214 | 1201.96 | 0.46294 | 1082.79 | 0.36563 | 0.2626974371 | 526.9 | 0.276986088 | 260.5
6841.23 | 0.28927 | 10967.48594 | 0.29476 | 4378.33 | 0.34588 | 4837.33 | 0.33786 | 2732.22 | 0.40359 | 2741.74 | 0.4222 | 1201.97 | 0.46301 | 1082.83 | 0.36565 | 0.2626974371 | 526.9 | 0.277015328 | 260.5
6842.01 | 0.28938 | 10968.55365 | 0.29489 | 4378.45 | 0.34596 | 4837.6 | 0.33799 | 2732.25 | 0.40364 | 2741.78 | 0.42225 | 1201.99 | 0.46308 | 1082.89 | 0.36567 | 0.2626974371 | 526.9 | 0.277073808 | 260.5
6842.81 | 0.2895 | 10969.70469 | 0.29501 | 4378.58 | 0.34603 | 4837.95 | 0.33811 | 2732.28 | 0.40369 | 2741.81 | 0.42231 | 1202.01 | 0.46315 | 1082.91 | 0.36569 | 0.2626974371 | 526.9 | 0.277073808 | 260.5
6843.34 | 0.28962 | 10970.75573 | 0.29512 | 4378.72 | 0.34611 | 4838.22 | 0.33824 | 2732.3 | 0.40373 | 2741.84 | 0.42236 | 1202.02 | 0.46322 | 1082.93 | 0.3657 | 0.2626974371 | 526.9 | 0.277103048 | 260.5
6843.88 | 0.28973 | 10971.80677 | 0.29523 | 4378.85 | 0.34618 | 4838.47 | 0.33837 | 2732.32 | 0.40378 | 2741.88 | 0.42242 | 1202.04 | 0.46329 | 1082.96 | 0.36572 | 0.2626974371 | 527 | 0.277132287 | 260.5
6844.4 | 0.28985 | 10972.85781 | 0.29534 | 4378.99 | 0.34625 | 4839.05 | 0.33849 | 2732.33 | 0.40383 | 2741.91 | 0.42247 | 1202.06 | 0.46335 | 1082.99 | 0.36574 | 0.2629898348 | 526.9 | 0.277190767 | 260.7
6845.41 | 0.28997 | 10973.64219 | 0.29545 | 4379.12 | 0.34632 | 4839.27 | 0.33861 | 2732.35 | 0.40388 | 2741.95 | 0.42253 | 1202.07 | 0.46342 | 1083.03 | 0.36576 | 0.2629898348 | 527 | 0.277220007 | 260.7
6846.35 | 0.29009 | 10974.17656 | 0.29555 | 4379.24 | 0.34639 | 4839.54 | 0.33874 | 2732.37 | 0.40393 | 2741.96 | 0.42258 | 1202.09 | 0.46349 | 1083.06 | 0.36577 | 0.2629898348 | 527.2 | 0.277249246 | 260.6
6846.88 | 0.29022 | 10974.7099 | 0.29565 | 4379.37 | 0.34646 | 4839.8 | 0.33886 | 2732.38 | 0.40398 | 2742 | 0.42264 | 1202.11 | 0.46356 | 1083.09 | 0.36579 | 0.2629898348 | 527.2 | 0.277278486 | 260.6
6847.55 | 0.29034 | 10975.24427 | 0.29574 | 4379.5 | 0.34653 | 4840.09 | 0.33898 | 2732.4 | 0.40402 | 2742.05 | 0.42269 | 1202.12 | 0.46363 | 1083.13 | 0.36581 | 0.2629898348 | 527.2 | 0.277336966 | 260.6
6848.48 | 0.29046 | 10975.7776 | 0.29583 | 4379.64 | 0.3466 | 4840.34 | 0.33911 | 2732.42 | 0.40407 | 2742.08 | 0.42275 | 1202.14 | 0.4637 | 1083.16 | 0.36583 | 0.2629898348 | 527.2 | 0.277366205 | 260.6
6849.32 | 0.29059 | 10976.29531 | 0.29592 | 4379.77 | 0.34667 | 4840.54 | 0.33923 | 2732.45 | 0.40412 | 2742.1 | 0.4228 | 1202.16 | 0.46377 | 1083.19 | 0.36584 | 0.2629898348 | 527.2 | 0.277395445 | 260.6
6850.85 | 0.29072 | 10976.82865 | 0.29601 | 4379.9 | 0.34674 | 4840.81 | 0.33935 | 2732.47 | 0.40416 | 2742.11 | 0.42286 | 1202.17 | 0.46384 | 1083.23 | 0.36586 | 0.2629898348 | 527.2 | 0.277424685 | 260.6
6851.64 | 0.29084 | 10977.36302 | 0.29609 | 4380.04 | 0.34681 | 4841.06 | 0.33947 | 2732.48 | 0.40421 | 2742.15 | 0.42292 | 1202.19 | 0.46391 | 1083.26 | 0.36588 | 0.2632822324 | 527.2 | 0.277453925 | 260.6
6852.5 | 0.29097 | 10977.72969 | 0.29617 | 4380.17 | 0.34688 | 4841.51 | 0.33959 | 2732.5 | 0.40426 | 2742.16 | 0.42297 | 1202.21 | 0.46398 | 1083.28 | 0.3659 | 0.2632822324 | 527.2 | 0.277483164 | 260.5
6853.54 | 0.2911 | 10977.9974 | 0.29625 | 4380.3 | 0.34695 | 4842.01 | 0.33971 | 2732.53 | 0.40431 | 2742.2 | 0.42303 | 1202.22 | 0.46405 | 1083.31 | 0.36591 | 0.2632822324 | 527.2 | 0.277512404 | 260.5
6854.27 | 0.29122 | 10978.26406 | 0.29632 | 4380.44 | 0.34702 | 4842.27 | 0.33984 | 2732.55 | 0.40436 | 2742.21 | 0.42308 | 1202.24 | 0.46412 | 1083.34 | 0.36593 | 0.2632822324 | 527.2 | 0.277541644 | 260.5
6855.46 | 0.29135 | 10978.53073 | 0.29639 | 4380.5 | 0.34709 | 4842.66 | 0.33996 | 2732.58 | 0.40441 | 2742.25 | 0.42314 | 1202.26 | 0.46419 | 1083.38 | 0.36595 | 0.2632822324 | 527.2 | 0.277600124 | 260.5
6855.99 | 0.29148 | 10978.7974 | 0.29645 | 4380.64 | 0.34716 | 4842.91 | 0.34007 | 2732.6 | 0.40446 | 2742.28 | 0.4232 | 1202.27 | 0.46427 | 1083.41 | 0.36596 | 0.2632822324 | 527.2 | 0.277629363 | 260.5
6856.96 | 0.29161 | 10979.0651 | 0.29652 | 4380.7 | 0.34723 | 4843.17 | 0.34019 | 2732.63 | 0.40451 | 2742.31 | 0.42325 | 1202.29 | 0.46434 | 1083.45 | 0.36598 | 0.2632822324 | 527.2 | 0.277658603 | 260.5
6857.56 | 0.29174 | 10979.3151 | 0.29658 | 4380.84 | 0.3473 | 4843.44 | 0.34031 | 2732.67 | 0.40456 | 2742.33 | 0.42331 | 1202.31 | 0.46441 | 1083.48 | 0.366 | 0.2632822324 | 527.2 | 0.277658603 | 260.5
6858.74 | 0.29187 | 10979.58177 | 0.29664 | 4380.97 | 0.34737 | 4843.57 | 0.34043 | 2732.68 | 0.40461 | 2742.36 | 0.42337 | 1202.32 | 0.46448 | 1083.51 | 0.36601 | 0.2632822324 | 527.2 | 0.277717083 | 260.5
6859.34 | 0.292 | 10979.84948 | 0.29669 | 4381.17 | 0.34745 | 4844.06 | 0.34054 | 2732.7 | 0.40466 | 2742.4 | 0.42342 | 1202.34 | 0.46455 | 1083.55 | 0.36603 | 0.2632822324 | 527.2 | 0.277746322 | 260.5
6859.88 | 0.29213 | 10980.11615 | 0.29675 | 4381.24 | 0.34752 | 4844.39 | 0.34066 | 2732.72 | 0.40471 | 2742.43 | 0.42348 | 1202.36 | 0.46462 | 1083.58 | 0.36604 | 0.2635746301 | 527.2 | 0.277775562 | 260.4
6860.4 | 0.29226 | 10980.38281 | 0.2968 | 4381.37 | 0.34759 | 4844.66 | 0.34078 | 2732.73 | 0.40475 | 2742.45 | 0.42353 | 1202.37 | 0.46469 | 1083.61 | 0.36606 | 0.2635746301 | 527.2 | 0.277804802 | 260.5
6861.86 | 0.29239 | 10980.64948 | 0.29685 | 4381.5 | 0.34767 | 4845.06 | 0.34089 | 2732.77 | 0.4048 | 2742.48 | 0.42359 | 1202.39 | 0.46476 | 1083.65 | 0.36607 | 0.2635746301 | 527.2 | 0.277834042 | 260.5
6862.38 | 0.29252 | 10980.90052 | 0.2969 | 4381.64 | 0.34774 | 4845.33 | 0.34101 | 2732.78 | 0.40485 | 2742.5 | 0.42364 | 1202.41 | 0.46484 | 1083.68 | 0.36609 | 0.2635746301 | 527.3 | 0.277863281 | 260.4
6863.18 | 0.29265 | 10981.16719 | 0.29695 | 4381.71 | 0.34782 | 4845.53 | 0.34112 | 2732.8 | 0.4049 | 2742.51 | 0.4237 | 1202.42 | 0.46491 | 1083.71 | 0.3661 | 0.2635746301 | 527.3 | 0.277892521 | 260.4
6863.72 | 0.29278 | 10981.43385 | 0.297 | 4381.77 | 0.34789 | 4845.79 | 0.34123 | 2732.82 | 0.40495 | 2742.55 | 0.42375 | 1202.44 | 0.46498 | 1083.75 | 0.36612 | 0.2635746301 | 527.2 | 0.277921761 | 260.4
6864.52 | 0.29291 | 10981.70156 | 0.29705 | 4381.91 | 0.34797 | 4846.04 | 0.34135 | 2732.85 | 0.40499 | 2742.56 | 0.42381 | 1202.46 | 0.46505 | 1083.78 | 0.36613 | 0.2635746301 | 527.3 | 0.277980241 | 260.4
6865.32 | 0.29304 | 10982.25156 | 0.2971 | 4381.97 | 0.34804 | 4846.31 | 0.34146 | 2732.87 | 0.40504 | 2742.6 | 0.42386 | 1202.47 | 0.46512 | 1083.83 | 0.36614 | 0.2635746301 | 527.3 | 0.27800948 | 260.4
6865.85 | 0.29316 | 10982.50156 | 0.29714 | 4382.04 | 0.34812 | 4846.58 | 0.34158 | 2732.88 | 0.40509 | 2742.63 | 0.42392 | 1202.49 | 0.46519 | 1083.86 | 0.36616 | 0.2638670278 | 527.3 | 0.27803872 | 260.4
6866.6 | 0.29328 | 10982.76927 | 0.29719 | 4382.17 | 0.34819 | 4846.84 | 0.34169 | 2732.9 | 0.40514 | 2742.65 | 0.42397 | 1202.51 | 0.46527 | 1083.93 | 0.36617 | 0.2638670278 | 527.3 | 0.27806796 | 260.4
6867.14 | 0.2934 | 10983.16927 | 0.29724 | 4382.24 | 0.34827 | 4847.11 | 0.34181 | 2732.92 | 0.40519 | 2742.66 | 0.42403 | 1202.52 | 0.46534 | 1083.96 | 0.36618 | 0.2638670278 | 527.2 | 0.2780972 | 260.4
6867.67 | 0.29352 | 10983.43594 | 0.29729 | 4382.37 | 0.34834 | 4847.38 | 0.34192 | 2732.93 | 0.40524 | 2742.68 | 0.42408 | 1202.54 | 0.46541 | 1084.03 | 0.36619 | 0.2638670278 | 527.3 | 0.278126439 | 260.4
6868.47 | 0.29364 | 10983.83698 | 0.29734 | 4382.51 | 0.34841 | 4847.65 | 0.34204 | 2732.95 | 0.40529 | 2742.71 | 0.42413 | 1202.56 | 0.46548 | 1084.1 | 0.3662 | 0.2638670278 | 527.2 | 0.278155679 | 260.4
6869 | 0.29376 | 10984.10365 | 0.29739 | 4382.64 | 0.34849 | 4847.85 | 0.34215 | 2732.97 | 0.40533 | 2742.73 | 0.42419 | 1202.57 | 0.46556 | 1084.21 | 0.36621 | 0.2638670278 | 527.3 | 0.278184919 | 260.4
6869.54 | 0.29388 | 10984.63802 | 0.29744 | 4382.71 | 0.34856 | 4848.11 | 0.34227 | 2733 | 0.40538 | 2742.76 | 0.42424 | 1202.59 | 0.46563 | 1084.25 | 0.36621 | 0.2638670278 | 527.3 | 0.278243398 | 260.4
6870.07 | 0.29399 | 10985.03802 | 0.29749 | 4382.77 | 0.34863 | 4848.38 | 0.34238 | 2733.03 | 0.40543 | 2742.78 | 0.42429 | 1202.61 | 0.4657 |  |  | 0.2638670278 | 527.3 | 0.278243398 | 260.3
6870.56 | 0.2941 | 10985.30469 | 0.29754 | 4382.91 | 0.34871 | 4848.65 | 0.3425 | 2733.05 | 0.40548 | 2742.8 | 0.42434 | 1202.62 | 0.46577 |  |  | 0.2638670278 | 527.3 | 0.278272638 | 260.4
6871.07 | 0.29421 | 10985.68906 | 0.2976 | 4383.04 | 0.34878 | 4848.91 | 0.34261 | 2733.07 | 0.40553 | 2742.83 | 0.4244 | 1202.64 | 0.46585 |  |  | 0.2638670278 | 527.3 | 0.278331118 | 260.3
6871.87 | 0.29432 | 10986.00573 | 0.29765 | 4383.17 | 0.34885 | 4849.18 | 0.34273 | 2733.08 | 0.40557 | 2742.86 | 0.42445 | 1202.66 | 0.46592 |  |  | 0.2641594254 | 527.4 | 0.278360357 | 260.3
6872.41 | 0.29442 | 10986.60677 | 0.29771 | 4383.31 | 0.34893 | 4849.43 | 0.34285 | 2733.1 | 0.40562 | 2742.9 | 0.4245 | 1202.67 | 0.46599 |  |  | 0.2641594254 | 527.4 | 0.278389597 | 260.3
6872.94 | 0.29453 | 10986.92344 | 0.29776 | 4383.37 | 0.349 | 4849.66 | 0.34297 | 2733.12 | 0.40567 | 2742.91 | 0.42455 | 1202.69 | 0.46607 |  |  | 0.2641594254 | 527.4 | 0.278418837 | 260.3
6873.48 | 0.29463 | 10987.32344 | 0.29782 | 4383.51 | 0.34908 | 4849.93 | 0.34308 | 2733.13 | 0.40572 | 2742.95 | 0.4246 | 1202.71 | 0.46614 |  |  | 0.2641594254 | 527.4 | 0.278448077 | 260.3
6874.28 | 0.29473 | 10987.64115 | 0.29788 | 4383.64 | 0.34915 | 4850.2 | 0.34321 | 2733.15 | 0.40576 | 2742.96 | 0.42465 | 1202.72 | 0.46621 |  |  | 0.2641594254 | 527.4 | 0.278477317 | 260.3
6874.74 | 0.29483 | 10987.90781 | 0.29794 | 4383.71 | 0.34922 | 4850.47 | 0.34333 | 2733.17 | 0.40581 | 2743 | 0.4247 | 1202.74 | 0.46629 |  |  | 0.2641594254 | 527.4 | 0.278506556 | 260.3
6875.28 | 0.29493 | 10988.49219 | 0.298 | 4383.84 | 0.3493 | 4850.72 | 0.34345 | 2733.18 | 0.40586 | 2743.01 | 0.42475 | 1202.76 | 0.46636 |  |  | 0.2641594254 | 527.4 | 0.278535796 | 260.3
6875.8 | 0.29502 | 10988.95885 | 0.29806 | 4383.97 | 0.34937 | 4850.98 | 0.34358 | 2733.22 | 0.40591 | 2743.05 | 0.4248 | 1202.77 | 0.46643 |  |  | 0.2641594254 | 527.5 | 0.278594276 | 260.3
6876.33 | 0.29512 | 10989.22656 | 0.29813 | 4384.11 | 0.34945 | 4851.25 | 0.3437 | 2733.23 | 0.40596 | 2743.06 | 0.42485 | 1202.79 | 0.46651 |  |  | 0.2641594254 | 527.5 | 0.278623515 | 260.3
6876.86 | 0.29522 | 10989.49323 | 0.2982 | 4384.24 | 0.34952 | 4851.52 | 0.34383 | 2733.27 | 0.406 | 2743.1 | 0.4249 | 1202.81 | 0.46658 |  |  | 0.2644518231 | 527.5 | 0.278652755 | 260.3
6877.4 | 0.29532 | 10990.02656 | 0.29827 | 4384.37 | 0.34959 | 4851.78 | 0.34396 | 2733.28 | 0.40606 | 2743.11 | 0.42495 | 1202.82 | 0.46666 |  |  | 0.2644518231 | 527.5 | 0.278681995 | 260.3
6877.93 | 0.29542 | 10990.31094 | 0.29834 | 4384.51 | 0.34966 | 4852.05 | 0.34409 | 2733.3 | 0.40611 | 2743.13 | 0.425 | 1202.84 | 0.46673 |  |  | 0.2644518231 | 527.5 | 0.278711235 | 260.3
6878.46 | 0.29551 | 10990.71094 | 0.29841 | 4384.64 | 0.34973 | 4852.47 | 0.34422 | 2733.33 | 0.40615 | 2743.15 | 0.42505 | 1202.86 | 0.46681 |  |  | 0.2644518231 | 527.6 | 0.278740474 | 260.3
6878.95 | 0.29561 | 10990.91094 | 0.29848 | 4384.74 | 0.34981 | 4852.73 | 0.34435 | 2733.35 | 0.4062 | 2743.18 | 0.4251 | 1202.87 | 0.46688 |  |  | 0.2644518231 | 527.5 | 0.278769714 | 260.3
6879.48 | 0.29571 | 10991.39531 | 0.29854 | 4384.84 | 0.34988 | 4852.98 | 0.34448 | 2733.37 | 0.40625 | 2743.2 | 0.42515 | 1202.89 | 0.46695 |  |  | 0.2644518231 | 527.6 | 0.278828194 | 260.2
6880.02 | 0.29582 | 10991.64531 | 0.29861 | 4384.91 | 0.34995 | 4853.25 | 0.34462 | 2733.38 | 0.4063 | 2743.21 | 0.4252 | 1202.91 | 0.46703 |  |  | 0.2644518231 | 527.6 | 0.278828194 | 260.2
6880.53 | 0.29592 | 10991.97865 | 0.29868 | 4385.01 | 0.35002 | 4853.52 | 0.34475 | 2733.4 | 0.40635 | 2743.25 | 0.42524 | 1202.92 | 0.4671 |  |  | 0.2644518231 | 527.6 | 0.278857433 | 260.2
6881.05 | 0.29602 | 10992.41302 | 0.29875 | 4385.11 | 0.35009 | 4853.9 | 0.34489 | 2733.42 | 0.4064 | 2743.26 | 0.42529 | 1202.94 | 0.46718 |  |  | 0.2644518231 | 527.6 | 0.278886673 | 260.2
6881.58 | 0.29613 | 10993.1474 | 0.29882 | 4385.21 | 0.35016 | 4854.15 | 0.34503 | 2733.43 | 0.40645 | 2743.28 | 0.42534 | 1202.96 | 0.46726 |  |  | 0.2647442207 | 527.7 | 0.278945153 | 260.2
6882.1 | 0.29623 | 10993.71406 | 0.29889 | 4385.28 | 0.35023 | 4854.55 | 0.34516 | 2733.45 | 0.40649 | 2743.3 | 0.42539 | 1202.97 | 0.46733 |  |  | 0.2647442207 | 527.7 | 0.278974393 | 260.2
6882.64 | 0.29634 | 10994.18177 | 0.29896 | 4385.38 | 0.3503 | 4854.82 | 0.3453 | 2733.47 | 0.40654 | 2743.31 | 0.42543 | 1202.99 | 0.46741 |  |  | 0.2647442207 | 527.7 | 0.279003632 | 260.2
6883.09 | 0.29645 | 10994.59844 | 0.29903 | 4385.44 | 0.35037 | 4855.22 | 0.34544 | 2733.48 | 0.40658 | 2743.35 | 0.42548 | 1203.01 | 0.46748 |  |  | 0.2647442207 | 527.7 | 0.279032872 | 260.1
6883.62 | 0.29656 | 10994.93281 | 0.2991 | 4385.54 | 0.35044 | 4855.47 | 0.34558 | 2733.52 | 0.40663 | 2743.38 | 0.42553 | 1203.02 | 0.46756 |  |  | 0.2647442207 | 527.7 | 0.279062112 | 260.2
6884.15 | 0.29667 | 10995.21615 | 0.29917 | 4385.64 | 0.3505 | 4855.74 | 0.34572 | 2733.54 | 0.40667 | 2743.4 | 0.42557 | 1203.04 | 0.46764 |  |  | 0.2647442207 | 527.7 | 0.279091352 | 260.1
6884.69 | 0.29678 | 10995.46615 | 0.29924 | 4385.74 | 0.35057 | 4856 | 0.34586 | 2733.55 | 0.40672 | 2743.41 | 0.42562 | 1203.06 | 0.46771 |  |  | 0.2647442207 | 527.7 | 0.279120591 | 260.2
6885.21 | 0.29689 | 10995.83281 | 0.29931 | 4385.88 | 0.35064 | 4856.54 | 0.34601 | 2733.57 | 0.40677 | 2743.43 | 0.42567 | 1203.07 | 0.46779 |  |  | 0.2647442207 | 527.8 | 0.279179071 | 260.2
6886.01 | 0.297 | 10996.18385 | 0.29938 | 4385.98 | 0.35071 | 4856.74 | 0.34615 | 2733.59 | 0.40681 | 2743.45 | 0.42572 | 1203.09 | 0.46787 |  |  | 0.2647442207 | 527.8 | 0.279208311 | 260.1
6886.54 | 0.29711 | 10996.65052 | 0.29944 | 4386.08 | 0.35077 | 4857.07 | 0.34629 | 2733.6 | 0.40686 | 2743.46 | 0.42576 | 1203.11 | 0.46794 |  |  | 0.2650366184 | 527.8 | 0.27923755 | 260.1
6887.07 | 0.29722 | 10996.95156 | 0.29951 | 4386.18 | 0.35084 | 4857.41 | 0.34643 | 2733.64 | 0.4069 | 2743.5 | 0.42581 | 1203.12 | 0.46802 |  |  | 0.2650366184 | 527.9 | 0.27926679 | 260.1
6887.64 | 0.29733 | 10997.2349 | 0.29958 | 4386.28 | 0.35091 | 4857.61 | 0.34657 | 2733.65 | 0.40695 | 2743.53 | 0.42586 | 1203.14 | 0.4681 |  |  | 0.2650366184 | 527.9 | 0.27929603 | 260.1
6888.18 | 0.29744 | 10997.5349 | 0.29965 | 4386.34 | 0.35097 | 4857.81 | 0.34671 | 2733.67 | 0.40699 | 2743.55 | 0.42591 | 1203.16 | 0.46817 |  |  | 0.2650366184 | 527.9 | 0.27932527 | 260.1
6888.71 | 0.29755 | 10998.0026 | 0.29971 | 4386.41 | 0.35104 | 4858.21 | 0.34686 | 2733.69 | 0.40704 | 2743.56 | 0.42595 | 1203.17 | 0.46825 |  |  | 0.2650366184 | 527.8 | 0.27935451 | 260.1
6889.23 | 0.29767 | 10998.3526 | 0.29978 | 4386.51 | 0.3511 | 4858.47 | 0.347 | 2733.7 | 0.40708 | 2743.58 | 0.426 | 1203.19 | 0.46833 |  |  | 0.2650366184 | 527.9 | 0.279383749 | 260.1
6889.76 | 0.29778 | 10998.51927 | 0.29985 | 4386.61 | 0.35116 | 4858.74 | 0.34715 | 2733.72 | 0.40713 | 2743.6 | 0.42604 | 1203.21 | 0.46841 |  |  | 0.2650366184 | 527.9 | 0.279412989 | 260.1
6890.29 | 0.2979 | 10998.95365 | 0.29991 | 4386.68 | 0.35122 | 4859.14 | 0.34729 | 2733.74 | 0.40718 | 2743.61 | 0.42609 | 1203.22 | 0.46849 |  |  | 0.2650366184 | 528 | 0.279442229 | 260.1
6890.83 | 0.29801 | 10999.33698 | 0.29998 | 4386.78 | 0.35129 | 4859.41 | 0.34743 | 2733.75 | 0.40722 | 2743.63 | 0.42614 | 1203.24 | 0.46857 |  |  | 0.2650366184 | 528 | 0.279471469 | 260.1
6891.36 | 0.29812 | 10999.50365 | 0.30004 | 4386.84 | 0.35135 | 4859.67 | 0.34757 | 2733.77 | 0.40727 | 2743.65 | 0.42618 | 1203.26 | 0.46864 |  |  | 0.2653290161 | 528 | 0.279500708 | 260.1
6892.18 | 0.29824 | 10999.98802 | 0.30011 | 4386.91 | 0.35141 | 4859.94 | 0.34771 | 2733.79 | 0.40732 | 2743.68 | 0.42623 | 1203.27 | 0.46872 |  |  | 0.2653290161 | 528 | 0.279559188 | 260.1
6892.71 | 0.29835 | 11000.27135 | 0.30017 | 4386.98 | 0.35147 | 4860.14 | 0.34785 | 2733.82 | 0.40737 | 2743.71 | 0.42628 | 1203.29 | 0.4688 |  |  | 0.2653290161 | 528 | 0.279588428 | 260.1
6893.25 | 0.29847 | 11000.65573 | 0.30024 | 4387.04 | 0.35153 | 4860.59 | 0.34799 | 2733.84 | 0.40741 | 2743.73 | 0.42632 | 1203.31 | 0.46888 |  |  | 0.2653290161 | 528.1 | 0.279617667 | 260.1
6893.78 | 0.29859 | 11001.03906 | 0.3003 | 4387.11 | 0.35159 | 4860.89 | 0.34813 | 2733.85 | 0.40746 | 2743.76 | 0.42637 | 1203.32 | 0.46896 |  |  | 0.2653290161 | 528.1 | 0.279646907 | 260
6894.3 | 0.29871 | 11001.43906 | 0.30037 | 4387.18 | 0.35165 | 4861.06 | 0.34827 | 2733.87 | 0.40751 | 2743.78 | 0.42642 | 1203.34 | 0.46904 |  |  | 0.2653290161 | 528.1 | 0.279676147 | 260
6894.83 | 0.29882 | 11001.9901 | 0.30043 | 4387.28 | 0.35171 | 4861.29 | 0.34841 | 2733.89 | 0.40756 | 2743.8 | 0.42646 | 1203.36 | 0.46912 |  |  | 0.2653290161 | 528.1 | 0.279705387 | 260
6895.62 | 0.29895 | 11002.2901 | 0.30049 | 4387.38 | 0.35177 | 4861.68 | 0.34855 | 2733.9 | 0.40761 | 2743.81 | 0.42651 | 1203.37 | 0.4692 |  |  | 0.2653290161 | 528.1 | 0.279763866 | 260
6896.38 | 0.29907 | 11002.60781 | 0.30056 | 4387.48 | 0.35183 | 4861.91 | 0.34869 | 2733.94 | 0.40766 | 2743.83 | 0.42655 | 1203.39 | 0.46928 |  |  | 0.2653290161 | 528.1 | 0.279793106 | 260.1
6896.92 | 0.29919 | 11003.05781 | 0.30062 | 4387.54 | 0.35189 | 4862.11 | 0.34883 | 2733.95 | 0.40771 | 2743.86 | 0.4266 | 1203.41 | 0.46936 |  |  | 0.2656214137 | 528.2 | 0.279822346 | 260.1
6897.58 | 0.29932 | 11003.80885 | 0.30069 | 4387.61 | 0.35195 | 4862.36 | 0.34896 | 2733.97 | 0.40776 | 2743.88 | 0.42665 | 1203.42 | 0.46944 |  |  | 0.2656214137 | 528.2 | 0.279851586 | 260
6898.52 | 0.29944 | 11004.07552 | 0.30075 | 4387.71 | 0.35201 | 4862.56 | 0.3491 | 2733.99 | 0.40781 | 2743.9 | 0.4267 | 1203.44 | 0.46952 |  |  | 0.2656214137 | 528.2 | 0.279880825 | 260
6899.05 | 0.29957 | 11004.24323 | 0.30081 | 4387.81 | 0.35208 | 4862.89 | 0.34924 | 2734 | 0.40786 | 2743.91 | 0.42674 | 1203.46 | 0.4696 |  |  | 0.2656214137 | 528.2 | 0.279910065 | 260
6899.59 | 0.2997 | 11004.5599 | 0.30087 | 4387.91 | 0.35214 | 4863.09 | 0.34937 | 2734.02 | 0.40791 | 2743.93 | 0.42679 | 1203.47 | 0.46968 |  |  | 0.2656214137 | 528.2 | 0.279939305 | 260
6899.95 | 0.29983 | 11004.87656 | 0.30093 | 4387.98 | 0.35221 | 4863.33 | 0.3495 | 2734.04 | 0.40795 | 2743.95 | 0.42684 | 1203.49 | 0.46976 |  |  | 0.2656214137 | 528.3 | 0.279968545 | 260
6900.29 | 0.29996 | 11005.14323 | 0.301 | 4388.08 | 0.35227 | 4863.56 | 0.34964 | 2734.05 | 0.408 | 2743.96 | 0.42689 | 1203.51 | 0.46984 |  |  | 0.2656214137 | 528.3 | 0.279997784 | 260
6900.75 | 0.30009 | 11005.41094 | 0.30106 | 4388.15 | 0.35234 | 4863.73 | 0.34977 | 2734.07 | 0.40805 | 2744 | 0.42693 | 1203.52 | 0.46992 |  |  | 0.2656214137 | 528.3 | 0.280027024 | 260
6901.41 | 0.30022 | 11005.74427 | 0.30112 | 4388.26 | 0.3524 | 4863.93 | 0.3499 | 2734.09 | 0.4081 | 2744.03 | 0.42698 | 1203.54 | 0.47 |  |  | 0.2656214137 | 528.3 | 0.280056264 | 259.9
6901.74 | 0.30036 | 11006.01094 | 0.30118 | 4388.4 | 0.35247 | 4864.3 | 0.35003 | 2734.1 | 0.40815 | 2744.05 | 0.42703 | 1203.56 | 0.47008 |  |  | 0.2659138114 | 528.3 | 0.280114743 | 259.9
6902.27 | 0.30049 | 11006.14427 | 0.30124 | 4388.46 | 0.35254 | 4864.55 | 0.35015 | 2734.12 | 0.40819 | 2744.06 | 0.42708 | 1203.57 | 0.47016 |  |  | 0.2659138114 | 528.3 | 0.280143983 | 259.9
6902.61 | 0.30063 | 11006.51198 | 0.3013 | 4388.56 | 0.35261 | 4864.8 | 0.35028 | 2734.14 | 0.40824 | 2744.1 | 0.42713 | 1203.59 | 0.47024 |  |  | 0.2659138114 | 528.3 | 0.280173223 | 259.9
6903.07 | 0.30076 | 11006.86198 | 0.30136 | 4388.63 | 0.35268 | 4864.96 | 0.35041 | 2734.15 | 0.40829 | 2744.11 | 0.42717 | 1203.61 | 0.47032 |  |  | 0.2659138114 | 528.4 | 0.280202463 | 259.9
6903.74 | 0.30089 | 11007.11302 | 0.30142 | 4388.73 | 0.35275 | 4865.28 | 0.35054 | 2734.17 | 0.40834 | 2744.13 | 0.42722 | 1203.63 | 0.47041 |  |  | 0.2659138114 | 528.4 | 0.280231702 | 259.9
6904.26 | 0.30103 | 11007.74635 | 0.30149 | 4388.78 | 0.35282 | 4865.53 | 0.35067 | 2734.19 | 0.40839 | 2744.15 | 0.42727 | 1203.64 | 0.47049 |  |  | 0.2659138114 | 528.4 | 0.280260942 | 259.9
6904.79 | 0.30116 | 11008.01302 | 0.30155 | 4388.91 | 0.35289 | 4865.73 | 0.3508 | 2734.2 | 0.40844 | 2744.16 | 0.42732 | 1203.66 | 0.47057 |  |  | 0.2659138114 | 528.5 | 0.280290182 | 259.9
6905.29 | 0.3013 | 11008.38073 | 0.30161 | 4388.96 | 0.35296 | 4865.9 | 0.35092 | 2734.22 | 0.4085 | 2744.2 | 0.42737 | 1203.68 | 0.47065 |  |  | 0.2659138114 | 528.5 | 0.280348662 | 259.9
6905.83 | 0.30143 | 11008.4974 | 0.30167 | 4389.05 | 0.35303 | 4866.08 | 0.35105 | 2734.24 | 0.40855 | 2744.21 | 0.42742 | 1203.69 | 0.47073 |  |  | 0.2659138114 | 528.5 | 0.280377901 | 259.9
6906.36 | 0.30156 | 11008.7474 | 0.30173 | 4389.11 | 0.3531 | 4866.32 | 0.35118 | 2734.25 | 0.4086 | 2744.23 | 0.42747 | 1203.71 | 0.47082 |  |  | 0.2662062091 | 528.5 | 0.280407141 | 259.9
6906.86 | 0.30169 | 11008.9974 | 0.3018 | 4389.2 | 0.35318 | 4866.72 | 0.35131 | 2734.27 | 0.40865 | 2744.25 | 0.42751 | 1203.73 | 0.4709 |  |  | 0.2662062091 | 528.5 | 0.280436381 | 259.8
6907.38 | 0.30183 | 11009.24844 | 0.30186 | 4389.31 | 0.35325 | 4867.18 | 0.35144 | 2734.3 | 0.4087 | 2744.28 | 0.42756 | 1203.74 | 0.47098 |  |  | 0.2662062091 | 528.5 | 0.280465621 | 259.9
6907.91 | 0.30196 | 11009.49844 | 0.30193 | 4389.38 | 0.35332 | 4867.4 | 0.35158 | 2734.32 | 0.40875 | 2744.3 | 0.42761 | 1203.76 | 0.47106 |  |  | 0.2662062091 | 528.5 | 0.28049486 | 259.9
6908.7 | 0.30209 | 11009.8651 | 0.302 | 4389.45 | 0.3534 | 4867.6 | 0.35171 | 2734.34 | 0.4088 | 2744.31 | 0.42766 | 1203.78 | 0.47115 |  |  | 0.2662062091 | 528.5 | 0.2805241 | 259.9
6909.5 | 0.30222 | 11010.13281 | 0.30206 | 4389.56 | 0.35347 | 4867.83 | 0.35185 | 2734.35 | 0.40885 | 2744.33 | 0.42771 | 1203.79 | 0.47123 |  |  | 0.2662062091 | 528.5 | 0.28055334 | 259.8
6910.03 | 0.30234 | 11010.59948 | 0.30213 | 4389.63 | 0.35355 | 4868.02 | 0.35198 | 2734.37 | 0.4089 | 2744.35 | 0.42776 | 1203.81 | 0.47131 |  |  | 0.2662062091 | 528.6 | 0.28058258 | 259.8
6910.57 | 0.30247 | 11010.86615 | 0.3022 | 4389.7 | 0.35362 | 4868.2 | 0.35212 | 2734.39 | 0.40895 | 2744.36 | 0.42781 | 1203.83 | 0.47139 |  |  | 0.2662062091 | 528.6 | 0.280611819 | 259.8
6911.08 | 0.30259 | 11011.00052 | 0.30227 | 4389.81 | 0.3537 | 4868.47 | 0.35225 | 2734.4 | 0.409 | 2744.38 | 0.42786 | 1203.84 | 0.47148 |  |  | 0.2664986067 | 528.9 | 0.280641059 | 259.8
6911.62 | 0.30272 | 11011.38385 | 0.30233 | 4389.93 | 0.35377 | 4868.72 | 0.35239 | 2734.42 | 0.40905 | 2744.4 | 0.42791 | 1203.86 | 0.47156 |  |  | 0.2664986067 | 528.9 | 0.280699539 | 259.8
6912.38 | 0.30284 | 11011.65052 | 0.3024 | 4390.03 | 0.35385 | 4868.9 | 0.35253 | 2734.44 | 0.4091 | 2744.43 | 0.42795 | 1203.88 | 0.47164 |  |  | 0.2664986067 | 528.8 | 0.280728779 | 259.8
6912.92 | 0.30296 | 11012.01823 | 0.30247 | 4390.11 | 0.35392 | 4869.08 | 0.35267 | 2734.45 | 0.40915 | 2744.45 | 0.428 | 1203.89 | 0.47173 |  |  | 0.2664986067 | 528.8 | 0.280758018 | 259.8
6913.18 | 0.30308 | 11012.60156 | 0.30254 | 4390.25 | 0.354 | 4869.35 | 0.35281 | 2734.47 | 0.40921 | 2744.46 | 0.42805 | 1203.91 | 0.47181 |  |  | 0.2664986067 | 528.8 | 0.280787258 | 259.8
6913.72 | 0.3032 | 11012.81927 | 0.30261 | 4390.38 | 0.35408 | 4869.58 | 0.35295 | 2734.49 | 0.40926 | 2744.48 | 0.4281 | 1203.93 | 0.4719 |  |  | 0.2664986067 | 528.8 | 0.280816498 | 259.7
6914.25 | 0.30332 | 11013.23594 | 0.30267 | 4390.43 | 0.35415 | 4869.72 | 0.35309 | 2734.5 | 0.40931 | 2744.5 | 0.42814 | 1203.94 | 0.47198 |  |  | 0.2664986067 | 528.8 | 0.280845738 | 259.7
6914.79 | 0.30343 | 11013.53594 | 0.30274 | 4390.53 | 0.35423 | 4869.99 | 0.35323 | 2734.52 | 0.40936 | 2744.53 | 0.42819 | 1203.96 | 0.47207 |  |  | 0.2664986067 | 528.8 | 0.280874977 | 259.7
6915.32 | 0.30354 | 11013.77031 | 0.30281 | 4390.63 | 0.3543 | 4870.24 | 0.35337 | 2734.54 | 0.40941 | 2744.55 | 0.42824 | 1203.98 | 0.47215 |  |  | 0.2664986067 | 528.8 | 0.280933457 | 259.7
6915.85 | 0.30365 | 11014.18698 | 0.30288 | 4390.73 | 0.35438 | 4870.5 | 0.35352 | 2734.55 | 0.40946 | 2744.58 | 0.42828 | 1203.99 | 0.47223 |  |  | 0.2667910044 | 528.9 | 0.280962697 | 259.7
6916.37 | 0.30376 | 11014.45365 | 0.30295 | 4390.81 | 0.35445 | 4870.75 | 0.35366 | 2734.57 | 0.40951 | 2744.6 | 0.42833 | 1204.01 | 0.47232 |  |  | 0.2667910044 | 528.9 | 0.280991936 | 259.7
6916.82 | 0.30387 | 11014.87135 | 0.30302 | 4390.93 | 0.35452 | 4871.05 | 0.35381 | 2734.59 | 0.40956 | 2744.61 | 0.42837 | 1204.03 | 0.47241 |  |  | 0.2667910044 | 528.9 | 0.281021176 | 259.7
6917.09 | 0.30397 | 11015.13802 | 0.30309 | 4391 | 0.3546 | 4871.22 | 0.35396 | 2734.6 | 0.40961 | 2744.63 | 0.42842 | 1204.04 | 0.47249 |  |  | 0.2667910044 | 528.9 | 0.281050416 | 259.7
6917.36 | 0.30407 | 11015.37135 | 0.30316 | 4391.11 | 0.35467 | 4871.35 | 0.3541 | 2734.64 | 0.40966 | 2744.65 | 0.42847 | 1204.06 | 0.47258 |  |  | 0.2667910044 | 528.9 | 0.281079656 | 259.6
6917.62 | 0.30417 | 11015.88906 | 0.30323 | 4391.2 | 0.35474 | 4871.62 | 0.35425 | 2734.65 | 0.40971 | 2744.66 | 0.42851 | 1204.08 | 0.47266 |  |  | 0.2667910044 | 528.9 | 0.281108895 | 259.6
6917.89 | 0.30427 | 11016.15573 | 0.3033 | 4391.27 | 0.35481 | 4871.82 | 0.35439 | 2734.67 | 0.40976 | 2744.7 | 0.42856 | 1204.09 | 0.47275 |  |  | 0.2667910044 | 528.9 | 0.281138135 | 259.6
6918.16 | 0.30437 | 11016.4224 | 0.30338 | 4391.35 | 0.35488 | 4871.95 | 0.35454 | 2734.69 | 0.40981 | 2744.71 | 0.4286 | 1204.11 | 0.47284 |  |  | 0.2667910044 | 528.9 | 0.281167375 | 259.6
6918.42 | 0.30447 | 11016.67344 | 0.30345 | 4391.42 | 0.35495 | 4872.2 | 0.35468 | 2734.7 | 0.40986 | 2744.73 | 0.42865 | 1204.13 | 0.47292 |  |  | 0.2667910044 | 528.9 | 0.281196615 | 259.6
6918.67 | 0.30456 | 11016.92344 | 0.30353 | 4391.48 | 0.35502 | 4872.57 | 0.35483 | 2734.72 | 0.40991 | 2744.76 | 0.42869 | 1204.14 | 0.47301 |  |  | 0.267083402 | 529 | 0.281225855 | 259.6
6918.94 | 0.30465 | 11017.54115 | 0.3036 | 4391.57 | 0.35509 | 4872.91 | 0.35497 | 2734.74 | 0.40996 | 2744.78 | 0.42874 | 1204.16 | 0.4731 |  |  | 0.267083402 | 529 | 0.281284334 | 259.6
6919.21 | 0.30474 | 11017.79115 | 0.30368 | 4391.63 | 0.35516 | 4873.14 | 0.35512 | 2734.75 | 0.41001 | 2744.8 | 0.42879 | 1204.18 | 0.47318 |  |  | 0.267083402 | 529 | 0.281313574 | 259.6
6919.47 | 0.30483 | 11018.14115 | 0.30375 | 4391.7 | 0.35523 | 4873.34 | 0.35526 | 2734.77 | 0.41006 | 2744.81 | 0.42883 | 1204.19 | 0.47327 |  |  | 0.267083402 | 529 | 0.281342814 | 259.6
6919.74 | 0.30492 | 11018.50885 | 0.30383 | 4391.8 | 0.3553 | 4873.61 | 0.3554 | 2734.79 | 0.41011 | 2744.83 | 0.42888 | 1204.21 | 0.47336 |  |  | 0.267083402 | 529 | 0.281372053 | 259.5
6920.01 | 0.30501 | 11018.94219 | 0.3039 | 4391.88 | 0.35537 | 4873.84 | 0.35554 | 2734.8 | 0.41017 | 2744.85 | 0.42892 | 1204.23 | 0.47345 |  |  | 0.267083402 | 529 | 0.281401293 | 259.5
6920.28 | 0.30509 | 11019.44323 | 0.30398 | 4391.95 | 0.35543 | 4874.04 | 0.35568 | 2734.84 | 0.41022 | 2744.86 | 0.42897 | 1204.24 | 0.47354 |  |  | 0.267083402 | 529 | 0.281430533 | 259.5
6920.54 | 0.30517 | 11019.72656 | 0.30406 | 4392.02 | 0.3555 | 4874.24 | 0.35582 | 2734.85 | 0.41027 | 2744.88 | 0.42901 | 1204.26 | 0.47363 |  |  | 0.267083402 | 529 | 0.281459773 | 259.5
6920.81 | 0.30525 | 11020.1276 | 0.30413 | 4392.12 | 0.35556 | 4874.59 | 0.35596 | 2734.87 | 0.41032 | 2744.9 | 0.42906 | 1204.28 | 0.47371 |  |  | 0.267083402 | 529.1 | 0.281518252 | 259.5
6921.14 | 0.30533 | 11020.3776 | 0.30421 | 4392.17 | 0.35563 | 4874.92 | 0.3561 | 2734.89 | 0.41037 | 2744.91 | 0.4291 | 1204.29 | 0.4738 |  |  | 0.2673757997 | 529.1 | 0.281547492 | 259.5
6921.41 | 0.30541 | 11020.4776 | 0.30428 | 4392.25 | 0.35569 | 4875.26 | 0.35624 | 2734.9 | 0.41042 | 2744.93 | 0.42915 | 1204.31 | 0.47389 |  |  | 0.2673757997 | 529.1 | 0.281576732 | 259.5
6921.68 | 0.30548 | 11020.74427 | 0.30436 | 4392.33 | 0.35575 | 4875.39 | 0.35638 | 2734.92 | 0.41047 | 2744.95 | 0.42919 | 1204.33 | 0.47398 |  |  | 0.2673757997 | 529.1 | 0.281605972 | 259.5
6921.81 | 0.30555 | 11021.16198 | 0.30443 | 4392.38 | 0.35582 | 4875.53 | 0.35652 | 2734.94 | 0.41052 | 2744.96 | 0.42924 | 1204.34 | 0.47407 |  |  | 0.2673757997 | 529.1 | 0.281635211 | 259.5
6922.08 | 0.30563 | 11021.41198 | 0.30451 | 4392.43 | 0.35588 | 4875.66 | 0.35665 | 2734.95 | 0.41058 | 2744.98 | 0.42929 | 1204.36 | 0.47416 |  |  | 0.2673757997 | 529.1 | 0.281664451 | 259.4
6922.34 | 0.3057 | 11021.81198 | 0.30459 | 4392.48 | 0.35594 | 4875.86 | 0.35679 | 2734.97 | 0.41063 | 2745 | 0.42933 | 1204.38 | 0.47425 |  |  | 0.2673757997 | 529.2 | 0.281693691 | 259.4
6922.61 | 0.30577 | 11022.01302 | 0.30466 | 4392.55 | 0.356 | 4876.13 | 0.35693 | 2734.99 | 0.41069 | 2745.01 | 0.42938 | 1204.39 | 0.47434 |  |  | 0.2673757997 | 529.2 | 0.281722931 | 259.4
6923.01 | 0.30584 | 11022.49635 | 0.30474 | 4392.62 | 0.35606 | 4876.26 | 0.35706 | 2735 | 0.41074 | 2745.03 | 0.42942 | 1204.41 | 0.47443 |  |  | 0.2673757997 | 529.2 | 0.28175217 | 259.4
6923.28 | 0.30591 | 11022.74635 | 0.30482 | 4392.68 | 0.35612 | 4876.49 | 0.35719 | 2735.02 | 0.41079 | 2745.05 | 0.42947 | 1204.43 | 0.47452 |  |  | 0.2673757997 | 529.2 | 0.28178141 | 259.4
6923.55 | 0.30599 | 11022.99635 | 0.3049 | 4392.77 | 0.35618 | 4876.63 | 0.35733 | 2735.04 | 0.41085 | 2745.06 | 0.42951 | 1204.44 | 0.47461 |  |  | 0.2676681974 | 529.2 | 0.28181065 | 259.3
6923.81 | 0.30606 | 11023.26406 | 0.30498 | 4392.8 | 0.35624 | 4876.76 | 0.35746 | 2735.05 | 0.4109 | 2745.08 | 0.42956 | 1204.46 | 0.47471 |  |  | 0.2676681974 | 529.2 | 0.281869129 | 259.3
6924.08 | 0.30613 | 11023.43073 | 0.30506 | 4392.88 | 0.3563 | 4876.94 | 0.35759 | 2735.07 | 0.41095 | 2745.1 | 0.4296 | 1204.48 | 0.4748 |  |  | 0.2676681974 | 529.2 | 0.281898369 | 259.3
6924.35 | 0.30621 | 11023.66406 | 0.30514 | 4392.95 | 0.35636 | 4877.18 | 0.35772 | 2735.09 | 0.41101 | 2745.11 | 0.42965 | 1204.49 | 0.47489 |  |  | 0.2676681974 | 529.2 | 0.281927609 | 259.3
6924.61 | 0.30629 | 11023.93073 | 0.30521 | 4393 | 0.35641 | 4877.31 | 0.35785 | 2735.1 | 0.41106 | 2745.13 | 0.42969 | 1204.51 | 0.47498 |  |  | 0.2676681974 | 529.3 | 0.281956849 | 259.3
6924.75 | 0.30636 | 11024.23177 | 0.30529 | 4393.07 | 0.35647 | 4877.44 | 0.35797 | 2735.12 | 0.41112 | 2745.15 | 0.42974 | 1204.53 | 0.47507 |  |  | 0.2676681974 | 529.3 | 0.281986088 | 259.3
6925.01 | 0.30644 | 11024.48177 | 0.30537 | 4393.13 | 0.35653 | 4877.69 | 0.3581 | 2735.14 | 0.41117 | 2745.17 | 0.42978 | 1204.54 | 0.47516 |  |  | 0.2676681974 | 529.3 | 0.282015328 | 259.3
6925.26 | 0.30652 | 11024.74844 | 0.30545 | 4393.2 | 0.35658 | 4877.83 | 0.35823 | 2735.15 | 0.41123 | 2745.2 | 0.42983 | 1204.56 | 0.47526 |  |  | 0.2676681974 | 529.3 | 0.282044568 | 259.2
6925.6 | 0.3066 | 11025.24948 | 0.30553 | 4393.27 | 0.35664 | 4877.96 | 0.35836 | 2735.17 | 0.41128 | 2745.22 | 0.42987 | 1204.58 | 0.47535 |  |  | 0.2676681974 | 529.3 | 0.282103048 | 259.2
6925.93 | 0.30669 | 11025.51615 | 0.30561 | 4393.3 | 0.3567 | 4878.09 | 0.35848 | 2735.19 | 0.41134 | 2745.23 | 0.42992 | 1204.59 | 0.47544 |  |  | 0.267960595 | 529.3 | 0.282132287 | 259.2
6926.13 | 0.30677 | 11025.90052 | 0.30569 | 4393.37 | 0.35675 | 4878.34 | 0.3586 | 2735.2 | 0.41139 | 2745.27 | 0.42997 | 1204.61 | 0.47554 |  |  | 0.267960595 | 529.3 | 0.282161527 | 259.2
6926.26 | 0.30686 | 11026.30052 | 0.30577 | 4393.43 | 0.35681 | 4878.59 | 0.35872 | 2735.22 | 0.41145 | 2745.28 | 0.43001 | 1204.63 | 0.47563 |  |  | 0.267960595 | 529.3 | 0.282190767 | 259.2
6926.53 | 0.30694 | 11026.56719 | 0.30585 | 4393.48 | 0.35687 | 4878.73 | 0.35883 | 2735.24 | 0.4115 | 2745.3 | 0.43006 | 1204.64 | 0.47572 |  |  | 0.267960595 | 529.4 | 0.282220007 | 259.2
6926.87 | 0.30703 | 11026.8349 | 0.30592 | 4393.55 | 0.35692 | 4878.85 | 0.35895 | 2735.25 | 0.41155 | 2745.33 | 0.4301 | 1204.66 | 0.47582 |  |  | 0.267960595 | 529.4 | 0.282249246 | 259.2
6927.2 | 0.30712 | 11027.2349 | 0.306 | 4393.62 | 0.35698 | 4878.98 | 0.35907 | 2735.27 | 0.41161 | 2745.35 | 0.43015 | 1204.68 | 0.47591 |  |  | 0.267960595 | 529.4 | 0.282278486 | 259.1
6927.33 | 0.30721 | 11027.4849 | 0.30608 | 4393.68 | 0.35704 | 4879.11 | 0.35918 | 2735.29 | 0.41166 | 2745.37 | 0.4302 | 1204.69 | 0.476 |  |  | 0.267960595 | 529.4 | 0.282307726 | 259.1
6927.6 | 0.3073 | 11027.81927 | 0.30616 | 4393.73 | 0.3571 | 4879.25 | 0.35929 | 2735.3 | 0.41172 | 2745.38 | 0.43024 | 1204.71 | 0.4761 |  |  | 0.267960595 | 529.5 | 0.282336966 | 259.1
6927.93 | 0.30738 | 11028.03594 | 0.30623 | 4393.8 | 0.35716 | 4879.38 | 0.35941 | 2735.32 | 0.41177 | 2745.4 | 0.43029 | 1204.73 | 0.47619 |  |  | 0.267960595 | 529.5 | 0.282366205 | 259.1
6928.27 | 0.30747 | 11028.36927 | 0.30631 | 4393.87 | 0.35722 | 4879.51 | 0.35952 | 2735.34 | 0.41183 | 2745.42 | 0.43034 | 1204.74 | 0.47629 |  |  | 0.2682529927 | 529.5 | 0.282395445 | 259.1
6928.6 | 0.30756 | 11028.6026 | 0.30638 | 4393.92 | 0.35728 | 4879.71 | 0.35963 | 2735.35 | 0.41188 | 2745.43 | 0.43038 | 1204.76 | 0.47638 |  |  | 0.2682529927 | 529.5 | 0.282424685 | 259.1
6928.8 | 0.30765 | 11028.85365 | 0.30646 | 4393.98 | 0.35734 | 4879.85 | 0.35974 | 2735.37 | 0.41194 | 2745.45 | 0.43043 | 1204.78 | 0.47648 |  |  | 0.2682529927 | 529.5 | 0.282483164 | 259
6929 | 0.30774 | 11029.12031 | 0.30653 | 4394.05 | 0.3574 | 4880.11 | 0.35985 | 2735.39 | 0.412 | 2745.47 | 0.43048 | 1204.79 | 0.47658 |  |  | 0.2682529927 | 529.5 | 0.282512404 | 259
6929.33 | 0.30783 | 11029.38698 | 0.3066 | 4394.1 | 0.35746 | 4880.25 | 0.35996 | 2735.4 | 0.41206 | 2745.48 | 0.43053 | 1204.81 | 0.47667 |  |  | 0.2682529927 | 529.5 | 0.282541644 | 259
6929.6 | 0.30792 | 11029.62135 | 0.30667 | 4394.17 | 0.35752 | 4880.38 | 0.36007 | 2735.42 | 0.41212 | 2745.5 | 0.43057 | 1204.83 | 0.47677 |  |  | 0.2682529927 | 529.5 | 0.282570884 | 259
6929.87 | 0.308 | 11029.88802 | 0.30674 | 4394.23 | 0.35758 | 4880.51 | 0.36017 | 2735.44 | 0.41218 | 2745.52 | 0.43062 | 1204.84 | 0.47686 |  |  | 0.2682529927 | 529.5 | 0.282600124 | 259
6930.14 | 0.30808 | 11030.15469 | 0.30681 | 4394.27 | 0.35764 | 4880.78 | 0.36028 | 2735.45 | 0.41224 | 2745.53 | 0.43067 | 1204.86 | 0.47696 |  |  | 0.2682529927 | 529.6 | 0.282629363 | 259
6930.39 | 0.30817 | 11030.40469 | 0.30688 | 4394.33 | 0.3577 | 4880.91 | 0.36038 | 2735.47 | 0.4123 | 2745.55 | 0.43071 | 1204.88 | 0.47706 |  |  | 0.2682529927 | 529.5 | 0.282658603 | 259
6930.62 | 0.30825 | 11030.65573 | 0.30695 | 4394.38 | 0.35776 | 4881.05 | 0.36049 | 2735.49 | 0.41236 | 2745.57 | 0.43076 | 1204.89 | 0.47716 |  |  | 0.2685453903 | 529.5 | 0.282687843 | 259.1
6930.89 | 0.30833 | 11030.85573 | 0.30701 | 4394.45 | 0.35782 | 4881.18 | 0.36059 | 2735.5 | 0.41241 | 2745.58 | 0.43081 | 1204.91 | 0.47725 |  |  | 0.2685453903 | 529.6 | 0.282746322 | 259.1
6931.12 | 0.30841 | 11031.1224 | 0.30708 | 4394.52 | 0.35788 | 4881.31 | 0.3607 | 2735.52 | 0.41247 | 2745.6 | 0.43086 | 1204.93 | 0.47735 |  |  | 0.2685453903 | 529.6 | 0.282775562 | 259.1
6931.35 | 0.30849 | 11031.3724 | 0.30714 | 4394.58 | 0.35794 | 4881.45 | 0.36081 | 2735.54 | 0.41253 | 2745.62 | 0.4309 | 1204.94 | 0.47745 |  |  | 0.2685453903 | 529.6 | 0.282804802 | 259
6931.62 | 0.30856 | 11031.57344 | 0.3072 | 4394.65 | 0.358 | 4881.58 | 0.36092 | 2735.55 | 0.4126 | 2745.63 | 0.43095 | 1204.96 | 0.47755 |  |  | 0.2685453903 | 529.6 | 0.282834042 | 259
6931.89 | 0.30864 | 11031.8401 | 0.30727 | 4394.72 | 0.35806 | 4881.71 | 0.36103 | 2735.57 | 0.41266 | 2745.65 | 0.431 | 1204.98 | 0.47764 |  |  | 0.2685453903 | 529.6 | 0.282863281 | 259
6932.12 | 0.30872 | 11032.0901 | 0.30733 | 4394.79 | 0.35812 | 4881.85 | 0.36114 | 2735.59 | 0.41272 | 2745.67 | 0.43104 | 1204.99 | 0.47774 |  |  | 0.2685453903 | 529.7 | 0.282892521 | 259
6932.35 | 0.30879 | 11032.35677 | 0.30739 | 4394.85 | 0.35818 | 4881.98 | 0.36125 | 2735.6 | 0.41279 | 2745.68 | 0.43109 | 1205.01 | 0.47784 |  |  | 0.2685453903 | 529.7 | 0.282921761 | 258.9
6932.62 | 0.30886 | 11032.52448 | 0.30745 | 4394.89 | 0.35824 | 4882.12 | 0.36137 | 2735.62 | 0.41285 | 2745.7 | 0.43114 | 1205.03 | 0.47794 |  |  | 0.2685453903 | 529.7 | 0.282951001 | 258.9
6932.89 | 0.30894 | 11032.64115 | 0.30751 | 4394.94 | 0.35831 | 4882.25 | 0.36148 | 2735.64 | 0.41291 | 2745.73 | 0.43118 | 1205.04 | 0.47804 |  |  | 0.2685453903 | 529.7 | 0.282980241 | 258.9
6933.16 | 0.30901 | 11032.77448 | 0.30757 | 4395 | 0.35837 | 4882.38 | 0.3616 | 2735.65 | 0.41298 | 2745.75 | 0.43123 | 1205.06 | 0.47814 |  |  | 0.268837788 | 529.7 | 0.28303872 | 258.9
6933.42 | 0.30908 | 11032.90781 | 0.30762 | 4395.04 | 0.35843 | 4882.52 | 0.36171 | 2735.67 | 0.41304 | 2745.77 | 0.43127 | 1205.08 | 0.47824 |  |  | 0.268837788 | 529.8 | 0.28306796 | 258.9
6933.59 | 0.30915 | 11033.04115 | 0.30768 | 4395.1 | 0.35849 | 4882.65 | 0.36183 | 2735.69 | 0.4131 | 2745.78 | 0.43132 | 1205.09 | 0.47834 |  |  | 0.268837788 | 529.8 | 0.2830972 | 258.8
6933.72 | 0.30922 | 11033.17448 | 0.30773 | 4395.17 | 0.35855 | 4882.78 | 0.36195 | 2735.7 | 0.41317 | 2745.8 | 0.43136 | 1205.11 | 0.47844 |  |  | 0.268837788 | 529.8 | 0.283126439 | 258.8
6933.86 | 0.30929 | 11033.30781 | 0.30778 | 4395.24 | 0.35862 | 4882.9 | 0.36206 | 2735.72 | 0.41323 | 2745.82 | 0.43141 | 1205.13 | 0.47854 |  |  | 0.268837788 | 529.8 | 0.283155679 | 258.8
6933.99 | 0.30935 | 11033.42552 | 0.30783 | 4395.29 | 0.35868 | 4883.03 | 0.36218 | 2735.74 | 0.41329 | 2745.83 | 0.43145 | 1205.14 | 0.47864 |  |  | 0.268837788 | 529.9 | 0.283184919 | 258.8
6934.12 | 0.30942 | 11033.55885 | 0.30788 | 4395.35 | 0.35874 | 4883.17 | 0.36229 | 2735.75 | 0.41336 | 2745.85 | 0.4315 | 1205.16 | 0.47875 |  |  | 0.268837788 | 529.8 | 0.283214159 | 258.8
6934.26 | 0.30948 | 11033.69219 | 0.30793 | 4395.42 | 0.35881 | 4883.3 | 0.36241 | 2735.77 | 0.41342 | 2745.87 | 0.43155 | 1205.18 | 0.47885 |  |  | 0.268837788 | 529.9 | 0.283243398 | 258.8
6934.37 | 0.30955 | 11033.82552 | 0.30798 | 4395.49 | 0.35887 | 4883.43 | 0.36253 | 2735.8 | 0.41348 | 2745.88 | 0.43159 | 1205.19 | 0.47895 |  |  | 0.2691301857 | 529.9 | 0.283301878 | 258.7
6934.51 | 0.30961 | 11033.95885 | 0.30802 | 4395.54 | 0.35893 | 4883.57 | 0.36264 | 2735.82 | 0.41355 | 2745.9 | 0.43163 | 1205.21 | 0.47905 |  |  | 0.2691301857 | 529.9 | 0.283331118 | 258.7
6934.64 | 0.30967 | 11034.09219 | 0.30807 | 4395.6 | 0.359 | 4883.7 | 0.36276 | 2735.84 | 0.41361 | 2745.92 | 0.43168 | 1205.23 | 0.47916 |  |  | 0.2691301857 | 529.9 | 0.283360357 | 258.7
6934.77 | 0.30973 | 11034.22656 | 0.30811 | 4395.67 | 0.35906 | 4883.83 | 0.36288 | 2735.85 | 0.41368 | 2745.93 | 0.43172 | 1205.24 | 0.47926 |  |  | 0.2691301857 | 529.9 | 0.283389597 | 258.7
6934.91 | 0.30979 | 11034.3599 | 0.30815 | 4395.74 | 0.35913 | 4883.97 | 0.36299 | 2735.87 | 0.41374 | 2745.95 | 0.43177 | 1205.26 | 0.47936 |  |  | 0.2691301857 | 529.9 | 0.283418837 | 258.7
6935.04 | 0.30984 | 11034.44323 | 0.30819 | 4395.8 | 0.3592 | 4884.1 | 0.36311 | 2735.89 | 0.41381 | 2745.97 | 0.43181 | 1205.28 | 0.47947 |  |  | 0.2691301857 | 530 | 0.283448077 | 258.7
6935.17 | 0.3099 | 11034.5599 | 0.30823 | 4395.84 | 0.35926 | 4884.23 | 0.36322 | 2735.9 | 0.41388 | 2745.98 | 0.43186 | 1205.29 | 0.47957 |  |  | 0.2691301857 | 530 | 0.283477317 | 258.7
6935.27 | 0.30995 | 11034.69323 | 0.30827 | 4395.9 | 0.35933 | 4884.37 | 0.36334 | 2735.92 | 0.41394 | 2746 | 0.4319 | 1205.31 | 0.47968 |  |  | 0.2691301857 | 530 | 0.283506556 | 258.7
6935.41 | 0.31001 | 11034.82656 | 0.30831 | 4395.94 | 0.35939 | 4884.5 | 0.36345 | 2735.94 | 0.41401 | 2746.02 | 0.43195 | 1205.33 | 0.47978 |  |  | 0.2691301857 | 530 | 0.283535796 | 258.6
6935.54 | 0.31006 | 11034.9099 | 0.30835 | 4396 | 0.35946 | 4884.63 | 0.36356 | 2735.95 | 0.41407 | 2746.03 | 0.43199 | 1205.34 | 0.47989 |  |  | 0.2691301857 | 530 | 0.283565036 | 258.6
6935.67 | 0.31011 | 11035.04323 | 0.30839 | 4396.05 | 0.35953 | 4884.77 | 0.36368 | 2735.97 | 0.41414 | 2746.05 | 0.43204 | 1205.36 | 0.47999 |  |  | 0.2694225833 | 530.1 | 0.283594276 | 258.6
6935.81 | 0.31016 | 11035.14323 | 0.30843 | 4396.12 | 0.35959 | 4884.9 | 0.36379 | 2735.99 | 0.41421 | 2746.07 | 0.43209 | 1205.38 | 0.4801 |  |  | 0.2694225833 | 530.1 | 0.283652755 | 258.6
6935.94 | 0.31021 | 11035.24427 | 0.30847 | 4396.17 | 0.35966 | 4885.03 | 0.3639 | 2736 | 0.41428 | 2746.08 | 0.43213 | 1205.39 | 0.4802 |  |  | 0.2694225833 | 530.1 | 0.283681995 | 258.6
6936.08 | 0.31025 | 11035.3776 | 0.3085 | 4396.24 | 0.35972 | 4885.17 | 0.36401 | 2736.02 | 0.41434 | 2746.1 | 0.43218 | 1205.41 | 0.48031 |  |  | 0.2694225833 | 530.1 | 0.283711235 | 258.6
6936.21 | 0.3103 | 11035.51094 | 0.30854 | 4396.27 | 0.35979 | 4885.3 | 0.36412 | 2736.04 | 0.41441 | 2746.12 | 0.43223 | 1205.43 | 0.48042 |  |  | 0.2694225833 | 530.1 | 0.283740474 | 258.6
6936.34 | 0.31035 | 11035.6276 | 0.30857 | 4396.34 | 0.35986 | 4885.44 | 0.36423 | 2736.05 | 0.41448 | 2746.13 | 0.43227 | 1205.44 | 0.48053 |  |  | 0.2694225833 | 530.1 | 0.283769714 | 258.5
6936.48 | 0.31039 | 11035.76094 | 0.30861 | 4396.4 | 0.35993 | 4885.57 | 0.36434 | 2736.07 | 0.41455 | 2746.15 | 0.43232 | 1205.46 | 0.48063 |  |  | 0.2694225833 | 530.1 | 0.283798954 | 258.5
6936.61 | 0.31043 | 11035.8776 | 0.30864 | 4396.47 | 0.35999 | 4885.7 | 0.36444 | 2736.09 | 0.41462 | 2746.17 | 0.43237 | 1205.48 | 0.48074 |  |  | 0.2694225833 | 530.1 | 0.283828194 | 258.5
6936.74 | 0.31048 | 11036.01094 | 0.30868 | 4396.5 | 0.36006 | 4885.84 | 0.36455 | 2736.1 | 0.41469 | 2746.18 | 0.43241 | 1205.49 | 0.48085 |  |  | 0.269714981 | 530.2 | 0.283886673 | 258.5
6936.88 | 0.31052 | 11036.14427 | 0.30871 | 4396.57 | 0.36013 | 4885.97 | 0.36465 | 2736.12 | 0.41476 | 2746.2 | 0.43246 | 1205.51 | 0.48095 |  |  | 0.269714981 | 530.1 | 0.283915913 | 258.5
6937.01 | 0.31056 | 11036.27865 | 0.30874 | 4396.64 | 0.3602 | 4886.1 | 0.36475 | 2736.14 | 0.41483 | 2746.22 | 0.4325 | 1205.53 | 0.48106 |  |  | 0.269714981 | 530.2 | 0.283945153 | 258.5
6937.14 | 0.3106 | 11036.39531 | 0.30878 | 4396.69 | 0.36026 | 4886.24 | 0.36485 | 2736.15 | 0.41491 | 2746.23 | 0.43255 | 1205.54 | 0.48117 |  |  | 0.269714981 | 530.1 | 0.283974393 | 258.4
6937.28 | 0.31064 | 11036.52865 | 0.30881 | 4396.75 | 0.36033 | 4886.37 | 0.36495 | 2736.17 | 0.41498 | 2746.25 | 0.4326 | 1205.56 | 0.48128 |  |  | 0.269714981 | 530.2 | 0.284003632 | 258.4
6937.41 | 0.31068 | 11036.62865 | 0.30884 | 4396.82 | 0.3604 | 4886.5 | 0.36505 | 2736.19 | 0.41505 | 2746.27 | 0.43264 | 1205.58 | 0.48139 |  |  | 0.269714981 | 530.2 | 0.284032872 | 258.4
6937.54 | 0.31072 | 11036.69531 | 0.30887 | 4396.89 | 0.36047 | 4886.64 | 0.36515 | 2736.2 | 0.41512 | 2746.28 | 0.43269 | 1205.59 | 0.4815 |  |  | 0.269714981 | 530.2 | 0.284062112 | 258.4
6937.68 | 0.31076 | 11036.76198 | 0.3089 | 4396.95 | 0.36054 | 4886.77 | 0.36525 | 2736.22 | 0.4152 | 2746.3 | 0.43274 | 1205.61 | 0.48161 |  |  | 0.269714981 | 530.2 | 0.284091352 | 258.4
6937.76 | 0.3108 | 11036.82865 | 0.30893 | 4396.99 | 0.3606 | 4886.84 | 0.36534 | 2736.24 | 0.41527 | 2746.32 | 0.43278 | 1205.63 | 0.48172 |  |  | 0.269714981 | 530.3 | 0.284120591 | 258.4
6937.83 | 0.31083 | 11036.89531 | 0.30897 | 4397.05 | 0.36067 | 4886.9 | 0.36543 | 2736.25 | 0.41534 | 2746.33 | 0.43283 | 1205.64 | 0.48184 |  |  | 0.269714981 | 530.3 | 0.284149831 | 258.4
6937.89 | 0.31087 | 11036.96198 | 0.309 | 4397.1 | 0.36074 | 4886.97 | 0.36552 | 2736.27 | 0.41542 | 2746.35 | 0.43287 | 1205.66 | 0.48195 |  |  | 0.2700073786 | 530.3 | 0.284179071 | 258.3
6937.96 | 0.31091 | 11037.02865 | 0.30903 | 4397.15 | 0.36081 | 4887.04 | 0.36561 | 2736.29 | 0.41549 | 2746.37 | 0.43292 | 1205.68 | 0.48206 |  |  | 0.2700073786 | 530.3 | 0.284208311 | 258.3
6938.03 | 0.31094 | 11037.09635 | 0.30906 | 4397.22 | 0.36087 | 4887.1 | 0.3657 | 2736.3 | 0.41556 | 2746.38 | 0.43297 | 1205.69 | 0.48218 |  |  | 0.2700073786 | 530.3 | 0.28426679 | 258.3
6938.09 | 0.31098 | 11037.16302 | 0.30909 | 4397.27 | 0.36094 | 4887.17 | 0.36578 | 2736.32 | 0.41564 | 2746.4 | 0.43301 | 1205.71 | 0.48229 |  |  | 0.2700073786 | 530.3 | 0.28429603 | 258.3
6938.16 | 0.31101 | 11037.22969 | 0.30912 | 4397.34 | 0.36101 | 4887.24 | 0.36587 | 2736.34 | 0.41571 | 2746.42 | 0.43306 | 1205.73 | 0.48241 |  |  | 0.2700073786 | 530.4 | 0.28432527 | 258.2
6938.23 | 0.31105 | 11037.29635 | 0.30915 | 4397.39 | 0.36107 | 4887.3 | 0.36595 | 2736.35 | 0.41578 | 2746.43 | 0.43311 | 1205.74 | 0.48252 |  |  | 0.2700073786 | 530.4 | 0.28435451 | 258.2
6938.29 | 0.31108 | 11037.36302 | 0.30917 | 4397.45 | 0.36114 | 4887.37 | 0.36603 | 2736.37 | 0.41586 | 2746.45 | 0.43315 | 1205.76 | 0.48264 |  |  | 0.2700073786 | 530.4 | 0.284383749 | 258.2
6938.36 | 0.31111 | 11037.41302 | 0.3092 | 4397.5 | 0.36121 | 4887.44 | 0.36611 | 2736.39 | 0.41593 | 2746.47 | 0.4332 | 1205.78 | 0.48275 |  |  | 0.2700073786 | 530.4 | 0.284412989 | 258.2
6938.43 | 0.31115 | 11037.47969 | 0.30923 | 4397.54 | 0.36127 | 4887.5 | 0.36618 | 2736.4 | 0.41601 | 2746.48 | 0.43325 | 1205.79 | 0.48287 |  |  | 0.2700073786 | 530.4 | 0.284442229 | 258.2
6938.49 | 0.31118 | 11037.54635 | 0.30926 | 4397.6 | 0.36134 | 4887.57 | 0.36626 | 2736.42 | 0.41608 | 2746.5 | 0.4333 | 1205.81 | 0.48299 |  |  | 0.2702997763 | 530.4 | 0.284500708 | 258.2
6938.56 | 0.31121 | 11037.61302 | 0.30929 | 4397.67 | 0.3614 | 4887.64 | 0.36633 | 2736.44 | 0.41615 | 2746.52 | 0.43335 | 1205.83 | 0.4831 |  |  | 0.2702997763 | 530.4 | 0.284529948 | 258.2
6938.61 | 0.31125 | 11037.67969 | 0.30931 | 4397.71 | 0.36146 | 4887.7 | 0.3664 | 2736.45 | 0.41623 | 2746.53 | 0.43339 | 1205.84 | 0.48322 |  |  | 0.2702997763 | 530.4 | 0.284559188 | 258.2
6938.68 | 0.31128 | 11037.74635 | 0.30934 | 4397.77 | 0.36153 | 4887.77 | 0.36648 | 2736.47 | 0.41631 | 2746.55 | 0.43344 | 1205.86 | 0.48334 |  |  | 0.2702997763 | 530.4 | 0.284588428 | 258.2
6938.74 | 0.31131 | 11037.79635 | 0.30936 | 4397.81 | 0.36159 | 4887.84 | 0.36654 | 2736.49 | 0.41638 | 2746.57 | 0.43349 | 1205.88 | 0.48345 |  |  | 0.2702997763 | 530.5 | 0.284617667 | 258.2
6938.81 | 0.31134 | 11037.86302 | 0.30939 | 4397.84 | 0.36165 | 4887.9 | 0.36661 | 2736.5 | 0.41646 | 2746.58 | 0.43354 | 1205.89 | 0.48357 |  |  | 0.2702997763 | 530.6 | 0.284646907 | 258.2
6938.88 | 0.31137 | 11037.92969 | 0.30941 | 4397.89 | 0.36171 | 4887.97 | 0.36668 | 2736.52 | 0.41654 | 2746.6 | 0.43359 | 1205.91 | 0.48369 |  |  | 0.2702997763 | 530.6 | 0.284676147 | 258.2
6938.94 | 0.3114 | 11037.99635 | 0.30944 | 4397.92 | 0.36177 | 4888.04 | 0.36675 | 2736.54 | 0.41662 | 2746.62 | 0.43364 | 1205.93 | 0.48381 |  |  | 0.2702997763 | 530.6 | 0.284705387 | 258.2
6939.01 | 0.31142 | 11038.0474 | 0.30946 | 4397.96 | 0.36183 | 4888.1 | 0.36681 | 2736.55 | 0.4167 | 2746.63 | 0.43369 | 1205.94 | 0.48392 |  |  | 0.2702997763 | 530.6 | 0.284734626 | 258.1
6939.08 | 0.31145 | 11038.11406 | 0.30949 | 4397.99 | 0.36189 | 4888.17 | 0.36688 | 2736.57 | 0.41678 | 2746.65 | 0.43374 | 1205.96 | 0.48404 |  |  | 0.270592174 | 530.6 | 0.284763866 | 258.1
6939.14 | 0.31148 | 11038.18073 | 0.30951 | 4398.06 | 0.36195 | 4888.24 | 0.36694 | 2736.59 | 0.41686 | 2746.67 | 0.43378 | 1205.98 | 0.48416 |  |  | 0.270592174 | 530.6 | 0.284793106 | 258.1
6939.21 | 0.31151 | 11038.2474 | 0.30954 | 4398.09 | 0.36201 | 4888.31 | 0.36701 | 2736.6 | 0.41694 | 2746.68 | 0.43383 | 1205.99 | 0.48428 |  |  | 0.270592174 | 530.6 | 0.284851586 | 258.1
6939.28 | 0.31153 | 11038.31406 | 0.30956 | 4398.16 | 0.36207 | 4888.37 | 0.36707 | 2736.62 | 0.41703 | 2746.7 | 0.43388 | 1206.01 | 0.4844 |  |  | 0.270592174 | 530.6 | 0.284880825 | 258.1
6939.35 | 0.31156 | 11038.38073 | 0.30959 | 4398.19 | 0.36213 | 4888.44 | 0.36714 | 2736.64 | 0.41712 | 2746.72 | 0.43393 | 1206.03 | 0.48452 |  |  | 0.270592174 | 530.6 | 0.284910065 | 258
6939.41 | 0.31159 | 11038.4474 | 0.30961 | 4398.22 | 0.36218 | 4888.51 | 0.3672 | 2736.65 | 0.4172 | 2746.73 | 0.43398 | 1206.04 | 0.48464 |  |  | 0.270592174 | 530.6 | 0.284939305 | 258.1
6939.48 | 0.31161 | 11038.51406 | 0.30964 | 4398.29 | 0.36224 | 4888.57 | 0.36727 | 2736.67 | 0.41728 | 2746.75 | 0.43403 | 1206.06 | 0.48476 |  |  | 0.270592174 | 530.7 | 0.284968545 | 258
6939.55 | 0.31164 | 11038.58073 | 0.30966 | 4398.32 | 0.36229 | 4888.64 | 0.36734 | 2736.69 | 0.41737 | 2746.77 | 0.43408 | 1206.08 | 0.48488 |  |  | 0.270592174 | 530.7 | 0.284997784 | 258
6939.61 | 0.31167 | 11038.6474 | 0.30969 | 4398.36 | 0.36235 | 4888.71 | 0.3674 | 2736.7 | 0.41745 | 2746.78 | 0.43413 | 1206.09 | 0.485 |  |  | 0.270592174 | 530.7 | 0.285027024 | 258
6939.68 | 0.31169 | 11038.71406 | 0.30972 | 4398.39 | 0.3624 | 4888.77 | 0.36747 | 2736.72 | 0.41754 | 2746.8 | 0.43418 | 1206.11 | 0.48512 |  |  | 0.2708845716 | 530.7 | 0.285085504 | 258
6939.75 | 0.31172 | 11038.78073 | 0.30974 | 4398.46 | 0.36245 | 4888.84 | 0.36754 | 2736.74 | 0.41763 | 2746.82 | 0.43423 | 1206.13 | 0.48524 |  |  | 0.2708845716 | 530.7 | 0.285114743 | 258
6939.81 | 0.31175 | 11038.8474 | 0.30977 | 4398.49 | 0.3625 | 4888.91 | 0.36761 | 2736.75 | 0.41771 | 2746.83 | 0.43428 | 1206.14 | 0.48536 |  |  | 0.2708845716 | 530.8 | 0.285143983 | 258
6939.88 | 0.31178 | 11038.91406 | 0.3098 | 4398.52 | 0.36256 | 4888.97 | 0.36768 | 2736.77 | 0.4178 | 2746.85 | 0.43433 | 1206.16 | 0.48548 |  |  | 0.2708845716 | 530.8 | 0.285173223 | 258
6939.95 | 0.31181 | 11038.98073 | 0.30983 | 4398.56 | 0.36261 | 4889.04 | 0.36776 | 2736.79 | 0.41789 | 2746.87 | 0.43438 | 1206.18 | 0.48561 |  |  | 0.2708845716 | 530.8 | 0.285202463 | 258
6940.01 | 0.31184 | 11039.04844 | 0.30986 | 4398.59 | 0.36266 | 4889.11 | 0.36783 | 2736.81 | 0.41797 | 2746.88 | 0.43443 | 1206.19 | 0.48573 |  |  | 0.2708845716 | 530.8 | 0.285231702 | 257.9
6940.08 | 0.31187 | 11039.1151 | 0.30989 | 4398.62 | 0.36271 | 4889.17 | 0.3679 | 2736.82 | 0.41806 | 2746.9 | 0.43448 | 1206.21 | 0.48585 |  |  | 0.2708845716 | 530.8 | 0.285260942 | 258
6940.15 | 0.3119 | 11039.18177 | 0.30991 | 4398.66 | 0.36276 | 4889.24 | 0.36798 | 2736.84 | 0.41815 | 2746.92 | 0.43453 | 1206.23 | 0.48597 |  |  | 0.2708845716 | 530.8 | 0.285290182 | 257.9
6940.21 | 0.31193 | 11039.24844 | 0.30994 | 4398.69 | 0.36281 | 4889.31 | 0.36805 | 2736.86 | 0.41824 | 2746.93 | 0.43458 | 1206.24 | 0.4861 |  |  | 0.2708845716 | 530.8 | 0.285319422 | 257.9
6940.28 | 0.31196 | 11039.3151 | 0.30997 | 4398.72 | 0.36286 | 4889.37 | 0.36813 | 2736.87 | 0.41833 | 2746.95 | 0.43463 | 1206.26 | 0.48622 |  |  | 0.2711769693 | 530.8 | 0.285348662 | 257.9
6940.35 | 0.31199 | 11039.38177 | 0.31 | 4398.76 | 0.36291 | 4889.44 | 0.36821 | 2736.89 | 0.41842 | 2746.97 | 0.43468 | 1206.28 | 0.48635 |  |  | 0.2711769693 | 530.8 | 0.285407141 | 257.9
6940.41 | 0.31203 | 11039.43177 | 0.31004 | 4398.79 | 0.36295 | 4889.51 | 0.36829 | 2736.91 | 0.41851 | 2746.98 | 0.43473 | 1206.29 | 0.48647 |  |  | 0.2711769693 | 530.8 | 0.285436381 | 257.9
6940.48 | 0.31206 | 11039.48177 | 0.31007 | 4398.82 | 0.363 | 4889.57 | 0.36837 | 2736.92 | 0.4186 | 2747 | 0.43479 | 1206.31 | 0.4866 |  |  | 0.2711769693 | 530.8 | 0.285465621 | 257.9
6940.55 | 0.31209 | 11039.54844 | 0.3101 | 4398.86 | 0.36305 | 4889.64 | 0.36845 | 2736.94 | 0.4187 | 2747.02 | 0.43484 | 1206.31 | 0.48672 |  |  | 0.2711769693 | 530.9 | 0.28549486 | 257.9
6940.61 | 0.31212 | 11039.6151 | 0.31013 | 4398.89 | 0.3631 | 4889.71 | 0.36853 | 2736.96 | 0.41879 | 2747.03 | 0.43489 | 1206.33 | 0.48685 |  |  | 0.2711769693 | 530.8 | 0.2855241 | 257.9
6940.68 | 0.31216 | 11039.68177 | 0.31016 | 4398.92 | 0.36315 | 4889.77 | 0.36861 | 2736.97 | 0.41888 | 2747.05 | 0.43494 | 1206.34 | 0.48698 |  |  | 0.2711769693 | 530.8 | 0.28555334 | 257.9
6940.75 | 0.31219 | 11039.74844 | 0.31019 | 4398.96 | 0.3632 | 4889.84 | 0.36869 | 2736.99 | 0.41898 | 2747.07 | 0.43499 | 1206.36 | 0.48711 |  |  | 0.2711769693 | 530.9 | 0.28558258 | 257.8
6940.81 | 0.31222 | 11039.8151 | 0.31022 | 4398.99 | 0.36325 | 4889.91 | 0.36877 | 2737.01 | 0.41908 | 2747.08 | 0.43504 | 1206.38 | 0.48724 |  |  | 0.2711769693 | 530.9 | 0.285641059 | 257.8
6940.88 | 0.31225 | 11039.88177 | 0.31025 | 4399.02 | 0.36329 | 4889.97 | 0.36885 | 2737.02 | 0.41918 | 2747.1 | 0.43509 | 1206.39 | 0.48737 |  |  | 0.2714693669 | 530.9 | 0.285670299 | 257.8
6940.93 | 0.31228 | 11039.94948 | 0.31028 | 4399.06 | 0.36334 | 4890.04 | 0.36893 | 2737.04 | 0.41928 | 2747.12 | 0.43514 | 1206.41 | 0.4875 |  |  | 0.2714693669 | 530.9 | 0.285699539 | 257.8
6941 | 0.31232 | 11040.01615 | 0.31031 | 4399.09 | 0.36339 | 4890.11 | 0.36901 | 2737.06 | 0.41939 | 2747.13 | 0.4352 | 1206.43 | 0.48763 |  |  | 0.2714693669 | 531 | 0.285728779 | 257.8
6941.06 | 0.31235 | 11040.08281 | 0.31034 | 4399.12 | 0.36344 | 4890.17 | 0.36908 | 2737.07 | 0.4195 | 2747.15 | 0.43525 | 1206.44 | 0.48776 |  |  | 0.2714693669 | 531 | 0.285758018 | 257.8
6941.13 | 0.31238 | 11040.14948 | 0.31037 | 4399.16 | 0.36349 | 4890.24 | 0.36916 | 2737.09 | 0.41963 | 2747.17 | 0.4353 | 1206.46 | 0.48789 |  |  | 0.2714693669 | 531 | 0.285787258 | 257.8
6941.2 | 0.31241 | 11040.21615 | 0.3104 | 4399.19 | 0.36353 | 4890.31 | 0.36924 | 2737.11 | 0.41934 | 2747.18 | 0.43535 | 1206.48 | 0.48802 |  |  | 0.2714693669 | 531 | 0.285816498 | 257.7
6941.26 | 0.31244 | 11040.28281 | 0.31042 | 4399.22 | 0.36358 | 4890.37 | 0.36931 | 2737.12 | 0.41943 | 2747.2 | 0.4354 | 1206.49 | 0.48816 |  |  | 0.2714693669 | 531 | 0.285845738 | 257.7
6941.33 | 0.31247 | 11040.34948 | 0.31045 | 4399.26 | 0.36363 | 4890.44 | 0.36938 | 2737.14 | 0.41952 | 2747.22 | 0.43545 | 1206.51 | 0.48829 |  |  | 0.2714693669 | 531 | 0.285874977 | 257.7
6941.4 | 0.3125 | 11040.41615 | 0.31048 | 4399.29 | 0.36368 | 4890.51 | 0.36946 | 2737.16 | 0.41962 | 2747.23 | 0.43551 | 1206.53 | 0.48843 |  |  | 0.2714693669 | 531.1 | 0.285904217 | 257.7
6941.46 | 0.31252 | 11040.48281 | 0.31051 | 4399.32 | 0.36373 | 4890.57 | 0.36953 | 2737.17 | 0.41972 | 2747.25 | 0.43556 | 1206.54 | 0.48857 |  |  | 0.2717617646 | 531.1 | 0.285933457 | 257.7
6941.53 | 0.31255 | 11040.54948 | 0.31054 | 4399.36 | 0.36378 | 4890.64 | 0.3696 | 2737.19 | 0.41982 | 2747.27 | 0.43561 | 1206.56 | 0.4887 |  |  | 0.2717617646 | 531.1 | 0.285962697 | 257.7
6941.6 | 0.31258 | 11040.61615 | 0.31056 | 4399.39 | 0.36383 | 4890.71 | 0.36967 | 2737.21 | 0.41993 | 2747.28 | 0.43566 | 1206.58 | 0.48884 |  |  | 0.2717617646 | 531.1 | 0.286021176 | 257.7
6941.66 | 0.31261 | 11040.68281 | 0.31059 | 4399.42 | 0.36388 | 4890.76 | 0.36974 | 2737.22 | 0.42004 | 2747.3 | 0.43572 | 1206.59 | 0.48898 |  |  | 0.2717617646 | 531.1 | 0.286050416 | 257.7
6941.73 | 0.31264 | 11040.74948 | 0.31061 | 4399.46 | 0.36393 | 4890.82 | 0.36981 | 2737.24 | 0.42015 | 2747.32 | 0.43577 | 1206.61 | 0.48912 |  |  | 0.2717617646 | 531.1 | 0.286079656 | 257.7
6941.8 | 0.31266 | 11040.79948 | 0.31064 | 4399.49 | 0.36398 | 4890.89 | 0.36987 | 2737.26 | 0.42026 | 2747.33 | 0.43582 | 1206.63 | 0.48926 |  |  | 0.2717617646 | 531.1 | 0.286108895 | 257.6
6941.86 | 0.31269 | 11040.83281 | 0.31066 | 4399.52 | 0.36403 | 4890.96 | 0.36994 | 2737.27 | 0.42038 | 2747.35 | 0.43588 | 1206.64 | 0.48941 |  |  | 0.2717617646 | 531.1 | 0.286138135 | 257.6
6941.93 | 0.31271 | 11040.86615 | 0.31069 | 4399.56 | 0.36408 | 4891.02 | 0.37 | 2737.29 | 0.42049 | 2747.37 | 0.43593 | 1206.66 | 0.48955 |  |  | 0.2717617646 | 531.1 | 0.286167375 | 257.6
6941.98 | 0.31274 | 11040.89948 | 0.31071 | 4399.59 | 0.36413 | 4891.07 | 0.37007 | 2737.31 | 0.42062 | 2747.38 | 0.43598 | 1206.68 | 0.4897 |  |  | 0.2717617646 | 531.1 | 0.286196615 | 257.6
6942.01 | 0.31276 | 11040.91719 | 0.31074 | 4399.62 | 0.36418 | 4891.11 | 0.37013 | 2737.32 | 0.42074 | 2747.4 | 0.43604 | 1206.69 | 0.48984 |  |  | 0.2720541623 | 531.1 | 0.286255094 | 257.6
6942.05 | 0.31279 | 11040.95052 | 0.31076 | 4399.66 | 0.36423 | 4891.14 | 0.37019 | 2737.34 | 0.42087 | 2747.42 | 0.43609 | 1206.71 | 0.48999 |  |  | 0.2720541623 | 531.2 | 0.286284334 | 257.6
6942.08 | 0.31281 | 11040.98385 | 0.31078 | 4399.69 | 0.36428 | 4891.17 | 0.37025 | 2737.36 | 0.421 | 2747.43 | 0.43614 | 1206.73 | 0.49014 |  |  | 0.2720541623 | 531.2 | 0.286313574 | 257.6
6942.11 | 0.31283 | 11041.01719 | 0.3108 | 4399.72 | 0.36433 | 4891.21 | 0.37031 | 2737.37 | 0.42114 | 2747.45 | 0.4362 | 1206.74 | 0.49029 |  |  | 0.2720541623 | 531.2 | 0.286342814 | 257.6
6942.15 | 0.31285 | 11041.05052 | 0.31083 | 4399.76 | 0.36438 | 4891.24 | 0.37036 | 2737.39 | 0.42128 | 2747.47 | 0.43625 | 1206.76 | 0.49044 |  |  | 0.2720541623 | 531.3 | 0.286372053 | 257.6
6942.18 | 0.31288 | 11041.08385 | 0.31085 | 4399.79 | 0.36443 | 4891.27 | 0.37042 | 2737.41 | 0.42143 | 2747.48 | 0.43631 | 1206.78 | 0.49059 |  |  | 0.2720541623 | 531.3 | 0.286401293 | 257.6
6942.21 | 0.3129 | 11041.11719 | 0.31087 | 4399.82 | 0.36449 | 4891.31 | 0.37047 | 2737.42 | 0.42157 | 2747.5 | 0.43636 | 1206.79 | 0.49074 |  |  | 0.2720541623 | 531.3 | 0.286430533 | 257.6
6942.25 | 0.31292 | 11041.15052 | 0.31089 | 4399.86 | 0.36454 | 4891.34 | 0.37053 | 2737.44 | 0.42173 | 2747.52 | 0.43642 | 1206.81 | 0.49089 |  |  | 0.2720541623 | 531.3 | 0.286459773 | 257.6
6942.28 | 0.31294 | 11041.18385 | 0.31091 | 4399.89 | 0.3646 | 4891.38 | 0.37058 | 2737.46 | 0.42188 | 2747.53 | 0.43647 | 1206.83 | 0.49105 |  |  | 0.2720541623 | 531.3 | 0.286489012 | 257.6
6942.32 | 0.31296 | 11041.21719 | 0.31093 | 4399.92 | 0.36465 | 4891.41 | 0.37063 | 2737.47 | 0.42204 | 2747.55 | 0.43653 | 1206.84 | 0.49121 |  |  | 0.2723465599 | 531.3 | 0.286518252 | 257.5
6942.35 | 0.31298 | 11041.25052 | 0.31095 | 4399.96 | 0.36471 | 4891.44 | 0.37068 | 2737.49 | 0.42221 | 2747.57 | 0.43658 | 1206.86 | 0.49136 |  |  | 0.2723465599 | 531.3 | 0.286547492 | 257.5
6942.38 | 0.313 | 11041.28385 | 0.31097 | 4399.99 | 0.36476 | 4891.48 | 0.37073 | 2737.51 | 0.42238 | 2747.58 | 0.43664 | 1206.88 | 0.49152 |  |  | 0.2723465599 | 531.3 | 0.286605972 | 257.5
6942.42 | 0.31302 | 11041.31719 | 0.31099 | 4400.02 | 0.36482 | 4891.51 | 0.37078 | 2737.52 | 0.42255 | 2747.6 | 0.43669 | 1206.9 | 0.49168 |  |  | 0.2723465599 | 531.3 | 0.286635211 | 257.5
6942.45 | 0.31304 | 11041.35052 | 0.31101 | 4400.06 | 0.36487 | 4891.54 | 0.37083 | 2737.54 | 0.42273 | 2747.62 | 0.43675 | 1206.91 | 0.49184 |  |  | 0.2723465599 | 531.3 | 0.286664451 | 257.5
6942.48 | 0.31305 | 11041.38385 | 0.31103 | 4400.09 | 0.36493 | 4891.58 | 0.37088 | 2737.56 | 0.42292 | 2747.63 | 0.4368 | 1206.93 | 0.492 |  |  | 0.2723465599 | 531.3 | 0.286693691 | 257.5
6942.52 | 0.31307 | 11041.41719 | 0.31104 | 4400.12 | 0.36499 | 4891.61 | 0.37092 | 2737.57 | 0.42311 | 2747.65 | 0.43686 | 1206.95 | 0.49217 |  |  | 0.2723465599 | 531.3 | 0.286722931 | 257.5
6942.55 | 0.31309 | 11041.45052 | 0.31106 | 4400.16 | 0.36505 | 4891.64 | 0.37097 | 2737.59 | 0.4233 | 2747.67 | 0.43692 | 1206.96 | 0.49233 |  |  | 0.2723465599 | 531.4 | 0.28675217 | 257.5
6942.58 | 0.31311 | 11041.48385 | 0.31108 | 4400.19 | 0.3651 | 4891.68 | 0.37101 | 2737.61 | 0.4235 | 2747.68 | 0.43697 | 1206.98 | 0.4925 |  |  | 0.2723465599 | 531.4 | 0.28678141 | 257.5
6942.62 | 0.31312 | 11041.51719 | 0.3111 | 4400.22 | 0.36516 | 4891.71 | 0.37106 | 2737.62 | 0.42371 | 2747.7 | 0.43703 | 1207 | 0.49267 |  |  | 0.2726389576 | 531.4 | 0.28683989 | 257.4
6942.65 | 0.31314 | 11041.55052 | 0.31111 | 4400.26 | 0.36522 | 4891.74 | 0.3711 | 2737.64 | 0.42392 | 2747.72 | 0.43709 | 1207.01 | 0.49284 |  |  | 0.2726389576 | 531.4 | 0.286869129 | 257.4
6942.68 | 0.31316 | 11041.56719 | 0.31113 | 4400.29 | 0.36527 | 4891.78 | 0.37115 | 2737.66 | 0.42413 | 2747.73 | 0.43714 | 1207.03 | 0.49301 |  |  | 0.2726389576 | 531.4 | 0.286898369 | 257.4
6942.72 | 0.31317 | 11041.60052 | 0.31115 | 4400.32 | 0.36533 | 4891.81 | 0.37119 | 2737.67 | 0.42436 | 2747.75 | 0.4372 | 1207.05 | 0.49318 |  |  | 0.2726389576 | 531.4 | 0.286927609 | 257.4
6942.75 | 0.31319 | 11041.63385 | 0.31117 | 4400.36 | 0.36539 | 4891.84 | 0.37123 | 2737.69 | 0.42458 | 2747.77 | 0.43726 | 1207.06 | 0.49335 |  |  | 0.2726389576 | 531.4 | 0.286956849 | 257.4
6942.78 | 0.31321 | 11041.66719 | 0.31118 | 4400.39 | 0.36545 | 4891.88 | 0.37128 | 2737.71 | 0.42482 | 2747.78 | 0.43732 | 1207.08 | 0.49352 |  |  | 0.2726389576 | 531.4 | 0.286986088 | 257.4
6942.82 | 0.31322 | 11041.70052 | 0.3112 | 4400.42 | 0.36551 | 4891.91 | 0.37132 | 2737.72 | 0.42506 | 2747.8 | 0.43737 | 1207.1 | 0.4937 |  |  | 0.2726389576 | 531.4 | 0.287015328 | 257.4
6942.85 | 0.31324 | 11041.73385 | 0.31122 | 4400.46 | 0.36556 | 4891.94 | 0.37136 | 2737.74 | 0.4253 | 2747.82 | 0.43743 | 1207.11 | 0.49387 |  |  | 0.2726389576 | 531.4 | 0.287044568 | 257.3
6942.88 | 0.31326 | 11041.76719 | 0.31123 | 4400.49 | 0.36562 | 4891.98 | 0.3714 | 2737.76 | 0.42556 | 2747.83 | 0.43749 | 1207.13 | 0.49405 |  |  | 0.2726389576 | 531.4 | 0.287073808 | 257.4
6942.92 | 0.31327 | 11041.80156 | 0.31125 | 4400.52 | 0.36568 | 4892.01 | 0.37145 | 2737.77 | 0.42582 | 2747.85 | 0.43755 | 1207.15 | 0.49423 |  |  | 0.2729313553 | 531.4 | 0.287103048 | 257.4
6942.93 | 0.31329 | 11041.8349 | 0.31127 | 4400.56 | 0.36574 | 4892.04 | 0.37149 | 2737.79 | 0.42608 | 2747.87 | 0.43761 | 1207.16 | 0.49442 |  |  | 0.2729313553 | 531.4 | 0.287132287 | 257.3
6942.97 | 0.31331 | 11041.86823 | 0.31129 | 4400.59 | 0.3658 | 4892.08 | 0.37154 | 2737.81 | 0.42635 | 2747.88 | 0.43766 | 1207.18 | 0.49461 |  |  | 0.2729313553 | 531.5 | 0.287190767 | 257.3
6943 | 0.31332 | 11041.90156 | 0.31131 | 4400.63 | 0.36586 | 4892.11 | 0.37158 | 2737.82 | 0.42663 | 2747.9 | 0.43772 | 1207.2 | 0.4948 |  |  | 0.2729313553 | 531.5 | 0.287220007 | 257.3
6943.03 | 0.31334 | 11041.9349 | 0.31133 | 4400.66 | 0.36592 | 4892.14 | 0.37163 | 2737.84 | 0.42692 | 2747.92 | 0.43778 | 1207.21 | 0.495 |  |  | 0.2729313553 | 531.5 | 0.287249246 | 257.3
6943.07 | 0.31336 | 11041.96823 | 0.31134 | 4400.69 | 0.36598 | 4892.18 | 0.37167 | 2737.86 | 0.42721 | 2747.93 | 0.43784 | 1207.23 | 0.4952 |  |  | 0.2729313553 | 531.5 | 0.287278486 | 257.3
6943.1 | 0.31338 | 11042.00156 | 0.31136 | 4400.73 | 0.36604 | 4892.21 | 0.37172 | 2737.87 | 0.42751 | 2747.95 | 0.4379 | 1207.25 | 0.49542 |  |  | 0.2729313553 | 531.5 | 0.287307726 | 257.3
6943.13 | 0.31339 | 11042.0349 | 0.31138 | 4400.76 | 0.3661 | 4892.24 | 0.37176 | 2737.89 | 0.42782 | 2747.97 | 0.43796 | 1207.26 | 0.49567 |  |  | 0.2729313553 | 531.5 | 0.287336966 | 257.3
6943.17 | 0.31341 | 11042.06823 | 0.3114 | 4400.79 | 0.36616 | 4892.28 | 0.37181 | 2737.91 | 0.42813 | 2747.98 | 0.43802 | 1207.28 | 0.49495 |  |  | 0.2729313553 | 531.5 | 0.287366205 | 257.3
6943.2 | 0.31343 | 11042.0849 | 0.31142 | 4400.83 | 0.36622 | 4892.31 | 0.37186 | 2737.92 | 0.42845 | 2748 | 0.43808 | 1207.3 | 0.49512 |  |  | 0.2732237529 | 531.6 | 0.287395445 | 257.3
6943.23 | 0.31345 | 11042.11823 | 0.31144 | 4400.86 | 0.36628 | 4892.34 | 0.3719 |  |  | 2748.02 | 0.43814 | 1207.31 | 0.49529 |  |  | 0.2732237529 | 531.6 | 0.287453925 | 257.3
6943.27 | 0.31347 | 11042.15156 | 0.31146 | 4400.89 | 0.36634 | 4892.38 | 0.37195 |  |  | 2748.03 | 0.4382 | 1207.33 | 0.49548 |  |  | 0.2732237529 | 531.6 | 0.287483164 | 257.2
6943.3 | 0.31348 | 11042.1849 | 0.31148 | 4400.93 | 0.3664 | 4892.41 | 0.372 |  |  | 2748.05 | 0.43826 | 1207.35 | 0.49566 |  |  | 0.2732237529 | 531.6 | 0.287512404 | 257.3
6943.33 | 0.3135 | 11042.21823 | 0.3115 | 4400.96 | 0.36646 | 4892.44 | 0.37205 |  |  | 2748.07 | 0.43832 | 1207.36 | 0.49585 |  |  | 0.2732237529 | 531.6 | 0.287541644 | 257.2
6943.37 | 0.31352 | 11042.25156 | 0.31152 | 4400.99 | 0.36653 | 4892.48 | 0.3721 |  |  | 2748.08 | 0.43838 | 1207.38 | 0.49605 |  |  | 0.2732237529 | 531.8 | 0.287570884 | 257.2
6943.4 | 0.31354 | 11042.2849 | 0.31155 | 4401.03 | 0.36659 | 4892.51 | 0.37215 |  |  | 2748.1 | 0.43844 | 1207.4 | 0.49625 |  |  | 0.2732237529 | 531.8 | 0.287600124 | 257.2
6943.43 | 0.31356 | 11042.31823 | 0.31157 | 4401.06 | 0.36665 | 4892.54 | 0.37221 |  |  | 2748.12 | 0.4385 | 1207.41 | 0.49645 |  |  | 0.2732237529 | 531.8 | 0.287629363 | 257.2
6943.47 | 0.31358 | 11042.35156 | 0.31159 | 4401.09 | 0.36671 | 4892.58 | 0.37226 |  |  | 2748.13 | 0.43857 | 1207.43 | 0.49667 |  |  | 0.2735161506 | 531.8 | 0.287658603 | 257.2
6943.5 | 0.3136 | 11042.36823 | 0.31161 | 4401.13 | 0.36678 | 4892.61 | 0.37231 |  |  | 2748.15 | 0.43863 | 1207.45 | 0.49689 |  |  | 0.2735161506 | 531.8 | 0.287687843 | 257.2
6943.53 | 0.31362 | 11042.40156 | 0.31163 | 4401.16 | 0.36684 | 4892.64 | 0.37237 |  |  | 2748.17 | 0.43869 | 1207.46 | 0.49711 |  |  | 0.2735161506 | 531.8 | 0.287717083 | 257.2
6943.57 | 0.31364 | 11042.4349 | 0.31165 | 4401.18 | 0.36691 | 4892.68 | 0.37242 |  |  | 2748.18 | 0.43875 | 1207.48 | 0.49735 |  |  | 0.2735161506 | 531.8 | 0.287775562 | 257.2
6943.6 | 0.31366 | 11042.46823 | 0.31167 | 4401.21 | 0.36697 | 4892.71 | 0.37247 |  |  | 2748.2 | 0.43881 | 1207.5 | 0.49759 |  |  | 0.2735161506 | 531.8 | 0.287804802 | 257.2
6943.63 | 0.31368 | 11042.50156 | 0.31169 | 4401.24 | 0.36704 | 4892.74 | 0.37253 |  |  | 2748.22 | 0.43888 | 1207.51 | 0.49783 |  |  | 0.2735161506 | 531.8 | 0.287834042 | 257.2
6943.67 | 0.3137 | 11042.5349 | 0.31172 | 4401.26 | 0.3671 | 4892.78 | 0.37258 |  |  | 2748.23 | 0.43894 | 1207.53 | 0.49809 |  |  | 0.2735161506 | 531.8 | 0.287863281 | 257.2
6943.7 | 0.31372 | 11042.56823 | 0.31174 | 4401.29 | 0.36717 | 4892.81 | 0.37263 |  |  | 2748.25 | 0.439 | 1207.55 | 0.49835 |  |  | 0.2735161506 | 531.8 | 0.287892521 | 257.1
6943.73 | 0.31374 | 11042.60156 | 0.31176 | 4401.31 | 0.36723 | 4892.84 | 0.37269 |  |  | 2748.27 | 0.43907 | 1207.56 | 0.49862 |  |  | 0.2735161506 | 531.8 | 0.287921761 | 257.1
6943.77 | 0.31376 | 11042.6349 | 0.31178 | 4401.34 | 0.3673 | 4892.88 | 0.37274 |  |  | 2748.28 | 0.43913 | 1207.58 | 0.4989 |  |  | 0.2738085482 | 531.9 | 0.287951001 | 257.1
6943.8 | 0.31378 | 11042.66927 | 0.31181 | 4401.38 | 0.36737 | 4892.91 | 0.3728 |  |  | 2748.3 | 0.43919 | 1207.6 | 0.49918 |  |  | 0.2738085482 | 531.9 | 0.287980241 | 257.1
6943.83 | 0.3138 | 11042.7026 | 0.31183 | 4401.41 | 0.36744 | 4892.94 | 0.37285 |  |  | 2748.32 | 0.43926 | 1207.61 | 0.49948 |  |  | 0.2738085482 | 531.9 | 0.28800948 | 257.1
6943.87 | 0.31382 | 11042.73594 | 0.31185 | 4401.44 | 0.3675 | 4892.98 | 0.37291 |  |  | 2748.33 | 0.43932 | 1207.63 | 0.49978 |  |  | 0.2738085482 | 532 | 0.28806796 | 257.1
6943.9 | 0.31384 | 11042.76927 | 0.31188 | 4401.48 | 0.36757 | 4893.01 | 0.37296 |  |  | 2748.35 | 0.43938 | 1207.65 | 0.5001 |  |  | 0.2738085482 | 532 | 0.2880972 | 257.1
6943.93 | 0.31386 | 11042.8026 | 0.3119 | 4401.51 | 0.36764 | 4893.04 | 0.37302 |  |  | 2748.37 | 0.43945 | 1207.66 | 0.50042 |  |  | 0.2738085482 | 532 | 0.288126439 | 257.1
6943.97 | 0.31388 | 11042.83594 | 0.31193 | 4401.54 | 0.36771 | 4893.08 | 0.37308 |  |  | 2748.38 | 0.43951 | 1207.68 | 0.50075 |  |  | 0.2738085482 | 532 | 0.288155679 | 257
6944 | 0.3139 | 11042.86927 | 0.31195 | 4401.58 | 0.36778 | 4893.11 | 0.37313 |  |  | 2748.4 | 0.43958 | 1207.7 | 0.5011 |  |  | 0.2738085482 | 532 | 0.288184919 | 257
6944.03 | 0.31392 | 11042.9026 | 0.31198 | 4401.61 | 0.36785 | 4893.14 | 0.37319 |  |  | 2748.42 | 0.43964 | 1207.71 | 0.50145 |  |  | 0.2738085482 | 532.1 | 0.288214159 | 257
6944.07 | 0.31394 | 11042.93594 | 0.312 | 4401.64 | 0.36792 | 4893.18 | 0.37325 |  |  | 2748.44 | 0.43971 | 1207.73 | 0.50181 |  |  | 0.2741009459 | 532.1 | 0.288243398 | 257
6944.1 | 0.31396 | 11042.96927 | 0.31203 | 4401.68 | 0.36799 | 4893.21 | 0.37331 |  |  | 2748.45 | 0.43978 | 1207.75 | 0.50219 |  |  | 0.2741009459 | 532.1 | 0.288272638 | 257
6944.13 | 0.31398 | 11043.0026 | 0.31205 | 4401.71 | 0.36806 | 4893.24 | 0.37337 |  |  | 2748.47 | 0.43984 | 1207.76 | 0.50257 |  |  | 0.2741009459 | 532 | 0.288301878 | 257
6944.17 | 0.314 | 11043.03594 | 0.31208 | 4401.74 | 0.36813 | 4893.28 | 0.37343 |  |  | 2748.49 | 0.43991 | 1207.78 | 0.50297 |  |  | 0.2741009459 | 532.1 | 0.288331118 | 257
6944.2 | 0.31402 | 11043.0526 | 0.31211 | 4401.78 | 0.3682 | 4893.31 | 0.37349 |  |  | 2748.5 | 0.43998 | 1207.8 | 0.50338 |  |  | 0.2741009459 | 532.1 | 0.288360357 | 257
6944.23 | 0.31404 | 11043.08594 | 0.31213 | 4401.81 | 0.36827 | 4893.34 | 0.37355 |  |  | 2748.52 | 0.44004 | 1207.81 | 0.5038 |  |  | 0.2741009459 | 532.1 | 0.288418837 | 257
6944.27 | 0.31406 | 11043.11927 | 0.31216 | 4401.83 | 0.36834 | 4893.38 | 0.37361 |  |  | 2748.54 | 0.44011 | 1207.83 | 0.50423 |  |  | 0.2741009459 | 532.1 | 0.288448077 | 256.9
6944.3 | 0.31409 | 11043.1526 | 0.31218 | 4401.86 | 0.36841 | 4893.41 | 0.37367 |  |  | 2748.55 | 0.44018 | 1207.85 | 0.50467 |  |  | 0.2741009459 | 532.2 | 0.288477317 | 256.9
6944.33 | 0.31411 | 11043.18594 | 0.31221 | 4401.89 | 0.36848 | 4893.44 | 0.37373 |  |  | 2748.57 | 0.44025 | 1207.86 | 0.50512 |  |  | 0.2741009459 | 532.2 | 0.288506556 | 257
6944.37 | 0.31413 | 11043.21927 | 0.31224 | 4401.93 | 0.36855 | 4893.48 | 0.3738 |  |  | 2748.59 | 0.44032 | 1207.88 | 0.50559 |  |  | 0.2743933436 | 532.3 | 0.288535796 | 256.9
6944.4 | 0.31415 | 11043.2526 | 0.31227 | 4401.96 | 0.36862 | 4893.51 | 0.37386 |  |  | 2748.6 | 0.44039 | 1207.9 | 0.50607 |  |  | 0.2743933436 | 532.3 | 0.288565036 | 256.9
6944.43 | 0.31417 | 11043.28594 | 0.3123 | 4401.99 | 0.36869 | 4893.54 | 0.37392 |  |  | 2748.62 | 0.44045 | 1207.91 | 0.50657 |  |  | 0.2743933436 | 532.3 | 0.288594276 | 256.9
6944.47 | 0.31419 | 11043.31927 | 0.31232 | 4402.01 | 0.36876 | 4893.58 | 0.37399 |  |  | 2748.64 | 0.44052 | 1207.93 | 0.50707 |  |  | 0.2743933436 | 532.3 | 0.288623515 | 256.9
6944.5 | 0.31421 | 11043.3526 | 0.31235 | 4402.04 | 0.36883 | 4893.61 | 0.37405 |  |  | 2748.65 | 0.44059 | 1207.95 | 0.5076 |  |  | 0.2743933436 | 532.3 | 0.288681995 | 256.9
6944.53 | 0.31423 | 11043.38594 | 0.31238 | 4402.08 | 0.3689 | 4893.64 | 0.37411 |  |  | 2748.67 | 0.44066 | 1207.96 | 0.50813 |  |  | 0.2743933436 | 532.2 | 0.288711235 | 256.9
6944.57 | 0.31425 | 11043.41927 | 0.31241 | 4402.11 | 0.36897 | 4893.68 | 0.37418 |  |  | 2748.69 | 0.44073 | 1207.98 | 0.50868 |  |  | 0.2743933436 | 532.3 | 0.288740474 | 256.9
6944.6 | 0.31428 | 11043.4526 | 0.31244 | 4402.13 | 0.36904 | 4893.71 | 0.37424 |  |  | 2748.7 | 0.44081 | 1208 | 0.50924 |  |  | 0.2743933436 | 532.3 | 0.288769714 | 256.9
6944.63 | 0.3143 | 11043.48594 | 0.31247 | 4402.16 | 0.36911 | 4893.74 | 0.37431 |  |  | 2748.72 | 0.44088 | 1208.01 | 0.50982 |  |  | 0.2743933436 | 532.4 | 0.288798954 | 256.9
6944.67 | 0.31432 | 11043.51927 | 0.3125 | 4402.18 | 0.36917 | 4893.78 | 0.37437 |  |  | 2748.74 | 0.44095 | 1208.03 | 0.51041 |  |  | 0.2746857412 | 532.4 | 0.288828194 | 256.9
6944.7 | 0.31434 | 11043.5526 | 0.31254 | 4402.19 | 0.36924 | 4893.81 | 0.37444 |  |  | 2748.75 | 0.44102 | 1208.05 | 0.51102 |  |  | 0.2746857412 | 532.4 | 0.288857433 | 256.9
6944.73 | 0.31436 | 11043.58594 | 0.31257 | 4402.23 | 0.36931 | 4893.84 | 0.3745 |  |  | 2748.77 | 0.44109 | 1208.06 | 0.51164 |  |  | 0.2746857412 | 532.4 | 0.288886673 | 256.9
6944.77 | 0.31438 | 11043.61927 | 0.3126 | 4402.26 | 0.36938 | 4893.88 | 0.37457 |  |  | 2748.79 | 0.44116 | 1208.08 | 0.51228 |  |  | 0.2746857412 | 532.4 | 0.288915913 | 256.9
6944.8 | 0.3144 | 11043.65365 | 0.31264 | 4402.28 | 0.36944 | 4893.91 | 0.37464 |  |  | 2748.8 | 0.44124 | 1208.1 | 0.51294 |  |  | 0.2746857412 | 532.4 | 0.288945153 | 256.9
6944.83 | 0.31443 | 11043.68698 | 0.31267 | 4402.29 | 0.36951 | 4893.94 | 0.3747 |  |  | 2748.82 | 0.44131 |  |  |  |  | 0.2746857412 | 532.4 | 0.288974393 | 256.9
6944.87 | 0.31445 | 11043.72031 | 0.31271 | 4402.33 | 0.36957 | 4893.98 | 0.37477 |  |  | 2748.84 | 0.44138 |  |  |  |  | 0.2746857412 | 532.4 | 0.289032872 | 256.9
6944.9 | 0.31447 | 11043.75365 | 0.31274 | 4402.34 | 0.36964 | 4894.01 | 0.37485 |  |  | 2748.85 | 0.44146 |  |  |  |  | 0.2746857412 | 532.4 | 0.289062112 | 256.9
6944.93 | 0.3145 | 11043.78698 | 0.31278 | 4402.38 | 0.3697 | 4894.04 | 0.37492 |  |  | 2748.87 | 0.44153 |  |  |  |  | 0.2746857412 | 532.4 | 0.289091352 | 256.9
6944.97 | 0.31452 | 11043.82031 | 0.31282 | 4402.39 | 0.36977 | 4894.08 | 0.37499 |  |  | 2748.89 | 0.44161 |  |  |  |  | 0.2749781389 | 532.5 | 0.289120591 | 256.9
6945 | 0.31454 | 11043.85365 | 0.31286 | 4402.41 | 0.36983 | 4894.11 | 0.37507 |  |  | 2748.9 | 0.44168 |  |  |  |  | 0.2749781389 | 532.5 | 0.289149831 | 256.9
6945.03 | 0.31457 | 11043.88698 | 0.31291 | 4402.43 | 0.36989 | 4894.14 | 0.37515 |  |  | 2748.92 | 0.44176 |  |  |  |  | 0.2749781389 | 532.5 | 0.289179071 | 256.9
6945.07 | 0.31459 | 11043.92031 | 0.31295 | 4402.44 | 0.36995 | 4894.18 | 0.37523 |  |  | 2748.94 | 0.44183 |  |  |  |  | 0.2749781389 | 532.6 | 0.289208311 | 256.9
6945.1 | 0.31461 | 11043.95365 | 0.31299 | 4402.48 | 0.37001 | 4894.21 | 0.37531 |  |  | 2748.95 | 0.44191 |  |  |  |  | 0.2749781389 | 532.6 | 0.28926679 | 256.9
6945.13 | 0.31464 | 11043.98698 | 0.31304 | 4402.49 | 0.37008 | 4894.24 | 0.37539 |  |  | 2748.97 | 0.44199 |  |  |  |  | 0.2749781389 | 532.6 | 0.28929603 | 256.9
6945.17 | 0.31466 | 11044.02031 | 0.31309 | 4402.51 | 0.37013 | 4894.28 | 0.37547 |  |  | 2748.99 | 0.44206 |  |  |  |  | 0.2749781389 | 532.6 | 0.28932527 | 256.9
6945.2 | 0.31469 | 11044.05365 | 0.31314 | 4402.53 | 0.37019 | 4894.31 | 0.37556 |  |  | 2749 | 0.44214 |  |  |  |  | 0.2749781389 | 532.6 | 0.28935451 | 256.9
6945.23 | 0.31471 | 11044.08698 | 0.31319 | 4402.56 | 0.37025 | 4894.34 | 0.37565 |  |  | 2749.02 | 0.44222 |  |  |  |  | 0.2749781389 | 532.6 | 0.289383749 | 256.9
6945.27 | 0.31474 | 11044.12031 | 0.31324 | 4402.58 | 0.37031 | 4894.38 | 0.37573 |  |  | 2749.04 | 0.4423 |  |  |  |  | 0.2749781389 | 532.6 | 0.289412989 | 256.9
6945.3 | 0.31476 | 11044.15365 | 0.31329 | 4402.59 | 0.37037 | 4894.41 | 0.37582 |  |  | 2749.05 | 0.44238 |  |  |  |  | 0.2752705365 | 532.6 | 0.289442229 | 256.9
6945.33 | 0.31479 | 11044.18698 | 0.31334 | 4402.61 | 0.37043 | 4894.44 | 0.37591 |  |  | 2749.07 | 0.44246 |  |  |  |  | 0.2752705365 | 532.7 | 0.289471469 | 256.9
6945.37 | 0.31482 | 11044.22031 | 0.3134 | 4402.63 | 0.37048 | 4894.48 | 0.37601 |  |  | 2749.09 | 0.44254 |  |  |  |  | 0.2752705365 | 532.7 | 0.289500708 | 256.9
6945.4 | 0.31484 | 11044.25365 | 0.31345 | 4402.64 | 0.37054 | 4894.51 | 0.3761 |  |  | 2749.1 | 0.44262 |  |  |  |  | 0.2752705365 | 532.7 | 0.289529948 | 256.9
6945.43 | 0.31487 | 11044.28698 | 0.31351 | 4402.66 | 0.3706 | 4894.54 | 0.3762 |  |  | 2749.12 | 0.4427 |  |  |  |  | 0.2752705365 | 532.7 | 0.289588428 | 256.8
6945.47 | 0.31489 | 11044.32031 | 0.31356 | 4402.68 | 0.37065 | 4894.58 | 0.37629 |  |  | 2749.14 | 0.44278 |  |  |  |  | 0.2752705365 | 532.7 | 0.289617667 | 256.9
6945.5 | 0.31492 | 11044.35365 | 0.31362 | 4402.69 | 0.37071 | 4894.61 | 0.37639 |  |  | 2749.15 | 0.44286 |  |  |  |  | 0.2752705365 | 532.7 | 0.289646907 | 256.9
6945.53 | 0.31494 | 11044.38698 | 0.31368 | 4402.71 | 0.37077 | 4894.64 | 0.37649 |  |  | 2749.17 | 0.44294 |  |  |  |  | 0.2752705365 | 532.7 | 0.289676147 | 256.8
6945.57 | 0.31497 | 11044.42031 | 0.31374 | 4402.73 | 0.37083 | 4894.68 | 0.37659 |  |  | 2749.19 | 0.44303 |  |  |  |  | 0.2755629342 | 532.7 | 0.289705387 | 256.9
6945.6 | 0.315 | 11044.45365 | 0.31379 | 4402.74 | 0.37088 | 4894.71 | 0.37669 |  |  | 2749.2 | 0.44311 |  |  |  |  | 0.2755629342 | 532.7 | 0.289734626 | 256.8
6945.63 | 0.31502 | 11044.48698 | 0.31385 | 4402.76 | 0.37094 | 4894.74 | 0.37679 |  |  | 2749.22 | 0.44319 |  |  |  |  | 0.2755629342 | 532.7 | 0.289763866 | 256.9
6945.67 | 0.31505 | 11044.52031 | 0.31392 | 4402.78 | 0.371 | 4894.78 | 0.37689 |  |  | 2749.24 | 0.44328 |  |  |  |  | 0.2755629342 | 532.8 | 0.289793106 | 256.9
6945.7 | 0.31507 | 11044.55365 | 0.31398 | 4402.79 | 0.37106 | 4894.81 | 0.37699 |  |  | 2749.25 | 0.44337 |  |  |  |  | 0.2755629342 | 532.8 | 0.289851586 | 256.8
6945.74 | 0.3151 | 11044.58698 | 0.31404 | 4402.81 | 0.37112 | 4894.85 | 0.37709 |  |  | 2749.27 | 0.44345 |  |  |  |  | 0.2755629342 | 532.8 | 0.289880825 | 256.8
6945.77 | 0.31512 | 11044.62031 | 0.31411 | 4402.83 | 0.37118 | 4894.88 | 0.3772 |  |  | 2749.29 | 0.44354 |  |  |  |  | 0.2755629342 | 532.9 | 0.289910065 | 256.8
6945.8 | 0.31515 | 11044.65469 | 0.31418 | 4402.84 | 0.37124 | 4894.91 | 0.3773 |  |  | 2749.3 | 0.44363 |  |  |  |  | 0.2755629342 | 532.9 | 0.289939305 | 256.8
6945.84 | 0.31517 | 11044.68802 | 0.31427 | 4402.86 | 0.3713 | 4894.95 | 0.3774 |  |  | 2749.32 | 0.44372 |  |  |  |  | 0.2755629342 | 532.9 | 0.289968545 | 256.9
6945.87 | 0.31519 | 11044.72135 | 0.31394 | 4402.88 | 0.37136 | 4894.98 | 0.3775 |  |  | 2749.34 | 0.4438 |  |  |  |  | 0.2755629342 | 532.9 | 0.289997784 | 256.8
6945.9 | 0.31522 | 11044.75469 | 0.314 | 4402.89 | 0.37142 | 4895.01 | 0.37761 |  |  | 2749.35 | 0.44389 |  |  |  |  | 0.2758553319 | 532.9 | 0.290027024 | 256.8
6945.94 | 0.31524 | 11044.77135 | 0.31405 | 4402.91 | 0.37148 | 4895.05 | 0.37771 |  |  | 2749.37 | 0.44398 |  |  |  |  | 0.2758553319 | 532.9 | 0.290056264 | 256.8
6945.97 | 0.31526 | 11044.78802 | 0.31411 | 4402.93 | 0.37154 | 4895.08 | 0.37782 |  |  | 2749.39 | 0.44408 |  |  |  |  | 0.2758553319 | 532.9 | 0.290085504 | 256.8
6946 | 0.31529 | 11044.80469 | 0.31416 | 4402.94 | 0.37161 | 4895.11 | 0.37792 |  |  | 2749.4 | 0.44417 |  |  |  |  | 0.2758553319 | 533 | 0.290114743 | 256.8
6946.04 | 0.31531 | 11044.83802 | 0.31422 | 4402.96 | 0.37167 | 4895.15 | 0.37803 |  |  | 2749.42 | 0.44426 |  |  |  |  | 0.2758553319 | 533 | 0.290173223 | 256.8
6946.07 | 0.31533 | 11044.87135 | 0.31429 | 4402.98 | 0.37174 | 4895.18 | 0.37814 |  |  | 2749.44 | 0.44435 |  |  |  |  | 0.2758553319 | 533 | 0.290202463 | 256.8
6946.1 | 0.31535 | 11044.90469 | 0.31435 | 4402.99 | 0.37181 | 4895.21 | 0.37825 |  |  | 2749.45 | 0.44445 |  |  |  |  | 0.2758553319 | 533 | 0.290231702 | 256.8
6946.14 | 0.31537 | 11044.92135 | 0.31441 | 4403.01 | 0.37187 | 4895.25 | 0.37836 |  |  | 2749.47 | 0.44454 |  |  |  |  | 0.2758553319 | 533 | 0.290260942 | 256.8
6946.15 | 0.31539 | 11044.93802 | 0.31448 | 4403.03 | 0.37194 | 4895.28 | 0.37847 |  |  | 2749.49 | 0.44464 |  |  |  |  | 0.2758553319 | 533 | 0.290290182 | 256.8
6946.17 | 0.31541 | 11044.95469 | 0.31455 | 4403.04 | 0.37201 | 4895.3 | 0.37859 |  |  | 2749.5 | 0.44474 |  |  |  |  | 0.2761477295 | 533.1 | 0.290319422 | 256.8
6946.19 | 0.31544 | 11044.97135 | 0.31462 | 4403.06 | 0.37208 | 4895.31 | 0.37874 |  |  | 2749.52 | 0.44483 |  |  |  |  | 0.2761477295 | 533.1 | 0.290348662 | 256.8
6946.2 | 0.31546 | 11044.98802 | 0.3147 | 4403.08 | 0.37215 | 4895.33 | 0.37793 |  |  | 2749.54 | 0.44493 |  |  |  |  | 0.2761477295 | 533.1 | 0.290407141 | 256.8
6946.22 | 0.31547 | 11045.00469 | 0.31477 | 4403.09 | 0.37223 | 4895.35 | 0.37801 |  |  | 2749.55 | 0.44503 |  |  |  |  | 0.2761477295 | 533.1 | 0.290436381 | 256.8
6946.24 | 0.31549 | 11045.02135 | 0.31485 | 4403.11 | 0.3723 | 4895.36 | 0.37809 |  |  | 2749.57 | 0.44513 |  |  |  |  | 0.2761477295 | 533.1 | 0.290465621 | 256.8
6946.25 | 0.31551 | 11045.03802 | 0.31493 | 4403.13 | 0.37238 | 4895.38 | 0.37818 |  |  | 2749.59 | 0.44523 |  |  |  |  | 0.2761477295 | 533.1 | 0.29049486 | 256.8
6946.27 | 0.31553 | 11045.05469 | 0.31501 | 4403.14 | 0.37246 | 4895.4 | 0.37827 |  |  | 2749.6 | 0.44534 |  |  |  |  | 0.2761477295 | 533.1 | 0.2905241 | 256.8
6946.29 | 0.31555 | 11045.07135 | 0.3151 | 4403.16 | 0.37254 | 4895.41 | 0.37836 |  |  | 2749.62 | 0.44544 |  |  |  |  | 0.2761477295 | 533.1 | 0.29055334 | 256.8
6946.3 | 0.31557 | 11045.08802 | 0.31519 | 4403.18 | 0.37262 | 4895.43 | 0.37846 |  |  | 2749.64 | 0.44555 |  |  |  |  | 0.2761477295 | 533.2 | 0.29058258 | 256.8
6946.32 | 0.31558 | 11045.08802 | 0.31528 | 4403.19 | 0.37272 | 4895.45 | 0.37856 |  |  | 2749.65 | 0.44565 |  |  |  |  | 0.2764401272 | 533.2 | 0.290611819 | 256.8
6946.34 | 0.3156 | 11045.10469 | 0.31537 | 4403.21 | 0.37282 | 4895.46 | 0.37867 |  |  | 2749.67 | 0.44576 |  |  |  |  | 0.2764401272 | 533.2 | 0.290641059 | 256.8
6946.35 | 0.31562 | 11045.12135 | 0.31547 | 4403.23 | 0.37293 | 4895.48 | 0.37878 |  |  | 2749.69 | 0.44587 |  |  |  |  | 0.2764401272 | 533.2 | 0.290670299 | 256.8
6946.37 | 0.31563 | 11045.13802 | 0.31557 | 4403.24 | 0.37308 | 4895.5 | 0.3789 |  |  | 2749.7 | 0.44598 |  |  |  |  | 0.2764401272 | 533.3 | 0.290728779 | 256.7
6946.39 | 0.31565 | 11045.15469 | 0.31567 | 4403.26 | 0.37225 | 4895.51 | 0.37902 |  |  | 2749.72 | 0.4461 |  |  |  |  | 0.2764401272 | 533.3 | 0.290758018 | 256.7
6946.4 | 0.31567 | 11045.17135 | 0.31578 | 4403.28 | 0.37231 | 4895.53 | 0.37914 |  |  | 2749.74 | 0.44621 |  |  |  |  | 0.2764401272 | 533.2 | 0.290787258 | 256.7
6946.42 | 0.31568 | 11045.18802 | 0.31589 | 4403.29 | 0.37238 | 4895.55 | 0.37927 |  |  | 2749.75 | 0.44633 |  |  |  |  | 0.2764401272 | 533.3 | 0.290816498 | 256.7
6946.44 | 0.3157 | 11045.20469 | 0.316 | 4403.31 | 0.37245 | 4895.56 | 0.37941 |  |  | 2749.77 | 0.44644 |  |  |  |  | 0.2764401272 | 533.3 | 0.290845738 | 256.7
6946.45 | 0.31571 | 11045.22135 | 0.31612 | 4403.33 | 0.37252 | 4895.58 | 0.37955 |  |  | 2749.79 | 0.44656 |  |  |  |  | 0.2764401272 | 533.3 | 0.290874977 | 256.7
6946.47 | 0.31573 | 11045.23802 | 0.31624 | 4403.34 | 0.3726 | 4895.6 | 0.3797 |  |  | 2749.8 | 0.44669 |  |  |  |  | 0.2767325248 | 533.3 | 0.290904217 | 256.7
6946.49 | 0.31574 | 11045.25469 | 0.31636 | 4403.36 | 0.37269 | 4895.61 | 0.37986 |  |  | 2749.82 | 0.44682 |  |  |  |  | 0.2767325248 | 533.3 | 0.290933457 | 256.7
6946.5 | 0.31576 | 11045.27135 | 0.31648 | 4403.38 | 0.37278 | 4895.63 | 0.38002 |  |  | 2749.84 | 0.44695 |  |  |  |  | 0.2767325248 | 533.3 | 0.290991936 | 256.7
6946.52 | 0.31577 | 11045.28802 | 0.31661 | 4403.39 | 0.37287 | 4895.65 | 0.38019 |  |  | 2749.85 | 0.44709 |  |  |  |  | 0.2767325248 | 533.3 | 0.291021176 | 256.7
6946.54 | 0.31579 | 11045.30469 | 0.31675 | 4403.41 | 0.37297 | 4895.66 | 0.38036 |  |  | 2749.87 | 0.44724 |  |  |  |  | 0.2767325248 | 533.3 | 0.291050416 | 256.7
6946.55 | 0.3158 | 11045.32135 | 0.31688 | 4403.43 | 0.37308 | 4895.68 | 0.38055 |  |  | 2749.89 | 0.44741 |  |  |  |  | 0.2767325248 | 533.4 | 0.291079656 | 256.7
6946.57 | 0.31582 | 11045.33802 | 0.31702 | 4403.44 | 0.37319 | 4895.7 | 0.38074 |  |  | 2749.9 | 0.4476 |  |  |  |  | 0.2767325248 | 533.4 | 0.291108895 | 256.7
6946.59 | 0.31583 | 11045.35469 | 0.31717 | 4403.46 | 0.3733 | 4895.71 | 0.38093 |  |  | 2749.92 | 0.44663 |  |  |  |  | 0.2767325248 | 533.4 | 0.291138135 | 256.7
6946.6 | 0.31585 | 11045.37135 | 0.31732 | 4403.48 | 0.37343 | 4895.73 | 0.38114 |  |  | 2749.94 | 0.44673 |  |  |  |  | 0.2767325248 | 533.4 | 0.291167375 | 256.7
6946.62 | 0.31586 | 11045.38802 | 0.31747 | 4403.49 | 0.37356 | 4895.75 | 0.38135 |  |  | 2749.95 | 0.44684 |  |  |  |  | 0.2770249225 | 533.4 | 0.291196615 | 256.7
6946.64 | 0.31588 | 11045.40469 | 0.31762 | 4403.51 | 0.3737 | 4895.76 | 0.38157 |  |  | 2749.97 | 0.44695 |  |  |  |  | 0.2770249225 | 533.5 | 0.291225855 | 256.7
6946.65 | 0.31589 | 11045.42135 | 0.31779 | 4403.53 | 0.37384 | 4895.78 | 0.3818 |  |  | 2749.99 | 0.44707 |  |  |  |  | 0.2770249225 | 533.5 | 0.291255094 | 256.7
6946.67 | 0.31591 | 11045.43802 | 0.31795 | 4403.54 | 0.37399 | 4895.8 | 0.38204 |  |  | 2750 | 0.44719 |  |  |  |  | 0.2770249225 | 533.5 | 0.291313574 | 256.7
6946.69 | 0.31592 | 11045.43802 | 0.31812 | 4403.56 | 0.37415 | 4895.81 | 0.38229 |  |  | 2750.02 | 0.44732 |  |  |  |  | 0.2770249225 | 533.5 | 0.291342814 | 256.7
6946.7 | 0.31594 | 11045.45469 | 0.31829 | 4403.58 | 0.37432 | 4895.83 | 0.38255 |  |  | 2750.04 | 0.44746 |  |  |  |  | 0.2770249225 | 533.5 | 0.291372053 | 256.7
6946.72 | 0.31596 | 11045.47135 | 0.31847 | 4403.59 | 0.3745 | 4895.85 | 0.38281 |  |  | 2750.05 | 0.4476 |  |  |  |  | 0.2770249225 | 533.5 | 0.291401293 | 256.7
6946.74 | 0.31597 | 11045.48802 | 0.31865 | 4403.61 | 0.37468 | 4895.86 | 0.38309 |  |  | 2750.07 | 0.44775 |  |  |  |  | 0.2770249225 | 533.6 | 0.291430533 | 256.7
6946.75 | 0.31599 | 11045.50469 | 0.31884 | 4403.63 | 0.37487 | 4895.88 | 0.38337 |  |  | 2750.09 | 0.4479 |  |  |  |  | 0.2770249225 | 533.6 | 0.291459773 | 256.7
6946.77 | 0.316 | 11045.52135 | 0.31903 | 4403.64 | 0.37508 | 4895.9 | 0.38367 |  |  | 2750.1 | 0.44806 |  |  |  |  | 0.2773173202 | 533.6 | 0.291489012 | 256.7
6946.79 | 0.31602 | 11045.53906 | 0.31923 | 4403.66 | 0.37529 | 4895.91 | 0.38397 |  |  | 2750.12 | 0.44823 |  |  |  |  | 0.2773173202 | 533.6 | 0.291518252 | 256.7
6946.8 | 0.31604 | 11045.55573 | 0.31943 | 4403.68 | 0.37551 | 4895.93 | 0.38429 |  |  | 2750.14 | 0.44841 |  |  |  |  | 0.2773173202 | 533.6 | 0.291576732 | 256.7
6946.82 | 0.31606 | 11045.5724 | 0.31963 | 4403.69 | 0.37574 | 4895.95 | 0.38461 |  |  | 2750.15 | 0.44859 |  |  |  |  | 0.2773173202 | 533.6 | 0.291605972 | 256.7
6946.84 | 0.31607 |  |  | 4403.71 | 0.37598 | 4895.96 | 0.38495 |  |  | 2750.17 | 0.44878 |  |  |  |  | 0.2773173202 | 533.6 | 0.291635211 | 256.7
6946.85 | 0.31609 |  |  | 4403.73 | 0.37623 | 4895.98 | 0.3853 |  |  | 2750.19 | 0.44898 |  |  |  |  | 0.2773173202 | 533.6 | 0.291664451 | 256.7
6946.87 | 0.31611 |  |  | 4403.74 | 0.37649 | 4896 | 0.38566 |  |  | 2750.2 | 0.44919 |  |  |  |  | 0.2773173202 | 533.7 | 0.291693691 | 256.7
6946.89 | 0.31613 |  |  | 4403.76 | 0.37676 | 4896.01 | 0.38603 |  |  | 2750.22 | 0.44941 |  |  |  |  | 0.2773173202 | 533.7 | 0.291722931 | 256.7
6946.9 | 0.31615 |  |  | 4403.78 | 0.37704 | 4896.03 | 0.38641 |  |  | 2750.24 | 0.44964 |  |  |  |  | 0.2773173202 | 533.7 | 0.29175217 | 256.6
6946.92 | 0.31616 |  |  | 4403.79 | 0.37733 | 4896.05 | 0.3868 |  |  | 2750.25 | 0.44988 |  |  |  |  | 0.2776097178 | 533.7 | 0.29178141 | 256.7
6946.94 | 0.31618 |  |  | 4403.81 | 0.37763 | 4896.06 | 0.38721 |  |  | 2750.27 | 0.45013 |  |  |  |  | 0.2776097178 | 533.7 | 0.29181065 | 256.6
6946.95 | 0.3162 |  |  | 4403.83 | 0.37795 | 4896.08 | 0.38763 |  |  | 2750.29 | 0.45038 |  |  |  |  | 0.2776097178 | 533.7 | 0.29183989 | 256.6
6946.97 | 0.31622 |  |  | 4403.84 | 0.37828 | 4896.1 | 0.38806 |  |  | 2750.3 | 0.45065 |  |  |  |  | 0.2776097178 | 533.7 | 0.291898369 | 256.6
6946.99 | 0.31624 |  |  | 4403.86 | 0.37861 | 4896.11 | 0.3885 |  |  | 2750.32 | 0.45093 |  |  |  |  | 0.2776097178 | 533.7 | 0.291927609 | 256.6
6947 | 0.31626 |  |  | 4403.88 | 0.37897 | 4896.13 | 0.38896 |  |  | 2750.34 | 0.45122 |  |  |  |  | 0.2776097178 | 533.7 | 0.291956849 | 256.6
6947.02 | 0.31627 |  |  | 4403.89 | 0.37933 | 4896.15 | 0.38943 |  |  | 2750.35 | 0.45152 |  |  |  |  | 0.2776097178 | 533.9 | 0.291986088 | 256.8
6947.04 | 0.31629 |  |  | 4403.91 | 0.37971 |  |  |  |  | 2750.37 | 0.45183 |  |  |  |  | 0.2776097178 | 533.8 | 0.292015328 | 256.8
6947.05 | 0.31631 |  |  | 4403.93 | 0.3801 |  |  |  |  | 2750.39 | 0.45216 |  |  |  |  | 0.2776097178 | 533.9 | 0.292073808 | 256.8
6947.07 | 0.31633 |  |  | 4403.94 | 0.3805 |  |  |  |  | 2750.4 | 0.45249 |  |  |  |  | 0.2779021155 | 533.9 | 0.292103048 | 256.8
6947.09 | 0.31635 |  |  | 4403.96 | 0.38091 |  |  |  |  | 2750.42 | 0.45284 |  |  |  |  | 0.2779021155 | 533.9 | 0.292132287 | 256.7
6947.1 | 0.31637 |  |  | 4403.98 | 0.38134 |  |  |  |  | 2750.44 | 0.4532 |  |  |  |  | 0.2779021155 | 533.9 | 0.292161527 | 256.7
6947.12 | 0.31639 |  |  | 4403.99 | 0.38179 |  |  |  |  | 2750.45 | 0.45358 |  |  |  |  | 0.2779021155 | 533.9 | 0.292190767 | 256.7
6947.14 | 0.31641 |  |  | 4404.01 | 0.38225 |  |  |  |  | 2750.47 | 0.45396 |  |  |  |  | 0.2779021155 | 533.9 | 0.292220007 | 256.7
6947.15 | 0.31642 |  |  | 4404.03 | 0.38272 |  |  |  |  | 2750.49 | 0.45436 |  |  |  |  | 0.2779021155 | 533.9 | 0.292249246 | 256.7
6947.17 | 0.31644 |  |  | 4404.04 | 0.38321 |  |  |  |  | 2750.5 | 0.45478 |  |  |  |  | 0.2779021155 | 533.9 | 0.292278486 | 256.7
6947.19 | 0.31646 |  |  | 4404.06 | 0.38371 |  |  |  |  | 2750.52 | 0.45521 |  |  |  |  | 0.2779021155 | 534 | 0.292307726 | 256.7
6947.2 | 0.31648 |  |  | 4404.08 | 0.38423 |  |  |  |  | 2750.54 | 0.45565 |  |  |  |  | 0.2779021155 | 534 | 0.292336966 | 256.6
6947.22 | 0.3165 | [8 empty] | 2750.55 | 0.45611 |  |  |  |  | 0.2781945131 | 534 | 0.292366205 | 256.6
6947.24 | 0.31652 | [8 empty] | 2750.57 | 0.45658 |  |  |  |  | 0.2781945131 | 534 | 0.292395445 | 256.6
6947.25 | 0.31654 | [8 empty] | 2750.59 | 0.45707 |  |  |  |  | 0.2781945131 | 534 | 0.292453925 | 256.6
6947.27 | 0.31656 | [8 empty] | 2750.6 | 0.45757 |  |  |  |  | 0.2781945131 | 534 | 0.292483164 | 256.6
6947.29 | 0.31658 | [8 empty] | 2750.62 | 0.45809 |  |  |  |  | 0.2781945131 | 534 | 0.292512404 | 256.6
6947.3 | 0.3166 | [8 empty] | 2750.64 | 0.45862 |  |  |  |  | 0.2781945131 | 534 | 0.292541644 | 256.6
6947.32 | 0.31662 | [8 empty] | 2750.65 | 0.45918 |  |  |  |  | 0.2781945131 | 534 | 0.292570884 | 256.6
6947.34 | 0.31664 | [8 empty] | 2750.67 | 0.45974 |  |  |  |  | 0.2781945131 | 534 | 0.292600124 | 256.6
6947.35 | 0.31666 | [8 empty] | 2750.69 | 0.46033 |  |  |  |  | 0.2784869108 | 534 | 0.292629363 | 256.6
6947.37 | 0.31668 | [8 empty] | 2750.7 | 0.46093 |  |  |  |  | 0.2784869108 | 534.1 | 0.292687843 | 256.6
6947.39 | 0.3167 | [8 empty] | 2750.72 | 0.46155 |  |  |  |  | 0.2784869108 | 534.1 | 0.292717083 | 256.6
6947.4 | 0.31672 | [8 empty] | 2750.74 | 0.46219 |  |  |  |  | 0.2784869108 | 534.1 | 0.292746322 | 256.6
6947.42 | 0.31674 | [14 empty] | 0.2784869108 | 534.1 | 0.292775562 | 256.5
6947.44 | 0.31676 | [14 empty] | 0.2784869108 | 534.1 | 0.292804802 | 256.5
6947.45 | 0.31679 | [14 empty] | 0.2784869108 | 534.1 | 0.292834042 | 256.5
6947.47 | 0.31681 | [14 empty] | 0.2784869108 | 534.1 | 0.292863281 | 256.5
6947.49 | 0.31683 | [14 empty] | 0.2784869108 | 534.2 | 0.292892521 | 256.5
6947.5 | 0.31685 | [14 empty] | 0.2787793085 | 534.2 | 0.292921761 | 256.5
6947.52 | 0.31687 | [14 empty] | 0.2787793085 | 534.2 | 0.292951001 | 256.5
6947.54 | 0.31689 | [14 empty] | 0.2787793085 | 534.1 | 0.292980241 | 256.5
6947.55 | 0.31692 | [14 empty] | 0.2787793085 | 534.2 | 0.29300948 | 256.5
6947.57 | 0.31694 | [14 empty] | 0.2787793085 | 534.2 | 0.29306796 | 256.5
6947.59 | 0.31696 | [14 empty] | 0.2787793085 | 534.2 | 0.2930972 | 256.5
6947.6 | 0.31698 | [14 empty] | 0.2787793085 | 534.2 | 0.293126439 | 256.5
6947.62 | 0.31701 | [14 empty] | 0.2787793085 | 534.2 | 0.293155679 | 256.4
6947.64 | 0.31703 | [14 empty] | 0.2787793085 | 534.2 | 0.293184919 | 256.5
6947.65 | 0.31705 | [14 empty] | 0.2790717061 | 534.3 | 0.293214159 | 256.5
6947.67 | 0.31708 | [14 empty] | 0.2790717061 | 534.3 | 0.293243398 | 256.5
6947.69 | 0.3171 | [14 empty] | 0.2790717061 | 534.3 | 0.293272638 | 256.5
6947.7 | 0.31713 | [14 empty] | 0.2790717061 | 534.3 | 0.293331118 | 256.5
6947.72 | 0.31715 | [14 empty] | 0.2790717061 | 534.3 | 0.293360357 | 256.5
6947.74 | 0.31717 | [14 empty] | 0.2790717061 | 534.3 | 0.293389597 | 256.4
6947.75 | 0.3172 | [14 empty] | 0.2790717061 | 534.4 | 0.293418837 | 256.4
6947.77 | 0.31722 | [14 empty] | 0.2790717061 | 534.4 | 0.293448077 | 256.4
6947.79 | 0.31725 | [14 empty] | 0.2790717061 | 534.4 | 0.293477317 | 256.4
6947.8 | 0.31727 | [14 empty] | 0.2793641038 | 534.4 | 0.293506556 | 256.3
6947.82 | 0.3173 | [14 empty] | 0.2793641038 | 534.4 | 0.293535796 | 256.3
6947.84 | 0.31732 | [14 empty] | 0.2793641038 | 534.4 | 0.293565036 | 256.3
6947.85 | 0.31735 | [14 empty] | 0.2793641038 | 534.4 | 0.293594276 | 256.3
6947.87 | 0.31738 | [14 empty] | 0.2793641038 | 534.4 | 0.293623515 | 256.3
6947.89 | 0.3174 | [14 empty] | 0.2793641038 | 534.4 | 0.293681995 | 256.3
6947.9 | 0.31743 | [14 empty] | 0.2793641038 | 534.5 | 0.293711235 | 256.3
6947.92 | 0.31746 | [14 empty] | 0.2793641038 | 534.5 | 0.293740474 | 256.3
6947.94 | 0.31748 | [14 empty] | 0.2793641038 | 534.5 | 0.293769714 | 256.2
6947.95 | 0.31751 | [14 empty] | 0.2796565015 | 534.5 | 0.293798954 | 256.2
6947.97 | 0.31754 | [14 empty] | 0.2796565015 | 534.5 | 0.293828194 | 256.3
6947.99 | 0.31757 | [14 empty] | 0.2796565015 | 534.5 | 0.293857433 | 256.3
6948 | 0.3176 | [14 empty] | 0.2796565015 | 534.6 | 0.293915913 | 256.3
6948.02 | 0.31763 | [14 empty] | 0.2796565015 | 534.6 | 0.293945153 | 256.2
6948.04 | 0.31765 | [14 empty] | 0.2796565015 | 534.5 | 0.293974393 | 256.3
6948.05 | 0.31768 | [14 empty] | 0.2796565015 | 534.6 | 0.294003632 | 256.2
6948.07 | 0.31771 | [14 empty] | 0.2796565015 | 534.6 | 0.294032872 | 256.2
6948.09 | 0.31774 | [14 empty] | 0.2796565015 | 534.6 | 0.294062112 | 256.2
6948.1 | 0.31777 | [14 empty] | 0.2796565015 | 534.6 | 0.294091352 | 256.2
6948.12 | 0.3178 | [14 empty] | 0.2799488991 | 534.6 | 0.294120591 | 256.2
6948.14 | 0.31783 | [14 empty] | 0.2799488991 | 534.7 | 0.294149831 | 256.2
6948.15 | 0.31787 | [14 empty] | 0.2799488991 | 534.9 | 0.294179071 | 256.2
6948.17 | 0.3179 | [14 empty] | 0.2799488991 | 534.9 | 0.294208311 | 256.2
6948.19 | 0.31793 | [14 empty] | 0.2799488991 | 534.8 | 0.29426679 | 256.2
6948.2 | 0.31796 | [14 empty] | 0.2799488991 | 534.8 | 0.29429603 | 256.2
6948.22 | 0.31799 | [14 empty] | 0.2799488991 | 534.8 | 0.29432527 | 256.2
6948.24 | 0.31803 | [14 empty] | 0.2799488991 | 534.8 | 0.29435451 | 256.2
6948.25 | 0.31806 | [14 empty] | 0.2802412968 | 534.8 | 0.294383749 | 256.2
6948.27 | 0.31809 | [14 empty] | 0.2802412968 | 534.8 | 0.294412989 | 256.2
6948.29 | 0.31813 | [14 empty] | 0.2802412968 | 534.8 | 0.294442229 | 256.2
6948.3 | 0.31816 | [14 empty] | 0.2802412968 | 534.8 | 0.294471469 | 256.2
6948.32 | 0.3182 | [14 empty] | 0.2802412968 | 534.8 | 0.294529948 | 256.1
6948.34 | 0.31823 | [14 empty] | 0.2802412968 | 534.8 | 0.294559188 | 256.1
6948.35 | 0.31827 | [14 empty] | 0.2802412968 | 534.8 | 0.294588428 | 256.2
6948.37 | 0.3183 | [14 empty] | 0.2802412968 | 534.8 | 0.294617667 | 256.2
6948.39 | 0.31834 | [14 empty] | 0.2802412968 | 534.9 | 0.294646907 | 256.2
6948.4 | 0.31838 | [14 empty] | 0.2805336944 | 534.9 | 0.294676147 | 256.2
6948.42 | 0.31842 | [14 empty] | 0.2805336944 | 534.9 | 0.294705387 | 256.1
6948.44 | 0.31846 | [14 empty] | 0.2805336944 | 534.9 | 0.294734626 | 256.1
6948.45 | 0.31849 | [14 empty] | 0.2805336944 | 534.9 | 0.294763866 | 256.1
6948.47 | 0.31853 | [14 empty] | 0.2805336944 | 534.9 | 0.294793106 | 256.1
6948.49 | 0.31857 | [14 empty] | 0.2805336944 | 535 | 0.294851586 | 256.1
6948.5 | 0.31861 | [14 empty] | 0.2805336944 | 535 | 0.294880825 | 256.1
6948.52 | 0.31865 | [14 empty] | 0.2805336944 | 535 | 0.294910065 | 256.1
6948.54 | 0.3187 | [14 empty] | 0.2805336944 | 535 | 0.294939305 | 256.1
6948.55 | 0.31874 | [14 empty] | 0.2808260921 | 535 | 0.294968545 | 256.1
6948.57 | 0.31878 | [14 empty] | 0.2808260921 | 535 | 0.294997784 | 256.1
6948.59 | 0.31883 | [14 empty] | 0.2808260921 | 535 | 0.295027024 | 256.1
6948.6 | 0.31887 | [14 empty] | 0.2808260921 | 535.1 | 0.295085504 | 256.1
6948.62 | 0.31891 | [14 empty] | 0.2808260921 | 535.1 | 0.295114743 | 256.1
6948.64 | 0.31896 | [14 empty] | 0.2808260921 | 535.1 | 0.295143983 | 256.1
6948.65 | 0.31901 | [14 empty] | 0.2808260921 | 535.1 | 0.295173223 | 256.1
6948.67 | 0.31906 | [14 empty] | 0.2808260921 | 535.1 | 0.295202463 | 256.1
6948.69 | 0.3191 | [14 empty] | 0.2808260921 | 535.1 | 0.295231702 | 256.1
6948.7 | 0.31915 | [14 empty] | 0.2811184898 | 535.1 | 0.295260942 | 256.1
6948.72 | 0.3192 | [14 empty] | 0.2811184898 | 535.2 | 0.295290182 | 256
6948.74 | 0.31926 | [14 empty] | 0.2811184898 | 535.2 | 0.295319422 | 256.1
6948.76 | 0.31931 | [14 empty] | 0.2811184898 | 535.2 | 0.295348662 | 256.1
6948.77 | 0.31936 | [14 empty] | 0.2811184898 | 535.2 | 0.295407141 | 256
6948.79 | 0.31942 | [14 empty] | 0.2811184898 | 535.2 | 0.295436381 | 256.1
6948.81 | 0.31948 | [14 empty] | 0.2811184898 | 535.2 | 0.295465621 | 256.1
6948.82 | 0.31954 | [14 empty] | 0.2811184898 | 535.2 | 0.29549486 | 256
6948.84 | 0.31961 | [14 empty] | 0.2811184898 | 535.3 | 0.2955241 | 256
6948.86 | 0.31969 | [14 empty] | 0.2814108874 | 535.3 | 0.29555334 | 256
6948.87 | 0.31944 | [14 empty] | 0.2814108874 | 535.3 | 0.29558258 | 256
6948.89 | 0.3195 | [14 empty] | 0.2814108874 | 535.3 | 0.295611819 | 256
6948.91 | 0.31955 | [14 empty] | 0.2814108874 | 535.3 | 0.295670299 | 256
6948.92 | 0.31961 | [14 empty] | 0.2814108874 | 535.3 | 0.295699539 | 256
6948.94 | 0.31967 | [14 empty] | 0.2814108874 | 535.3 | 0.295728779 | 256
6948.96 | 0.31973 | [14 empty] | 0.2814108874 | 535.3 | 0.295758018 | 256
6948.97 | 0.3198 | [14 empty] | 0.2814108874 | 535.3 | 0.295787258 | 255.9
6948.99 | 0.31987 | [14 empty] | 0.2814108874 | 535.3 | 0.295816498 | 255.9
6949.01 | 0.31994 | [14 empty] | 0.2817032851 | 535.3 | 0.295845738 | 255.9
6949.02 | 0.32001 | [14 empty] | 0.2817032851 | 535.3 | 0.295874977 | 255.9
6949.04 | 0.32008 | [14 empty] | 0.2817032851 | 535.4 | 0.295904217 | 255.9
6949.06 | 0.32016 | [14 empty] | 0.2817032851 | 535.4 | 0.295933457 | 255.9
6949.07 | 0.32024 | [14 empty] | 0.2817032851 | 535.4 | 0.295991936 | 255.9
6949.09 | 0.32033 | [14 empty] | 0.2817032851 | 535.4 | 0.296021176 | 255.9
6949.11 | 0.32042 | [14 empty] | 0.2817032851 | 535.4 | 0.296050416 | 255.9
6949.12 | 0.32051 | [14 empty] | 0.2817032851 | 535.4 | 0.296079656 | 255.9
6949.14 | 0.3206 | [14 empty] | 0.2817032851 | 535.4 | 0.296108895 | 255.9
6949.16 | 0.3207 | [14 empty] | 0.2819956827 | 535.4 | 0.296138135 | 255.9
6949.17 | 0.32081 | [14 empty] | 0.2819956827 | 535.4 | 0.296167375 | 255.9
6949.19 | 0.32091 | [14 empty] | 0.2819956827 | 535.5 | 0.296225855 | 255.9
6949.21 | 0.32102 | [14 empty] | 0.2819956827 | 535.5 | 0.296255094 | 255.8
6949.22 | 0.32114 | [14 empty] | 0.2819956827 | 535.5 | 0.296284334 | 255.8
6949.24 | 0.32125 | [14 empty] | 0.2819956827 | 535.5 | 0.296313574 | 255.8
6949.26 | 0.32138 | [14 empty] | 0.2819956827 | 535.5 | 0.296342814 | 255.8
6949.27 | 0.3215 | [14 empty] | 0.2819956827 | 535.6 | 0.296372053 | 255.8
6949.29 | 0.32163 | [14 empty] | 0.2819956827 | 535.6 | 0.296401293 | 255.8
6949.31 | 0.32177 | [14 empty] | 0.2822880804 | 535.6 | 0.296430533 | 255.8
6949.32 | 0.32191 | [14 empty] | 0.2822880804 | 535.6 | 0.296459773 | 255.8
6949.34 | 0.32205 | [14 empty] | 0.2822880804 | 535.5 | 0.296489012 | 255.8
6949.36 | 0.3222 | [14 empty] | 0.2822880804 | 535.6 | 0.296547492 | 255.8
6949.37 | 0.32236 | [14 empty] | 0.2822880804 | 535.6 | 0.296576732 | 255.8
6949.39 | 0.32252 | [14 empty] | 0.2822880804 | 535.6 | 0.296605972 | 255.8
6949.41 | 0.32268 | [14 empty] | 0.2822880804 | 535.6 | 0.296635211 | 255.8
6949.42 | 0.32285 | [14 empty] | 0.2822880804 | 535.6 | 0.296664451 | 255.8
6949.44 | 0.32303 | [14 empty] | 0.2822880804 | 535.6 | 0.296693691 | 255.7
6949.46 | 0.32321 | [14 empty] | 0.2825804781 | 535.7 | 0.296722931 | 255.8
6949.47 | 0.32339 | [14 empty] | 0.2825804781 | 535.7 | 0.29678141 | 255.7
6949.49 | 0.32358 | [14 empty] | 0.2825804781 | 535.7 | 0.29681065 | 255.7
6949.51 | 0.32378 | [14 empty] | 0.2825804781 | 535.7 | 0.29683989 | 255.7
6949.52 | 0.32398 | [14 empty] | 0.2825804781 | 535.7 | 0.296869129 | 255.7
6949.54 | 0.32419 | [14 empty] | 0.2825804781 | 535.7 | 0.296898369 | 255.7
6949.56 | 0.3244 | [14 empty] | 0.2825804781 | 535.7 | 0.296927609 | 255.7
6949.57 | 0.32462 | [14 empty] | 0.2825804781 | 535.8 | 0.296956849 | 255.7
6949.59 | 0.32485 | [14 empty] | 0.2825804781 | 535.8 | 0.296986088 | 255.7
6949.61 | 0.32508 | [14 empty] | 0.2828728757 | 535.8 | 0.297015328 | 255.6
6949.62 | 0.32532 | [14 empty] | 0.2828728757 | 535.8 | 0.297044568 | 255.6
6949.64 | 0.32557 | [14 empty] | 0.2828728757 | 535.8 | 0.297073808 | 255.6
6949.66 | 0.32582 | [14 empty] | 0.2828728757 | 535.8 | 0.297132287 | 255.6
6949.67 | 0.32608 | [14 empty] | 0.2828728757 | 535.8 | 0.297161527 | 255.6
6949.69 | 0.32635 | [14 empty] | 0.2828728757 | 535.8 | 0.297190767 | 255.6
[16 empty] | 0.2828728757 | 535.9 | 0.297220007 | 255.6
[16 empty] | 0.2828728757 | 535.9 | 0.297249246 | 255.6
[16 empty] | 0.2828728757 | 535.9 | 0.297278486 | 255.6
[16 empty] | 0.2831652734 | 535.9 | 0.297307726 | 255.5
[16 empty] | 0.2831652734 | 535.9 | 0.297336966 | 255.5
[16 empty] | 0.2831652734 | 535.9 | 0.297395445 | 255.5
[16 empty] | 0.2831652734 | 535.9 | 0.297424685 | 255.5
[16 empty] | 0.2831652734 | 535.9 | 0.297453925 | 255.5
[16 empty] | 0.2831652734 | 535.9 | 0.297483164 | 255.5
[16 empty] | 0.2831652734 | 535.9 | 0.297512404 | 255.5
[16 empty] | 0.2831652734 | 536 | 0.297541644 | 255.5
[16 empty] | 0.2831652734 | 536 | 0.297570884 | 255.4
[16 empty] | 0.283457671 | 536 | 0.297600124 | 255.4
[16 empty] | 0.283457671 | 536 | 0.297629363 | 255.4
[16 empty] | 0.283457671 | 536 | 0.297658603 | 255.4
[16 empty] | 0.283457671 | 536.1 | 0.297687843 | 255.4
[16 empty] | 0.283457671 | 536.1 | 0.297746322 | 255.4
[16 empty] | 0.283457671 | 536.1 | 0.297804802 | 255.4
[16 empty] | 0.283457671 | 536.1 | 0.297834042 | 255.4
[16 empty] | 0.283457671 | 536.1 | 0.297863281 | 255.4
[16 empty] | 0.283457671 | 536.2 | 0.297892521 | 255.4
[16 empty] | 0.2837500687 | 536.2 | 0.297921761 | 255.4
[16 empty] | 0.2837500687 | 536.2 | 0.297951001 | 255.3
[16 empty] | 0.2837500687 | 536.2 | 0.297980241 | 255.3
[16 empty] | 0.2837500687 | 536.2 | 0.29800948 | 255.3
[16 empty] | 0.2837500687 | 536.2 | 0.29803872 | 255.3
[16 empty] | 0.2837500687 | 536.2 | 0.2980972 | 255.3
[16 empty] | 0.2837500687 | 536.3 | 0.298126439 | 255.3
[16 empty] | 0.2837500687 | 536.3 | 0.298155679 | 255.3
[16 empty] | 0.2837500687 | 536.3 | 0.298184919 | 255.3
[16 empty] | 0.2840424664 | 536.3 | 0.298214159 | 255.3
[16 empty] | 0.2840424664 | 536.3 | 0.298243398 | 255.3
[16 empty] | 0.2840424664 | 536.3 | 0.298272638 | 255.3
[16 empty] | 0.2840424664 | 536.3 | 0.298301878 | 255.3
[16 empty] | 0.2840424664 | 536.3 | 0.298331118 | 255.3
[16 empty] | 0.2840424664 | 536.3 | 0.298360357 | 255.3
[16 empty] | 0.2840424664 | 536.4 | 0.298389597 | 255.3
[16 empty] | 0.2840424664 | 536.4 | 0.298448077 | 255.2
[16 empty] | 0.2840424664 | 536.4 | 0.298477317 | 255.3
[16 empty] | 0.284334864 | 536.4 | 0.298506556 | 255.3
[16 empty] | 0.284334864 | 536.4 | 0.298535796 | 255.3
[16 empty] | 0.284334864 | 536.4 | 0.298565036 | 255.2
[16 empty] | 0.284334864 | 536.4 | 0.298594276 | 255.2
[16 empty] | 0.284334864 | 536.5 | 0.298623515 | 255.2
[16 empty] | 0.284334864 | 536.5 | 0.298681995 | 255.2
[16 empty] | 0.284334864 | 536.5 | 0.298711235 | 255.2
[16 empty] | 0.284334864 | 536.5 | 0.298740474 | 255.2
[16 empty] | 0.284334864 | 536.5 | 0.298769714 | 255.2
[16 empty] | 0.2846272617 | 536.5 | 0.298798954 | 255.2
[16 empty] | 0.2846272617 | 536.6 | 0.298828194 | 255.2
[16 empty] | 0.2846272617 | 536.6 | 0.298857433 | 255.2
[16 empty] | 0.2846272617 | 536.5 | 0.298886673 | 255.1
[16 empty] | 0.2846272617 | 536.6 | 0.298915913 | 255.1
[16 empty] | 0.2846272617 | 536.6 | 0.298945153 | 255.1
[16 empty] | 0.2846272617 | 536.6 | 0.298974393 | 255.1
[16 empty] | 0.2846272617 | 536.6 | 0.299032872 | 255.1
[16 empty] | 0.2846272617 | 536.6 | 0.299062112 | 255.1
[16 empty] | 0.2849196593 | 536.6 | 0.299091352 | 255.1
[16 empty] | 0.2849196593 | 536.6 | 0.299120591 | 255.1
[16 empty] | 0.2849196593 | 536.7 | 0.299149831 | 255.1
[16 empty] | 0.2849196593 | 536.7 | 0.299179071 | 255.1
[16 empty] | 0.2849196593 | 536.7 | 0.299208311 | 255.1
[16 empty] | 0.2849196593 | 536.7 | 0.29926679 | 255.1
[16 empty] | 0.2849196593 | 536.7 | 0.29929603 | 255.1
[16 empty] | 0.2849196593 | 536.8 | 0.29932527 | 255.1
[16 empty] | 0.2849196593 | 536.8 | 0.29935451 | 255.1
[16 empty] | 0.2849196593 | 536.8 | 0.299383749 | 255.1
[16 empty] | 0.285212057 | 536.7 | 0.299412989 | 255.1
[16 empty] | 0.285212057 | 536.8 | 0.299442229 | 255.1
[16 empty] | 0.285212057 | 536.8 | 0.299471469 | 255
[16 empty] | 0.285212057 | 536.8 | 0.299500708 | 255
[16 empty] | 0.285212057 | 536.8 | 0.299529948 | 255
[16 empty] | 0.285212057 | 536.8 | 0.299588428 | 255
[16 empty] | 0.285212057 | 536.9 | 0.299617667 | 255
[16 empty] | 0.285212057 | 536.9 | 0.299646907 | 255
[16 empty] | 0.285212057 | 536.9 | 0.299676147 | 255
[16 empty] | 0.2855044547 | 536.9 | 0.299705387 | 255
[16 empty] | 0.2855044547 | 536.9 | 0.299734626 | 255
[16 empty] | 0.2855044547 | 536.9 | 0.299763866 | 255
[16 empty] | 0.2855044547 | 536.9 | 0.299822346 | 255
[16 empty] | 0.2855044547 | 536.9 | 0.299851586 | 255
[16 empty] | 0.2855044547 | 536.9 | 0.299880825 | 255
[16 empty] | 0.2855044547 | 537 | 0.299910065 | 255
[16 empty] | 0.2855044547 | 537 | 0.299939305 | 254.9
[16 empty] | 0.2855044547 | 537 | 0.299968545 | 254.9
[16 empty] | 0.2857968523 | 537 | 0.299997784 | 254.9
[16 empty] | 0.2857968523 | 537 | 0.300027024 | 254.9
[16 empty] | 0.2857968523 | 537 | 0.300056264 | 254.9
[16 empty] | 0.2857968523 | 537.1 | 0.300085504 | 254.9
[16 empty] | 0.2857968523 | 537.1 | 0.300114743 | 254.9
[16 empty] | 0.2857968523 | 537.1 | 0.300173223 | 254.9
[16 empty] | 0.2857968523 | 537.1 | 0.300202463 | 254.9
[16 empty] | 0.2857968523 | 537.1 | 0.300231702 | 254.9
[16 empty] | 0.2857968523 | 537.1 | 0.300260942 | 254.9
[16 empty] | 0.28608925 | 537.1 | 0.300290182 | 254.9
[16 empty] | 0.28608925 | 537.1 | 0.300319422 | 254.9
[16 empty] | 0.28608925 | 537.1 | 0.300348662 | 254.9
[16 empty] | 0.28608925 | 537.2 | 0.300407141 | 254.9
[16 empty] | 0.28608925 | 537.2 | 0.300436381 | 254.8
[16 empty] | 0.28608925 | 537.2 | 0.300465621 | 254.9
[16 empty] | 0.28608925 | 537.2 | 0.30049486 | 254.9
[16 empty] | 0.28608925 | 537.3 | 0.3005241 | 254.9
[16 empty] | 0.28608925 | 537.3 | 0.30055334 | 254.9
[16 empty] | 0.2863816476 | 537.3 | 0.30058258 | 254.9
[16 empty] | 0.2863816476 | 537.3 | 0.300611819 | 254.9
[16 empty] | 0.2863816476 | 537.3 | 0.300641059 | 254.9
[16 empty] | 0.2863816476 | 537.3 | 0.300670299 | 254.8
[16 empty] | 0.2863816476 | 537.3 | 0.300728779 | 254.8
[16 empty] | 0.2863816476 | 537.3 | 0.300758018 | 254.8
[16 empty] | 0.2863816476 | 537.5 | 0.300787258 | 254.8
[16 empty] | 0.2863816476 | 537.5 | 0.300816498 | 254.8
[16 empty] | 0.2863816476 | 537.5 | 0.300845738 | 254.8
[16 empty] | 0.2866740453 | 537.5 | 0.300874977 | 254.8
[16 empty] | 0.2866740453 | 537.5 | 0.300904217 | 254.8
[16 empty] | 0.2866740453 | 537.5 | 0.300962697 | 254.8
[16 empty] | 0.2866740453 | 537.5 | 0.300991936 | 254.8
[16 empty] | 0.2866740453 | 537.5 | 0.301021176 | 254.8
[16 empty] | 0.2866740453 | 537.6 | 0.301050416 | 254.8
[16 empty] | 0.2866740453 | 537.5 | 0.301079656 | 254.8
[16 empty] | 0.2866740453 | 537.6 | 0.301108895 | 254.8
[16 empty] | 0.2866740453 | 537.6 | 0.301138135 | 254.7
[16 empty] | 0.286966443 | 537.6 | 0.301167375 | 254.7
[16 empty] | 0.286966443 | 537.6 | 0.301196615 | 254.7
[16 empty] | 0.286966443 | 537.6 | 0.301225855 | 254.7
[16 empty] | 0.286966443 | 537.6 | 0.301255094 | 254.7
[16 empty] | 0.286966443 | 537.6 | 0.301313574 | 254.7
[16 empty] | 0.286966443 | 537.6 | 0.301342814 | 254.6
[16 empty] | 0.286966443 | 537.6 | 0.301372053 | 254.7
[16 empty] | 0.286966443 | 537.6 | 0.301401293 | 254.6
[16 empty] | 0.286966443 | 537.6 | 0.301430533 | 254.6
[16 empty] | 0.2872588406 | 537.6 | 0.301459773 | 254.6
[16 empty] | 0.2872588406 | 537.6 | 0.301489012 | 254.6
[16 empty] | 0.2872588406 | 537.6 | 0.301547492 | 254.6
[16 empty] | 0.2872588406 | 537.7 | 0.301576732 | 254.6
[16 empty] | 0.2872588406 | 537.7 | 0.301605972 | 254.6
[16 empty] | 0.2872588406 | 537.7 | 0.301635211 | 254.6
[16 empty] | 0.2872588406 | 537.7 | 0.301664451 | 254.6
[16 empty] | 0.2872588406 | 537.7 | 0.301693691 | 254.6
[16 empty] | 0.2872588406 | 537.7 | 0.301722931 | 254.6
[16 empty] | 0.2875512383 | 537.7 | 0.30175217 | 254.6
[16 empty] | 0.2875512383 | 537.8 | 0.30178141 | 254.6
[16 empty] | 0.2875512383 | 537.8 | 0.30181065 | 254.5
[16 empty] | 0.2875512383 | 537.8 | 0.30183989 | 254.5
[16 empty] | 0.2875512383 | 537.8 | 0.301898369 | 254.5
[16 empty] | 0.2875512383 | 537.8 | 0.301927609 | 254.5
[16 empty] | 0.2875512383 | 537.8 | 0.301956849 | 254.5
[16 empty] | 0.2875512383 | 537.8 | 0.301986088 | 254.5
[16 empty] | 0.2875512383 | 537.8 | 0.302015328 | 254.5
[16 empty] | 0.287843636 | 537.8 | 0.302044568 | 254.5
[16 empty] | 0.287843636 | 537.8 | 0.302073808 | 254.5
[16 empty] | 0.287843636 | 537.8 | 0.302103048 | 254.4
[16 empty] | 0.287843636 | 537.8 | 0.302161527 | 254.5
[16 empty] | 0.287843636 | 537.8 | 0.302190767 | 254.4
[16 empty] | 0.287843636 | 537.9 | 0.302220007 | 254.4
[16 empty] | 0.287843636 | 537.9 | 0.302249246 | 254.4
[16 empty] | 0.287843636 | 537.9 | 0.302278486 | 254.4
[16 empty] | 0.287843636 | 537.9 | 0.302307726 | 254.4
[16 empty] | 0.2881360336 | 537.9 | 0.302336966 | 254.4
[16 empty] | 0.2881360336 | 537.9 | 0.302366205 | 254.4
[16 empty] | 0.2881360336 | 537.9 | 0.302395445 | 254.4
[16 empty] | 0.2881360336 | 537.9 | 0.302424685 | 254.3
[16 empty] | 0.2881360336 | 538 | 0.302453925 | 254.3
[16 empty] | 0.2881360336 | 538 | 0.302512404 | 254.3
[16 empty] | 0.2881360336 | 538 | 0.302541644 | 254.3
[16 empty] | 0.2881360336 | 538 | 0.302570884 | 254.3
[16 empty] | 0.2881360336 | 538 | 0.302600124 | 254.3
[16 empty] | 0.2884284313 | 538 | 0.302629363 | 254.6
[16 empty] | 0.2884284313 | 538 | 0.302687843 | 254.6
[16 empty] | 0.2884284313 | 538 | 0.302717083 | 254.5
[16 empty] | 0.2884284313 | 538.1 | 0.302746322 | 254.5
[16 empty] | 0.2884284313 | 538.1 | 0.302775562 | 254.4
[16 empty] | 0.2884284313 | 538.1 | 0.302804802 | 254.5
[16 empty] | 0.2884284313 | 538.2 | 0.302834042 | 254.4
[16 empty] | 0.2884284313 | 538.2 | 0.302863281 | 254.4
[16 empty] | 0.2884284313 | 538.2 | 0.302892521 | 254.4
[16 empty] | 0.2887208289 | 538.2 | 0.302921761 | 254.4
[16 empty] | 0.2887208289 | 538.2 | 0.302951001 | 254.4
[16 empty] | 0.2887208289 | 538.2 | 0.30300948 | 254.4
[16 empty] | 0.2887208289 | 538.2 | 0.30303872 | 254.3
[16 empty] | 0.2887208289 | 538.2 | 0.30306796 | 254.3
[16 empty] | 0.2887208289 | 538.2 | 0.3030972 | 254.3
[16 empty] | 0.2887208289 | 538.2 | 0.303126439 | 254.3
[16 empty] | 0.2887208289 | 538.2 | 0.303155679 | 254.3
[16 empty] | 0.2887208289 | 538.2 | 0.303184919 | 254.3
[16 empty] | 0.2890132266 | 538.3 | 0.303214159 | 254.3
[16 empty] | 0.2890132266 | 538.2 | 0.303272638 | 254.3
[16 empty] | 0.2890132266 | 538.3 | 0.303301878 | 254.3
[16 empty] | 0.2890132266 | 538.3 | 0.303331118 | 254.3
[16 empty] | 0.2890132266 | 538.2 | 0.303360357 | 254.3
[16 empty] | 0.2890132266 | 538.3 | 0.303389597 | 254.3
[16 empty] | 0.2890132266 | 538.3 | 0.303418837 | 254.3
[16 empty] | 0.2890132266 | 538.3 | 0.303448077 | 254.2
[16 empty] | 0.2890132266 | 538.3 | 0.303477317 | 254.2
[16 empty] | 0.2893056243 | 538.4 | 0.303506556 | 254.2
[16 empty] | 0.2893056243 | 538.3 | 0.303535796 | 254.2
[16 empty] | 0.2893056243 | 538.4 | 0.303594276 | 254.2
[16 empty] | 0.2893056243 | 538.4 | 0.303623515 | 254.2
[16 empty] | 0.2893056243 | 538.4 | 0.303652755 | 254.2
[16 empty] | 0.2893056243 | 538.4 | 0.303681995 | 254.2
[16 empty] | 0.2893056243 | 538.4 | 0.303711235 | 254.2
[16 empty] | 0.2893056243 | 538.4 | 0.303740474 | 254.2
[16 empty] | 0.2893056243 | 538.5 | 0.303769714 | 254.2
[16 empty] | 0.2895980219 | 538.4 | 0.303798954 | 254.2
[16 empty] | 0.2895980219 | 538.4 | 0.303857433 | 254.2
[16 empty] | 0.2895980219 | 538.4 | 0.303886673 | 254.2
[16 empty] | 0.2895980219 | 538.5 | 0.303915913 | 254.2
[16 empty] | 0.2895980219 | 538.5 | 0.303945153 | 254.1
[16 empty] | 0.2895980219 | 538.5 | 0.303974393 | 254.1
[16 empty] | 0.2895980219 | 538.5 | 0.304003632 | 254.1
[16 empty] | 0.2895980219 | 538.6 | 0.304032872 | 254.1
[16 empty] | 0.2895980219 | 538.6 | 0.304062112 | 254.1
[16 empty] | 0.2898904196 | 538.6 | 0.304091352 | 254.1
[16 empty] | 0.2898904196 | 538.6 | 0.304120591 | 254.1
[16 empty] | 0.2898904196 | 538.6 | 0.304149831 | 254.1
[16 empty] | 0.2898904196 | 538.6 | 0.304208311 | 254.1
[16 empty] | 0.2898904196 | 538.6 | 0.30423755 | 254
[16 empty] | 0.2898904196 | 538.6 | 0.30426679 | 254
[16 empty] | 0.2898904196 | 538.6 | 0.30429603 | 254
[16 empty] | 0.2898904196 | 538.6 | 0.30432527 | 254
[16 empty] | 0.2898904196 | 538.7 | 0.30435451 | 254
[16 empty] | 0.2901828172 | 538.6 | 0.304383749 | 254
[16 empty] | 0.2901828172 | 538.7 | 0.304442229 | 254
[16 empty] | 0.2901828172 | 538.7 | 0.304471469 | 254
[16 empty] | 0.2901828172 | 538.7 | 0.304500708 | 254
[16 empty] | 0.2901828172 | 538.7 | 0.304529948 | 254
[16 empty] | 0.2901828172 | 538.7 | 0.304559188 | 254
[16 empty] | 0.2901828172 | 538.7 | 0.304588428 | 254
[16 empty] | 0.2901828172 | 538.7 | 0.304617667 | 254
[16 empty] | 0.2901828172 | 538.7 | 0.304646907 | 254
[16 empty] | 0.2904752149 | 538.7 | 0.304676147 | 254
[16 empty] | 0.2904752149 | 538.8 | 0.304705387 | 254
[16 empty] | 0.2904752149 | 538.8 | 0.304763866 | 253.9
[16 empty] | 0.2904752149 | 538.8 | 0.304793106 | 254
[16 empty] | 0.2904752149 | 538.8 | 0.304822346 | 254
[16 empty] | 0.2904752149 | 538.8 | 0.304851586 | 253.9
[16 empty] | 0.2904752149 | 538.8 | 0.304880825 | 254
[16 empty] | 0.2904752149 | 538.9 | 0.304910065 | 253.9
[16 empty] | 0.2904752149 | 538.8 | 0.304939305 | 253.9
[16 empty] | 0.2907676126 | 538.9 | 0.304968545 | 253.9
[16 empty] | 0.2907676126 | 538.8 | 0.305027024 | 253.9
[16 empty] | 0.2907676126 | 538.9 | 0.305056264 | 253.9
[16 empty] | 0.2907676126 | 538.9 | 0.305085504 | 253.9
[16 empty] | 0.2907676126 | 538.9 | 0.305114743 | 253.9
[16 empty] | 0.2907676126 | 539 | 0.305143983 | 253.9
[16 empty] | 0.2907676126 | 539 | 0.305173223 | 253.9
[16 empty] | 0.2907676126 | 539 | 0.305202463 | 253.9
[16 empty] | 0.2907676126 | 539 | 0.305231702 | 253.9
[16 empty] | 0.2910600102 | 539 | 0.305260942 | 253.8
[16 empty] | 0.2910600102 | 539 | 0.305290182 | 253.8
[16 empty] | 0.2910600102 | 539 | 0.305348662 | 253.9
[16 empty] | 0.2910600102 | 539 | 0.305377901 | 253.8
[16 empty] | 0.2910600102 | 539 | 0.305407141 | 253.8
[16 empty] | 0.2910600102 | 539 | 0.305436381 | 253.8
[16 empty] | 0.2910600102 | 539 | 0.305465621 | 253.8
[16 empty] | 0.2910600102 | 539 | 0.30549486 | 253.8
[16 empty] | 0.2910600102 | 539 | 0.3055241 | 253.8
[16 empty] | 0.2913524079 | 539.1 | 0.30558258 | 253.8
[16 empty] | 0.2913524079 | 539.1 | 0.305611819 | 253.8
[16 empty] | 0.2913524079 | 539.1 | 0.305641059 | 253.8
[16 empty] | 0.2913524079 | 539.1 | 0.305670299 | 253.8
[16 empty] | 0.2913524079 | 539.1 | 0.305699539 | 253.8
[16 empty] | 0.2913524079 | 539.2 | 0.305728779 | 253.8
[16 empty] | 0.2913524079 | 539.1 | 0.305758018 | 253.8
[16 empty] | 0.2913524079 | 539.2 | 0.305787258 | 253.7
[16 empty] | 0.2913524079 | 539.2 | 0.305816498 | 253.8
[16 empty] | 0.2916448055 | 539.2 | 0.305845738 | 253.7
[16 empty] | 0.2916448055 | 539.2 | 0.305904217 | 253.7
[16 empty] | 0.2916448055 | 539.2 | 0.305933457 | 253.7
[16 empty] | 0.2916448055 | 539.2 | 0.305962697 | 253.7
[16 empty] | 0.2916448055 | 539.2 | 0.305991936 | 253.7
[16 empty] | 0.2916448055 | 539.2 | 0.306021176 | 253.7
[16 empty] | 0.2916448055 | 539.2 | 0.306050416 | 253.7
[16 empty] | 0.2916448055 | 539.2 | 0.306079656 | 253.7
[16 empty] | 0.2916448055 | 539.2 | 0.306108895 | 253.7
[16 empty] | 0.2919372032 | 539.3 | 0.306167375 | 253.7
[16 empty] | 0.2919372032 | 539.3 | 0.306196615 | 253.6
[16 empty] | 0.2919372032 | 539.3 | 0.306225855 | 253.6
[16 empty] | 0.2919372032 | 539.3 | 0.306255094 | 253.6
[16 empty] | 0.2919372032 | 539.3 | 0.306284334 | 253.6
[16 empty] | 0.2919372032 | 539.3 | 0.306313574 | 253.6
[16 empty] | 0.2919372032 | 539.3 | 0.306342814 | 253.6
[16 empty] | 0.2919372032 | 539.4 | 0.306372053 | 253.6
[16 empty] | 0.2919372032 | 539.3 | 0.306401293 | 253.6
[16 empty] | 0.2922296009 | 539.4 | 0.306430533 | 253.6
[16 empty] | 0.2922296009 | 539.5 | 0.306489012 | 253.6
[16 empty] | 0.2922296009 | 539.4 | 0.306518252 | 253.6
[16 empty] | 0.2922296009 | 539.5 | 0.306547492 | 253.6
[16 empty] | 0.2922296009 | 539.5 | 0.306576732 | 253.6
[16 empty] | 0.2922296009 | 539.5 | 0.306605972 | 253.6
[16 empty] | 0.2922296009 | 539.5 | 0.306635211 | 253.6
[16 empty] | 0.2922296009 | 539.5 | 0.306664451 | 253.5
[16 empty] | 0.2922296009 | 539.5 | 0.306722931 | 253.5
[16 empty] | 0.2925219985 | 539.5 | 0.30675217 | 253.5
[16 empty] | 0.2925219985 | 539.5 | 0.30678141 | 253.5
[16 empty] | 0.2925219985 | 539.5 | 0.30681065 | 253.5
[16 empty] | 0.2925219985 | 539.6 | 0.30683989 | 253.5
[16 empty] | 0.2925219985 | 539.5 | 0.306869129 | 253.5
[16 empty] | 0.2925219985 | 539.6 | 0.306898369 | 253.4
[16 empty] | 0.2925219985 | 539.6 | 0.306927609 | 253.5
[16 empty] | 0.2925219985 | 539.6 | 0.306956849 | 253.5
[16 empty] | 0.2925219985 | 539.6 | 0.306986088 | 253.4
[16 empty] | 0.2928143962 | 539.6 | 0.307015328 | 253.4
[16 empty] | 0.2928143962 | 539.6 | 0.307044568 | 253.4
[16 empty] | 0.2928143962 | 539.6 | 0.307103048 | 253.4
[16 empty] | 0.2928143962 | 539.7 | 0.307132287 | 253.4
[16 empty] | 0.2928143962 | 539.7 | 0.307161527 | 253.4
[16 empty] | 0.2928143962 | 539.7 | 0.307190767 | 253.4
[16 empty] | 0.2928143962 | 539.7 | 0.307220007 | 253.4
[16 empty] | 0.2928143962 | 539.7 | 0.307249246 | 253.4
[16 empty] | 0.2928143962 | 539.7 | 0.307278486 | 253.4
[16 empty] | 0.2931067938 | 539.7 | 0.307336966 | 253.3
[16 empty] | 0.2931067938 | 539.9 | 0.307366205 | 253.3
[16 empty] | 0.2931067938 | 539.9 | 0.307395445 | 253.3
[16 empty] | 0.2931067938 | 539.9 | 0.307424685 | 253.3
[16 empty] | 0.2931067938 | 539.9 | 0.307453925 | 253.3
[16 empty] | 0.2931067938 | 539.9 | 0.307483164 | 253.3
[16 empty] | 0.2931067938 | 539.9 | 0.307512404 | 253.3
[16 empty] | 0.2931067938 | 539.9 | 0.307541644 | 253.3
[16 empty] | 0.2931067938 | 539.9 | 0.307570884 | 253.3
[16 empty] | 0.2933991915 | 539.9 | 0.307600124 | 253.3
[16 empty] | 0.2933991915 | 539.9 | 0.307629363 | 253.2
[16 empty] | 0.2933991915 | 539.9 | 0.307687843 | 253.3
[16 empty] | 0.2933991915 | 539.9 | 0.307717083 | 253.3
[16 empty] | 0.2933991915 | 539.9 | 0.307746322 | 253.3
[16 empty] | 0.2933991915 | 539.9 | 0.307775562 | 253.3
[16 empty] | 0.2933991915 | 539.9 | 0.307804802 | 253.2
[16 empty] | 0.2933991915 | 539.9 | 0.307834042 | 253.2
[16 empty] | 0.2933991915 | 539.9 | 0.307863281 | 253.2
[16 empty] | 0.2936915892 | 539.9 | 0.307892521 | 253.2
[16 empty] | 0.2936915892 | 539.9 | 0.307951001 | 253.2
[16 empty] | 0.2936915892 | 540 | 0.307980241 | 253.2
[16 empty] | 0.2936915892 | 540 | 0.30800948 | 253.2
[16 empty] | 0.2936915892 | 540 | 0.30803872 | 253.2
[16 empty] | 0.2936915892 | 540 | 0.30806796 | 253.1
[16 empty] | 0.2936915892 | 540 | 0.3080972 | 253.2
[16 empty] | 0.2936915892 | 540 | 0.308126439 | 253.1
[16 empty] | 0.2936915892 | 540 | 0.308155679 | 253.1
[16 empty] | 0.2939839868 | 540 | 0.308184919 | 253.1
[16 empty] | 0.2939839868 | 540 | 0.308214159 | 253.1
[16 empty] | 0.2939839868 | 540 | 0.308243398 | 253.1
[16 empty] | 0.2939839868 | 540 | 0.308272638 | 253.1
[16 empty] | 0.2939839868 | 540 | 0.308331118 | 253.1
[16 empty] | 0.2939839868 | 540 | 0.308360357 | 253.1
[16 empty] | 0.2939839868 | 540 | 0.308389597 | 253.1
[16 empty] | 0.2939839868 | 540.1 | 0.308418837 | 253.1
[16 empty] | 0.2939839868 | 540.1 | 0.308448077 | 253.1
[16 empty] | 0.2942763845 | 540.1 | 0.308477317 | 253.1
[16 empty] | 0.2942763845 | 540.1 | 0.308535796 | 253.1
[16 empty] | 0.2942763845 | 540.1 | 0.308565036 | 253.1
[16 empty] | 0.2942763845 | 540.1 | 0.308594276 | 253.1
[16 empty] | 0.2942763845 | 540.2 | 0.308623515 | 253.1
[16 empty] | 0.2942763845 | 540.2 | 0.308652755 | 253.1
[16 empty] | 0.2942763845 | 540.2 | 0.308681995 | 253.1
[16 empty] | 0.2942763845 | 540.2 | 0.308711235 | 253.1
[16 empty] | 0.2942763845 | 540.2 | 0.308740474 | 253.1
[16 empty] | 0.2945687822 | 540.2 | 0.308769714 | 253.1
[16 empty] | 0.2945687822 | 540.2 | 0.308798954 | 253
[16 empty] | 0.2945687822 | 540.2 | 0.308828194 | 253
[16 empty] | 0.2945687822 | 540.2 | 0.308886673 | 253
[16 empty] | 0.2945687822 | 540.2 | 0.308915913 | 253
[16 empty] | 0.2945687822 | 540.2 | 0.308945153 | 253
[16 empty] | 0.2945687822 | 540.2 | 0.308974393 | 253
[16 empty] | 0.2945687822 | 540.3 | 0.309003632 | 253
[16 empty] | 0.2945687822 | 540.3 | 0.309032872 | 253
[16 empty] | 0.2948611798 | 540.3 | 0.309062112 | 253
[16 empty] | 0.2948611798 | 540.3 | 0.309120591 | 253
[16 empty] | 0.2948611798 | 540.3 | 0.309149831 | 252.9
[16 empty] | 0.2948611798 | 540.3 | 0.309179071 | 252.9
[16 empty] | 0.2948611798 | 540.3 | 0.309208311 | 252.9
[16 empty] | 0.2948611798 | 540.3 | 0.30923755 | 252.9
[16 empty] | 0.2948611798 | 540.3 | 0.30926679 | 252.9
[16 empty] | 0.2948611798 | 540.3 | 0.30929603 | 252.9
[16 empty] | 0.2948611798 | 540.4 | 0.30932527 | 252.9
[16 empty] | 0.2951535775 | 540.4 | 0.30935451 | 252.9
[16 empty] | 0.2951535775 | 540.5 | 0.309383749 | 252.9
[16 empty] | 0.2951535775 | 540.5 | 0.309412989 | 252.9
[16 empty] | 0.2951535775 | 540.5 | 0.309471469 | 252.9
[16 empty] | 0.2951535775 | 540.7 | 0.309500708 | 252.9
[16 empty] | 0.2951535775 | 540.6 | 0.309529948 | 252.8
[16 empty] | 0.2951535775 | 540.7 | 0.309559188 | 252.8
[16 empty] | 0.2951535775 | 540.7 | 0.309588428 | 252.8
[16 empty] | 0.2951535775 | 540.7 | 0.309617667 | 252.8
[16 empty] | 0.2954459751 | 540.7 | 0.309646907 | 252.8
[16 empty] | 0.2954459751 | 540.7 | 0.309676147 | 252.8
[16 empty] | 0.2954459751 | 540.7 | 0.309734626 | 252.8
[16 empty] | 0.2954459751 | 540.7 | 0.309763866 | 252.8
[16 empty] | 0.2954459751 | 540.7 | 0.309793106 | 252.8
[16 empty] | 0.2954459751 | 540.7 | 0.309822346 | 252.8
[16 empty] | 0.2954459751 | 540.7 | 0.309851586 | 252.8
[16 empty] | 0.2954459751 | 540.7 | 0.309880825 | 252.8
[16 empty] | 0.2954459751 | 540.7 | 0.309910065 | 252.8
[16 empty] | 0.2957383728 | 540.7 | 0.309939305 | 252.8
[16 empty] | 0.2957383728 | 540.7 | 0.309968545 | 252.8
[16 empty] | 0.2957383728 | 540.7 | 0.309997784 | 252.8
[16 empty] | 0.2957383728 | 540.7 | 0.310056264 | 252.7
[16 empty] | 0.2957383728 | 540.7 | 0.310085504 | 252.8
[16 empty] | 0.2957383728 | 540.8 | 0.310114743 | 252.7
[16 empty] | 0.2957383728 | 540.8 | 0.310143983 | 252.7
[16 empty] | 0.2957383728 | 540.8 | 0.310173223 | 252.7
[16 empty] | 0.2957383728 | 540.8 | 0.310202463 | 252.7
[16 empty] | 0.2960307705 | 540.8 | 0.310231702 | 252.7
[16 empty] | 0.2960307705 | 540.8 | 0.310260942 | 252.7
[16 empty] | 0.2960307705 | 540.8 | 0.310319422 | 252.7
[16 empty] | 0.2960307705 | 540.8 | 0.310348662 | 252.7
[16 empty] | 0.2960307705 | 540.8 | 0.310377901 | 252.7
[16 empty] | 0.2960307705 | 540.9 | 0.310407141 | 252.7
[16 empty] | 0.2960307705 | 540.9 | 0.310436381 | 252.7
[16 empty] | 0.2960307705 | 540.9 | 0.310465621 | 252.7
[16 empty] | 0.2960307705 | 540.9 | 0.31049486 | 252.7
[16 empty] | 0.2963231681 | 540.9 | 0.3105241 | 252.7
[16 empty] | 0.2963231681 | 540.9 | 0.31055334 | 252.7
[16 empty] | 0.2963231681 | 540.9 | 0.31058258 | 252.6
[16 empty] | 0.2963231681 | 541 | 0.310641059 | 252.7
[16 empty] | 0.2963231681 | 541 | 0.310670299 | 252.6
[16 empty] | 0.2963231681 | 541.1 | 0.310699539 | 252.6
[16 empty] | 0.2963231681 | 541 | 0.310728779 | 252.6
[16 empty] | 0.2963231681 | 541 | 0.310758018 | 252.6
[16 empty] | 0.2963231681 | 541.1 | 0.310787258 | 252.6
[16 empty] | 0.2966155658 | 541.1 | 0.310816498 | 252.6
[16 empty] | 0.2966155658 | 541.1 | 0.310845738 | 252.6
[16 empty] | 0.2966155658 | 541.1 | 0.310904217 | 252.6
[16 empty] | 0.2966155658 | 541.1 | 0.310933457 | 252.6
[16 empty] | 0.2966155658 | 541.1 | 0.310962697 | 252.6
[16 empty] | 0.2966155658 | 541.1 | 0.310991936 | 252.6
[16 empty] | 0.2966155658 | 541.2 | 0.311021176 | 252.6
[16 empty] | 0.2966155658 | 541.1 | 0.311050416 | 252.6
[16 empty] | 0.2966155658 | 541.2 | 0.311079656 | 252.5
[16 empty] | 0.2969079634 | 541.2 | 0.311108895 | 252.5
[16 empty] | 0.2969079634 | 541.2 | 0.311138135 | 252.5
[16 empty] | 0.2969079634 | 541.2 | 0.311167375 | 252.5
[16 empty] | 0.2969079634 | 541.2 | 0.311225855 | 252.5
[16 empty] | 0.2969079634 | 541.2 | 0.311255094 | 252.5
[16 empty] | 0.2969079634 | 541.2 | 0.311284334 | 252.5
[16 empty] | 0.2969079634 | 541.2 | 0.311313574 | 252.5
[16 empty] | 0.2969079634 | 541.3 | 0.311342814 | 252.5
[16 empty] | 0.2969079634 | 541.3 | 0.311372053 | 252.5
[16 empty] | 0.2972003611 | 541.3 | 0.311401293 | 252.5
[16 empty] | 0.2972003611 | 541.3 | 0.311430533 | 252.5
[16 empty] | 0.2972003611 | 541.3 | 0.311489012 | 252.4
[16 empty] | 0.2972003611 | 541.3 | 0.311518252 | 252.4
[16 empty] | 0.2972003611 | 541.3 | 0.311547492 | 252.4
[16 empty] | 0.2972003611 | 541.3 | 0.311576732 | 252.4
[16 empty] | 0.2972003611 | 541.3 | 0.311605972 | 252.4
[16 empty] | 0.2972003611 | 541.4 | 0.311635211 | 252.4
[16 empty] | 0.2972003611 | 541.4 | 0.311664451 | 252.4
[16 empty] | 0.2974927588 | 541.4 | 0.311693691 | 252.4
[16 empty] | 0.2974927588 | 541.4 | 0.311722931 | 252.4
[16 empty] | 0.2974927588 | 541.4 | 0.31175217 | 252.4
[16 empty] | 0.2974927588 | 541.4 | 0.31178141 | 252.4
[16 empty] | 0.2974927588 | 541.4 | 0.31183989 | 252.4
[16 empty] | 0.2974927588 | 541.4 | 0.311869129 | 252.7
[16 empty] | 0.2974927588 | 541.4 | 0.311927609 | 252.7
[16 empty] | 0.2974927588 | 541.4 | 0.311956849 | 252.6
[16 empty] | 0.2974927588 | 541.4 | 0.311986088 | 252.6
[16 empty] | 0.2977851564 | 541.4 | 0.312015328 | 252.6
[16 empty] | 0.2977851564 | 541.5 | 0.312044568 | 252.5
[16 empty] | 0.2977851564 | 541.5 | 0.312073808 | 252.5
[16 empty] | 0.2977851564 | 541.5 | 0.312103048 | 252.5
[16 empty] | 0.2977851564 | 541.5 | 0.312132287 | 252.5
[16 empty] | 0.2977851564 | 541.5 | 0.312161527 | 252.5
[16 empty] | 0.2977851564 | 541.5 | 0.312190767 | 252.5
[16 empty] | 0.2977851564 | 541.5 | 0.312220007 | 252.5
[16 empty] | 0.2977851564 | 541.5 | 0.312249246 | 252.4
[16 empty] | 0.2980775541 | 541.5 | 0.312278486 | 252.4
[16 empty] | 0.2980775541 | 541.5 | 0.312336966 | 252.4
[16 empty] | 0.2980775541 | 541.6 | 0.312366205 | 252.4
[16 empty] | 0.2980775541 | 541.6 | 0.312395445 | 252.4
[16 empty] | 0.2980775541 | 541.6 | 0.312424685 | 252.4
[16 empty] | 0.2980775541 | 541.6 | 0.312453925 | 252.4
[16 empty] | 0.2980775541 | 541.6 | 0.312483164 | 252.4
[16 empty] | 0.2980775541 | 541.8 | 0.312512404 | 252.4
[16 empty] | 0.2983699517 | 541.8 | 0.312541644 | 252.3
[16 empty] | 0.2983699517 | 541.8 | 0.312600124 | 252.3
[16 empty] | 0.2983699517 | 541.8 | 0.312629363 | 252.3
[16 empty] | 0.2983699517 | 541.8 | 0.312658603 | 252.3
[16 empty] | 0.2983699517 | 541.8 | 0.312687843 | 252.3
[16 empty] | 0.2983699517 | 541.8 | 0.312717083 | 252.3
[16 empty] | 0.2983699517 | 541.8 | 0.312746322 | 252.3
[16 empty] | 0.2983699517 | 541.8 | 0.312775562 | 252.3
[16 empty] | 0.2983699517 | 541.8 | 0.312804802 | 252.3
[16 empty] | 0.2986623494 | 541.8 | 0.312834042 | 252.3
[16 empty] | 0.2986623494 | 541.8 | 0.312863281 | 252.2
[16 empty] | 0.2986623494 | 541.8 | 0.312892521 | 252.2
[16 empty] | 0.2986623494 | 541.8 | 0.312951001 | 252.2
[16 empty] | 0.2986623494 | 541.8 | 0.312980241 | 252.2
[16 empty] | 0.2986623494 | 541.8 | 0.31300948 | 252.2
[16 empty] | 0.2986623494 | 541.8 | 0.31303872 | 252.2
[16 empty] | 0.2986623494 | 541.9 | 0.31306796 | 252.2
[16 empty] | 0.2986623494 | 541.9 | 0.3130972 | 252.2
[16 empty] | 0.2989547471 | 541.9 | 0.313126439 | 252.2
[16 empty] | 0.2989547471 | 541.9 | 0.313184919 | 252.1
[16 empty] | 0.2989547471 | 541.9 | 0.313214159 | 252.1
[16 empty] | 0.2989547471 | 541.9 | 0.313243398 | 252.1
[16 empty] | 0.2989547471 | 541.9 | 0.313272638 | 252.1
[16 empty] | 0.2989547471 | 541.9 | 0.313301878 | 252.1
[16 empty] | 0.2989547471 | 541.9 | 0.313331118 | 252.1
[16 empty] | 0.2989547471 | 542 | 0.313360357 | 252.1
[16 empty] | 0.2989547471 | 541.9 | 0.313389597 | 252.1
[16 empty] | 0.2992471447 | 541.9 | 0.313418837 | 252.1
[16 empty] | 0.2992471447 | 542 | 0.313448077 | 252
[16 empty] | 0.2992471447 | 542 | 0.313477317 | 252
[16 empty] | 0.2992471447 | 542 | 0.313535796 | 252
[16 empty] | 0.2992471447 | 542 | 0.313565036 | 252.1
[16 empty] | 0.2992471447 | 542 | 0.313594276 | 252
[16 empty] | 0.2992471447 | 542 | 0.313623515 | 252
[16 empty] | 0.2992471447 | 542 | 0.313652755 | 252
[16 empty] | 0.2992471447 | 542 | 0.313681995 | 252
[16 empty] | 0.2995395424 | 542 | 0.313711235 | 252
[16 empty] | 0.2995395424 | 542 | 0.313740474 | 252
[16 empty] | 0.2995395424 | 542 | 0.313798954 | 252
[16 empty] | 0.2995395424 | 542.1 | 0.313828194 | 252
[16 empty] | 0.2995395424 | 542.1 | 0.313857433 | 252
[16 empty] | 0.2995395424 | 542.1 | 0.313886673 | 252
[16 empty] | 0.2995395424 | 542.1 | 0.313915913 | 252
[16 empty] | 0.2995395424 | 542.1 | 0.313945153 | 251.9
[16 empty] | 0.2995395424 | 542.1 | 0.313974393 | 252
[16 empty] | 0.29983194 | 542.1 | 0.314003632 | 251.9
[16 empty] | 0.29983194 | 542.1 | 0.314032872 | 251.9
[16 empty] | 0.29983194 | 542.1 | 0.314062112 | 251.9
[16 empty] | 0.29983194 | 542.1 | 0.314091352 | 251.9
[16 empty] | 0.29983194 | 542.1 | 0.314149831 | 251.9
[16 empty] | 0.29983194 | 542.1 | 0.314179071 | 251.9
[16 empty] | 0.29983194 | 542.1 | 0.314208311 | 251.9
[16 empty] | 0.29983194 | 542.1 | 0.31423755 | 251.9
[16 empty] | 0.29983194 | 542.2 | 0.31426679 | 251.9
[16 empty] | 0.3001243377 | 542.2 | 0.31429603 | 251.9
[16 empty] | 0.3001243377 | 542.2 | 0.31432527 | 251.9
[16 empty] | 0.3001243377 | 542.2 | 0.314383749 | 251.9
[16 empty] | 0.3001243377 | 542.2 | 0.314412989 | 251.9
[16 empty] | 0.3001243377 | 542.2 | 0.314442229 | 251.9
[16 empty] | 0.3001243377 | 542.2 | 0.314471469 | 251.9
[16 empty] | 0.3001243377 | 542.2 | 0.314500708 | 251.9
[16 empty] | 0.3001243377 | 542.3 | 0.314529948 | 251.9
[16 empty] | 0.3001243377 | 542.2 | 0.314559188 | 251.8
[16 empty] | 0.3004167354 | 542.3 | 0.314588428 | 251.8
[16 empty] | 0.3004167354 | 542.3 | 0.314617667 | 251.8
[16 empty] | 0.3004167354 | 542.3 | 0.314646907 | 251.8
[16 empty] | 0.3004167354 | 542.4 | 0.314676147 | 251.8
[16 empty] | 0.3004167354 | 542.4 | 0.314734626 | 251.8
[16 empty] | 0.3004167354 | 542.4 | 0.314763866 | 251.8
[16 empty] | 0.3004167354 | 542.4 | 0.314793106 | 251.8
[16 empty] | 0.3004167354 | 542.4 | 0.314822346 | 251.8
[16 empty] | 0.3004167354 | 542.4 | 0.314851586 | 251.8
[16 empty] | 0.300709133 | 542.4 | 0.314880825 | 251.8
[16 empty] | 0.300709133 | 542.4 | 0.314910065 | 251.7
[16 empty] | 0.300709133 | 542.4 | 0.314968545 | 251.8
[16 empty] | 0.300709133 | 542.4 | 0.314997784 | 251.8
[16 empty] | 0.300709133 | 542.5 | 0.315027024 | 251.8
[16 empty] | 0.300709133 | 542.5 | 0.315056264 | 251.7
[16 empty] | 0.300709133 | 542.5 | 0.315085504 | 251.7
[16 empty] | 0.300709133 | 542.5 | 0.315114743 | 251.7
[16 empty] | 0.300709133 | 542.5 | 0.315143983 | 251.7
[16 empty] | 0.3010015307 | 542.5 | 0.315173223 | 251.7
[16 empty] | 0.3010015307 | 542.5 | 0.315202463 | 251.7
[16 empty] | 0.3010015307 | 542.5 | 0.315231702 | 251.7
[16 empty] | 0.3010015307 | 542.5 | 0.315290182 | 251.7
[16 empty] | 0.3010015307 | 542.5 | 0.315319422 | 251.7
[16 empty] | 0.3010015307 | 542.5 | 0.315348662 | 251.7
[16 empty] | 0.3010015307 | 542.5 | 0.315377901 | 251.7
[16 empty] | 0.3010015307 | 542.6 | 0.315407141 | 251.7
[16 empty] | 0.3010015307 | 542.5 | 0.315436381 | 251.7
[16 empty] | 0.3012939284 | 542.6 | 0.315465621 | 251.6
[16 empty] | 0.3012939284 | 542.6 | 0.31549486 | 251.6
[16 empty] | 0.3012939284 | 542.6 | 0.31555334 | 251.6
[16 empty] | 0.3012939284 | 542.6 | 0.31558258 | 251.7
[16 empty] | 0.3012939284 | 542.6 | 0.315611819 | 251.6
[16 empty] | 0.3012939284 | 542.6 | 0.315641059 | 251.6
[16 empty] | 0.3012939284 | 542.7 | 0.315670299 | 251.6
[16 empty] | 0.3012939284 | 542.7 | 0.315699539 | 251.6
[16 empty] | 0.3012939284 | 542.7 | 0.315728779 | 251.6
[16 empty] | 0.301586326 | 542.7 | 0.315758018 | 251.6
[16 empty] | 0.301586326 | 542.7 | 0.315787258 | 251.6
[16 empty] | 0.301586326 | 542.7 | 0.315816498 | 251.6
[16 empty] | 0.301586326 | 542.7 | 0.315874977 | 251.6
[16 empty] | 0.301586326 | 542.7 | 0.315904217 | 251.6
[16 empty] | 0.301586326 | 542.8 | 0.315933457 | 251.6
[16 empty] | 0.301586326 | 542.8 | 0.315962697 | 251.6
[16 empty] | 0.301586326 | 542.8 | 0.315991936 | 251.5
[16 empty] | 0.301586326 | 542.8 | 0.316021176 | 251.5
[16 empty] | 0.3018787237 | 542.8 | 0.316050416 | 251.5
[16 empty] | 0.3018787237 | 542.8 | 0.316108895 | 251.5
[16 empty] | 0.3018787237 | 542.8 | 0.316138135 | 251.5
[16 empty] | 0.3018787237 | 542.9 | 0.316167375 | 251.5
[16 empty] | 0.3018787237 | 542.9 | 0.316196615 | 251.5
[16 empty] | 0.3018787237 | 542.9 | 0.316225855 | 251.4
[16 empty] | 0.3018787237 | 542.9 | 0.316255094 | 251.4
[16 empty] | 0.3018787237 | 542.9 | 0.316284334 | 251.4
[16 empty] | 0.3018787237 | 542.9 | 0.316313574 | 251.4
[16 empty] | 0.3021711213 | 542.9 | 0.316342814 | 251.4
[16 empty] | 0.3021711213 | 542.9 | 0.316372053 | 251.4
[16 empty] | 0.3021711213 | 542.9 | 0.316401293 | 251.4
[16 empty] | 0.3021711213 | 542.9 | 0.316459773 | 251.4
[16 empty] | 0.3021711213 | 542.9 | 0.316489012 | 251.4
[16 empty] | 0.3021711213 | 542.9 | 0.316518252 | 251.4
[16 empty] | 0.3021711213 | 543 | 0.316547492 | 251.4
[16 empty] | 0.3021711213 | 543 | 0.316576732 | 251.4
[16 empty] | 0.3021711213 | 543 | 0.316605972 | 251.4
[16 empty] | 0.302463519 | 543 | 0.316635211 | 251.4
[16 empty] | 0.302463519 | 543 | 0.316664451 | 251.3
[16 empty] | 0.302463519 | 543 | 0.316722931 | 251.3
[16 empty] | 0.302463519 | 543 | 0.31675217 | 251.3
[16 empty] | 0.302463519 | 543 | 0.31678141 | 251.3
[16 empty] | 0.302463519 | 543.1 | 0.31681065 | 251.3
[16 empty] | 0.302463519 | 543.1 | 0.31683989 | 251.3
[16 empty] | 0.302463519 | 543.1 | 0.316869129 | 251.3
[16 empty] | 0.302463519 | 543.1 | 0.316898369 | 251.3
[16 empty] | 0.3027559167 | 543.1 | 0.316927609 | 251.3
[16 empty] | 0.3027559167 | 543.1 | 0.316956849 | 251.3
[16 empty] | 0.3027559167 | 543.1 | 0.316986088 | 251.3
[16 empty] | 0.3027559167 | 543.1 | 0.317015328 | 251.2
[16 empty] | 0.3027559167 | 543.2 | 0.317044568 | 251.2
[16 empty] | 0.3027559167 | 543.2 | 0.317103048 | 251.2
[16 empty] | 0.3027559167 | 543.2 | 0.317132287 | 251.2
[16 empty] | 0.3027559167 | 543.2 | 0.317161527 | 251.2
[16 empty] | 0.3027559167 | 543.2 | 0.317190767 | 251.2
[16 empty] | 0.3030483143 | 543.2 | 0.317220007 | 251.2
[16 empty] | 0.3030483143 | 543.2 | 0.317249246 | 251.2
[16 empty] | 0.3030483143 | 543.2 | 0.317278486 | 251.2
[16 empty] | 0.3030483143 | 543.3 | 0.317307726 | 251.2
[16 empty] | 0.3030483143 | 543.3 | 0.317366205 | 251.2
[16 empty] | 0.3030483143 | 543.3 | 0.317395445 | 251.2
[16 empty] | 0.3030483143 | 543.3 | 0.317424685 | 251.1
[16 empty] | 0.3030483143 | 543.3 | 0.317453925 | 251.1
[16 empty] | 0.3030483143 | 543.3 | 0.317483164 | 251.1
[16 empty] | 0.303340712 | 543.3 | 0.317512404 | 251.1
[16 empty] | 0.303340712 | 543.3 | 0.317541644 | 251.1
[16 empty] | 0.303340712 | 543.3 | 0.317570884 | 251.1
[16 empty] | 0.303340712 | 543.3 | 0.317600124 | 251.1
[16 empty] | 0.303340712 | 543.3 | 0.317629363 | 251.1
[16 empty] | 0.303340712 | 543.3 | 0.317687843 | 251.1
[16 empty] | 0.303340712 | 543.3 | 0.317717083 | 251.1
[16 empty] | 0.303340712 | 543.5 | 0.317746322 | 251.1
[16 empty] | 0.303340712 | 543.5 | 0.317775562 | 251.1
[16 empty] | 0.3036331096 | 543.5 | 0.317804802 | 251.1
[16 empty] | 0.3036331096 | 543.5 | 0.317834042 | 251
[16 empty] | 0.3036331096 | 543.5 | 0.317863281 | 251
[16 empty] | 0.3036331096 | 543.5 | 0.317892521 | 251
[16 empty] | 0.3036331096 | 543.5 | 0.317951001 | 251
[16 empty] | 0.3036331096 | 543.5 | 0.317980241 | 251
[16 empty] | 0.3036331096 | 543.4 | 0.31800948 | 251
[16 empty] | 0.3036331096 | 543.5 | 0.31803872 | 251
[16 empty] | 0.3036331096 | 543.5 | 0.31806796 | 251
[16 empty] | 0.3039255073 | 543.5 | 0.3180972 | 251
[16 empty] | 0.3039255073 | 543.5 | 0.318126439 | 251
[16 empty] | 0.3039255073 | 543.5 | 0.318155679 | 250.9
[16 empty] | 0.3039255073 | 543.5 | 0.318184919 | 251
[16 empty] | 0.3039255073 | 543.5 | 0.318214159 | 251
[16 empty] | 0.3039255073 | 543.5 | 0.318243398 | 250.9
[16 empty] | 0.3039255073 | 543.5 | 0.318301878 | 250.9
[16 empty] | 0.3039255073 | 543.5 | 0.318331118 | 250.9
[16 empty] | 0.3039255073 | 543.5 | 0.318360357 | 250.9
[16 empty] | 0.304217905 | 543.5 | 0.318389597 | 250.9
[16 empty] | 0.304217905 | 543.5 | 0.318418837 | 250.9
[16 empty] | 0.304217905 | 543.5 | 0.318448077 | 250.9
[16 empty] | 0.304217905 | 543.5 | 0.318477317 | 250.9
[16 empty] | 0.304217905 | 543.5 | 0.318535796 | 250.9
[16 empty] | 0.304217905 | 543.5 | 0.318565036 | 250.9
[16 empty] | 0.304217905 | 543.6 | 0.318594276 | 250.9
[16 empty] | 0.304217905 | 543.6 | 0.318623515 | 250.8
[16 empty] | 0.304217905 | 543.6 | 0.318652755 | 250.9
[16 empty] | 0.3045103026 | 543.6 | 0.318681995 | 250.8
[16 empty] | 0.3045103026 | 543.6 | 0.318711235 | 251.2
[16 empty] | 0.3045103026 | 543.6 | 0.318769714 | 251.2
[16 empty] | 0.3045103026 | 543.6 | 0.318798954 | 251.1
[16 empty] | 0.3045103026 | 543.6 | 0.318828194 | 251.1
[16 empty] | 0.3045103026 | 543.6 | 0.318857433 | 251.1
[16 empty] | 0.3045103026 | 543.6 | 0.318886673 | 251.1
[16 empty] | 0.3045103026 | 543.6 | 0.318915913 | 251.1
[16 empty] | 0.3045103026 | 543.6 | 0.318945153 | 251.1
[16 empty] | 0.3048027003 | 543.7 | 0.319003632 | 251.1
[16 empty] | 0.3048027003 | 543.7 | 0.319032872 | 251
[16 empty] | 0.3048027003 | 543.7 | 0.319062112 | 251
[16 empty] | 0.3048027003 | 543.7 | 0.319091352 | 251
[16 empty] | 0.3048027003 | 543.7 | 0.319120591 | 251
[16 empty] | 0.3048027003 | 543.7 | 0.319149831 | 251
[16 empty] | 0.3048027003 | 543.7 | 0.319179071 | 251
[16 empty] | 0.3048027003 | 543.7 | 0.319208311 | 251
[16 empty] | 0.3048027003 | 543.7 | 0.31923755 | 251
[16 empty] | 0.3050950979 | 543.7 | 0.31926679 | 251
[16 empty] | 0.3050950979 | 543.7 | 0.31932527 | 251
[16 empty] | 0.3050950979 | 543.7 | 0.31935451 | 251
[16 empty] | 0.3050950979 | 543.8 | 0.319383749 | 251
[16 empty] | 0.3050950979 | 543.8 | 0.319412989 | 251
[16 empty] | 0.3050950979 | 543.8 | 0.319442229 | 250.9
[16 empty] | 0.3050950979 | 543.8 | 0.319471469 | 250.9
[16 empty] | 0.3050950979 | 543.8 | 0.319500708 | 250.9
[16 empty] | 0.3050950979 | 543.8 | 0.319529948 | 250.9
[16 empty] | 0.3053874956 | 543.8 | 0.319588428 | 250.9
[16 empty] | 0.3053874956 | 543.8 | 0.319617667 | 250.9
[16 empty] | 0.3053874956 | 543.8 | 0.319646907 | 250.9
[16 empty] | 0.3053874956 | 543.8 | 0.319676147 | 250.8
[16 empty] | 0.3053874956 | 543.8 | 0.319705387 | 250.9
[16 empty] | 0.3053874956 | 543.9 | 0.319734626 | 250.8
[16 empty] | 0.3053874956 | 543.9 | 0.319763866 | 250.8
[16 empty] | 0.3053874956 | 543.9 | 0.319793106 | 250.9
[16 empty] | 0.3053874956 | 543.9 | 0.319822346 | 250.8
[16 empty] | 0.3056798933 | 543.9 | 0.319851586 | 250.8
[16 empty] | 0.3056798933 | 543.9 | 0.319880825 | 250.8
[16 empty] | 0.3056798933 | 543.9 | 0.319939305 | 250.8
[16 empty] | 0.3056798933 | 543.9 | 0.319968545 | 250.8
[16 empty] | 0.3056798933 | 543.9 | 0.319997784 | 250.7
[16 empty] | 0.3056798933 | 543.9 | 0.320027024 | 250.7
[16 empty] | 0.3056798933 | 543.9 | 0.320056264 | 250.7
[16 empty] | 0.3056798933 | 544 | 0.320085504 | 250.7
[16 empty] | 0.3056798933 | 544 | 0.320114743 | 250.7
[16 empty] | 0.3059722909 | 544 | 0.320143983 | 250.7
[16 empty] | 0.3059722909 | 544 | 0.320202463 | 250.7
[16 empty] | 0.3059722909 | 543.9 | 0.320231702 | 250.7
[16 empty] | 0.3059722909 | 544 | 0.320260942 | 250.7
[16 empty] | 0.3059722909 | 544 | 0.320290182 | 250.7
[16 empty] | 0.3059722909 | 544 | 0.320319422 | 250.6
[16 empty] | 0.3059722909 | 544 | 0.320348662 | 250.6
[16 empty] | 0.3059722909 | 544 | 0.320377901 | 250.6
[16 empty] | 0.3059722909 | 544 | 0.320407141 | 250.6
[16 empty] | 0.3062646886 | 544 | 0.320436381 | 250.6
[16 empty] | 0.3062646886 | 544 | 0.320465621 | 250.6
[16 empty] | 0.3062646886 | 544 | 0.3205241 | 250.6
[16 empty] | 0.3062646886 | 544.1 | 0.32055334 | 250.6
[16 empty] | 0.3062646886 | 544.1 | 0.32058258 | 250.6
[16 empty] | 0.3062646886 | 544.1 | 0.320611819 | 250.6
[16 empty] | 0.3062646886 | 544.1 | 0.320641059 | 250.6
[16 empty] | 0.3062646886 | 544.1 | 0.320670299 | 250.6
[16 empty] | 0.3062646886 | 544.1 | 0.320699539 | 250.5
[16 empty] | 0.3065570862 | 544.1 | 0.320758018 | 250.5
[16 empty] | 0.3065570862 | 544.1 | 0.320787258 | 250.5
[16 empty] | 0.3065570862 | 544.1 | 0.320816498 | 250.5
[16 empty] | 0.3065570862 | 544.2 | 0.320845738 | 250.5
[16 empty] | 0.3065570862 | 544.2 | 0.320874977 | 250.5
[16 empty] | 0.3065570862 | 544.2 | 0.320904217 | 250.5
[16 empty] | 0.3065570862 | 544.2 | 0.320933457 | 250.5
[16 empty] | 0.3065570862 | 544.2 | 0.320962697 | 250.4
[16 empty] | 0.3065570862 | 544.2 | 0.320991936 | 250.4
[16 empty] | 0.3068494839 | 544.2 | 0.321021176 | 250.4
[16 empty] | 0.3068494839 | 544.2 | 0.321079656 | 250.4
[16 empty] | 0.3068494839 | 544.2 | 0.321108895 | 250.4
[16 empty] | 0.3068494839 | 544.3 | 0.321138135 | 250.4
[16 empty] | 0.3068494839 | 544.3 | 0.321167375 | 250.4
[16 empty] | 0.3068494839 | 544.3 | 0.321196615 | 250.4
[16 empty] | 0.3068494839 | 544.3 | 0.321225855 | 250.4
[16 empty] | 0.3068494839 | 544.3 | 0.321255094 | 250.3
[16 empty] | 0.3068494839 | 544.3 | 0.321284334 | 250.4
[16 empty] | 0.3071418816 | 544.3 | 0.321342814 | 250.3
[16 empty] | 0.3071418816 | 544.3 | 0.321372053 | 250.3
[16 empty] | 0.3071418816 | 544.3 | 0.321401293 | 250.3
[16 empty] | 0.3071418816 | 544.3 | 0.321430533 | 250.3
[16 empty] | 0.3071418816 | 544.3 | 0.321459773 | 250.3
[16 empty] | 0.3071418816 | 544.4 | 0.321489012 | 250.3
[16 empty] | 0.3071418816 | 544.4 | 0.321518252 | 250.3
[16 empty] | 0.3071418816 | 544.4 | 0.321547492 | 250.3
[16 empty] | 0.3071418816 | 544.4 | 0.321576732 | 250.2
[16 empty] | 0.3074342792 | 544.4 | 0.321605972 | 250.2
[16 empty] | 0.3074342792 | 544.4 | 0.321635211 | 250.2
[16 empty] | 0.3074342792 | 544.4 | 0.321693691 | 250.2
[16 empty] | 0.3074342792 | 544.4 | 0.321722931 | 250.2
[16 empty] | 0.3074342792 | 544.5 | 0.32175217 | 250.2
[16 empty] | 0.3074342792 | 544.5 | 0.32178141 | 250.2
[16 empty] | 0.3074342792 | 544.5 | 0.32181065 | 250.2
[16 empty] | 0.3074342792 | 544.4 | 0.32183989 | 250.2
[16 empty] | 0.3074342792 | 544.5 | 0.321869129 | 250.2
[16 empty] | 0.3077266769 | 544.5 | 0.321898369 | 250.2
[16 empty] | 0.3077266769 | 544.5 | 0.321956849 | 250.1
[16 empty] | 0.3077266769 | 544.5 | 0.321986088 | 250.2
[16 empty] | 0.3077266769 | 544.5 | 0.322015328 | 250.1
[16 empty] | 0.3077266769 | 544.5 | 0.322044568 | 250.1
[16 empty] | 0.3077266769 | 544.5 | 0.322073808 | 250.1
[16 empty] | 0.3077266769 | 544.6 | 0.322103048 | 250.1
[16 empty] | 0.3077266769 | 544.5 | 0.322132287 | 250.1
[16 empty] | 0.3077266769 | 544.6 | 0.322161527 | 250.1
[16 empty] | 0.3080190745 | 544.6 | 0.322190767 | 250.1
[16 empty] | 0.3080190745 | 544.6 | 0.322220007 | 250
[16 empty] | 0.3080190745 | 544.6 | 0.322249246 | 250
[16 empty] | 0.3080190745 | 544.6 | 0.322307726 | 250
[16 empty] | 0.3080190745 | 544.6 | 0.322336966 | 250
[16 empty] | 0.3080190745 | 544.6 | 0.322366205 | 250
[16 empty] | 0.3080190745 | 544.6 | 0.322395445 | 250
[16 empty] | 0.3080190745 | 544.6 | 0.322424685 | 250
[16 empty] | 0.3080190745 | 544.6 | 0.322453925 | 250
[16 empty] | 0.3083114722 | 544.6 | 0.322483164 | 250
[16 empty] | 0.3083114722 | 544.6 | 0.322512404 | 250
[16 empty] | 0.3083114722 | 544.6 | 0.322570884 | 250
[16 empty] | 0.3083114722 | 544.7 | 0.322600124 | 250
[16 empty] | 0.3083114722 | 544.7 | 0.322629363 | 250
[16 empty] | 0.3083114722 | 544.7 | 0.322658603 | 249.9
[16 empty] | 0.3083114722 | 544.8 | 0.322687843 | 249.9
[16 empty] | 0.3083114722 | 544.8 | 0.322717083 | 249.9
[16 empty] | 0.3083114722 | 544.8 | 0.322746322 | 249.9
[16 empty] | 0.3086038699 | 544.8 | 0.322775562 | 249.9
[16 empty] | 0.3086038699 | 544.8 | 0.322804802 | 249.9
[16 empty] | 0.3086038699 | 544.8 | 0.322834042 | 249.9
[16 empty] | 0.3086038699 | 544.8 | 0.322863281 | 249.9
[16 empty] | 0.3086038699 | 544.8 | 0.322921761 | 249.9
[16 empty] | 0.3086038699 | 544.8 | 0.322951001 | 249.9
[16 empty] | 0.3086038699 | 544.8 | 0.322980241 | 249.9
[16 empty] | 0.3086038699 | 544.8 | 0.32300948 | 249.9
[16 empty] | 0.3086038699 | 544.8 | 0.32303872 | 249.9
[16 empty] | 0.3088962675 | 544.8 | 0.32306796 | 249.8
[16 empty] | 0.3088962675 | 544.8 | 0.3230972 | 249.8
[16 empty] | 0.3088962675 | 544.8 | 0.323126439 | 249.9
[16 empty] | 0.3088962675 | 544.8 | 0.323184919 | 249.8
[16 empty] | 0.3088962675 | 544.8 | 0.323214159 | 249.8
[16 empty] | 0.3088962675 | 544.8 | 0.323243398 | 249.8
[16 empty] | 0.3088962675 | 544.9 | 0.323272638 | 249.8
[16 empty] | 0.3088962675 | 544.9 | 0.323301878 | 249.8
[16 empty] | 0.3088962675 | 544.9 | 0.323331118 | 249.8
[16 empty] | 0.3091886652 | 544.9 | 0.323360357 | 249.8
[16 empty] | 0.3091886652 | 544.9 | 0.323389597 | 249.8
[16 empty] | 0.3091886652 | 544.9 | 0.323418837 | 249.8
[16 empty] | 0.3091886652 | 544.9 | 0.323477317 | 249.8
[16 empty] | 0.3091886652 | 545 | 0.323506556 | 249.8
[16 empty] | 0.3091886652 | 545 | 0.323535796 | 249.8
[16 empty] | 0.3091886652 | 545 | 0.323565036 | 249.8
[16 empty] | 0.3091886652 | 545 | 0.323594276 | 249.8
[16 empty] | 0.3091886652 | 545 | 0.323623515 | 249.8
[16 empty] | 0.3094810629 | 545 | 0.323652755 | 249.7
[16 empty] | 0.3094810629 | 545 | 0.323681995 | 249.7
[16 empty] | 0.3094810629 | 545 | 0.323711235 | 249.7
[16 empty] | 0.3094810629 | 545 | 0.323769714 | 249.7
[16 empty] | 0.3094810629 | 545 | 0.323798954 | 249.7
[16 empty] | 0.3094810629 | 545 | 0.323828194 | 249.7
[16 empty] | 0.3094810629 | 545.1 | 0.323857433 | 249.7
[16 empty] | 0.3094810629 | 545 | 0.323886673 | 249.7
[16 empty] | 0.3094810629 | 545.1 | 0.323915913 | 249.7
[16 empty] | 0.3097734605 | 545.1 | 0.323945153 | 249.7
[16 empty] | 0.3097734605 | 545.1 | 0.323974393 | 249.7
[16 empty] | 0.3097734605 | 545.1 | 0.324003632 | 249.7
[16 empty] | 0.3097734605 | 545.1 | 0.324032872 | 249.7
[16 empty] | 0.3097734605 | 545.1 | 0.324062112 | 249.7
[16 empty] | 0.3097734605 | 545.1 | 0.324120591 | 249.7
[16 empty] | 0.3097734605 | 545.1 | 0.324149831 | 249.7
[16 empty] | 0.3097734605 | 545.1 | 0.324179071 | 249.7
[16 empty] | 0.3097734605 | 545.1 | 0.324208311 | 249.7
[16 empty] | 0.3100658582 | 545.1 | 0.32423755 | 249.7
[16 empty] | 0.3100658582 | 545.1 | 0.32426679 | 249.7
[16 empty] | 0.3100658582 | 545.2 | 0.32429603 | 249.7
[16 empty] | 0.3100658582 | 545.1 | 0.32432527 | 249.7
[16 empty] | 0.3100658582 | 545.2 | 0.324383749 | 249.7
[16 empty] | 0.3100658582 | 545.2 | 0.324412989 | 249.7
[16 empty] | 0.3100658582 | 545.2 | 0.324442229 | 249.7
[16 empty] | 0.3100658582 | 545.2 | 0.324471469 | 249.7
[16 empty] | 0.3100658582 | 545.2 | 0.324500708 | 249.7
[16 empty] | 0.3103582558 | 545.2 | 0.324529948 | 249.7
[16 empty] | 0.3103582558 | 545.3 | 0.324559188 | 249.7
[16 empty] | 0.3103582558 | 545.2 | 0.324588428 | 249.6
[16 empty] | 0.3103582558 | 545.2 | 0.324617667 | 249.6
[16 empty] | 0.3103582558 | 545.3 | 0.324646907 | 249.6
[16 empty] | 0.3103582558 | 545.3 | 0.324705387 | 249.6
[16 empty] | 0.3103582558 | 545.3 | 0.324734626 | 249.6
[16 empty] | 0.3103582558 | 545.4 | 0.324763866 | 249.5
[16 empty] | 0.3103582558 | 545.4 | 0.324793106 | 249.6
[16 empty] | 0.3106506535 | 545.5 | 0.324822346 | 249.6
[16 empty] | 0.3106506535 | 545.5 | 0.324851586 | 249.5
[16 empty] | 0.3106506535 | 545.4 | 0.324910065 | 249.5
[16 empty] | 0.3106506535 | 545.5 | 0.324939305 | 249.5
[16 empty] | 0.3106506535 | 545.5 | 0.324968545 | 249.5
[16 empty] | 0.3106506535 | 545.5 | 0.324997784 | 249.5
[16 empty] | 0.3106506535 | 545.5 | 0.325027024 | 249.5
[16 empty] | 0.3106506535 | 545.5 | 0.325056264 | 249.5
[16 empty] | 0.3106506535 | 545.5 | 0.325085504 | 249.5
[16 empty] | 0.3109430512 | 545.5 | 0.325114743 | 249.5
[16 empty] | 0.3109430512 | 545.5 | 0.325143983 | 249.5
[16 empty] | 0.3109430512 | 545.5 | 0.325173223 | 249.5
[16 empty] | 0.3109430512 | 545.5 | 0.325231702 | 249.5
[16 empty] | 0.3109430512 | 545.5 | 0.325260942 | 249.5
[16 empty] | 0.3109430512 | 545.5 | 0.325290182 | 249.5
[16 empty] | 0.3109430512 | 545.5 | 0.325319422 | 249.4
[16 empty] | 0.3109430512 | 545.5 | 0.325348662 | 249.4
[16 empty] | 0.3109430512 | 545.6 | 0.325377901 | 249.4
[16 empty] | 0.3112354488 | 545.6 | 0.325407141 | 249.4
[16 empty] | 0.3112354488 | 545.6 | 0.325436381 | 249.4
[16 empty] | 0.3112354488 | 545.6 | 0.325465621 | 249.4
[16 empty] | 0.3112354488 | 545.6 | 0.3255241 | 249.4
[16 empty] | 0.3112354488 | 545.6 | 0.32555334 | 249.4
[16 empty] | 0.3112354488 | 545.6 | 0.32558258 | 249.4
[16 empty] | 0.3112354488 | 545.6 | 0.325611819 | 249.4
[16 empty] | 0.3112354488 | 545.6 | 0.325641059 | 249.4
[16 empty] | 0.3112354488 | 545.6 | 0.325670299 | 249.4
[16 empty] | 0.3115278465 | 545.6 | 0.325699539 | 249.4
[16 empty] | 0.3115278465 | 545.6 | 0.325728779 | 249.4
[16 empty] | 0.3115278465 | 545.6 | 0.325758018 | 249.4
[16 empty] | 0.3115278465 | 545.7 | 0.325787258 | 249.3
[16 empty] | 0.3115278465 | 545.7 | 0.325845738 | 249.4
[16 empty] | 0.3115278465 | 545.7 | 0.325874977 | 249.3
[16 empty] | 0.3115278465 | 545.7 | 0.325904217 | 249.3
[16 empty] | 0.3115278465 | 545.7 | 0.325933457 | 249.4
[16 empty] | 0.3115278465 | 545.7 | 0.325962697 | 249.3
[16 empty] | 0.3118202441 | 545.7 | 0.325991936 | 249.3
[16 empty] | 0.3118202441 | 545.8 | 0.326021176 | 249.3
[16 empty] | 0.3118202441 | 545.7 | 0.326050416 | 249.3
[16 empty] | 0.3118202441 | 545.7 | 0.326108895 | 249.3
[16 empty] | 0.3118202441 | 545.8 | 0.326138135 | 249.3
[16 empty] | 0.3118202441 | 545.8 | 0.326167375 | 249.3
[16 empty] | 0.3118202441 | 545.8 | 0.326196615 | 249.3
[16 empty] | 0.3118202441 | 545.8 | 0.326225855 | 249.3
[16 empty] | 0.3118202441 | 545.8 | 0.326255094 | 249.3
[16 empty] | 0.3121126418 | 545.8 | 0.326284334 | 249.3
[16 empty] | 0.3121126418 | 545.8 | 0.326313574 | 249.2
[16 empty] | 0.3121126418 | 545.8 | 0.326342814 | 249.2
[16 empty] | 0.3121126418 | 545.8 | 0.326372053 | 249.2
[16 empty] | 0.3121126418 | 545.8 | 0.326430533 | 249.6
[16 empty] | 0.3121126418 | 545.8 | 0.326459773 | 249.6
[16 empty] | 0.3121126418 | 545.8 | 0.326489012 | 249.5
[16 empty] | 0.3121126418 | 545.8 | 0.326518252 | 249.5
[16 empty] | 0.3121126418 | 545.9 | 0.326576732 | 249.5
[16 empty] | 0.3124050395 | 545.9 | 0.326605972 | 249.4
[16 empty] | 0.3124050395 | 545.9 | 0.326635211 | 249.4
[16 empty] | 0.3124050395 | 545.9 | 0.326664451 | 249.4
[16 empty] | 0.3124050395 | 545.9 | 0.326693691 | 249.4
[16 empty] | 0.3124050395 | 545.9 | 0.326722931 | 249.3
[16 empty] | 0.3124050395 | 545.9 | 0.32675217 | 249.3
[16 empty] | 0.3124050395 | 545.9 | 0.32678141 | 249.3
[16 empty] | 0.3124050395 | 545.9 | 0.32681065 | 249.3
[16 empty] | 0.3124050395 | 546 | 0.32683989 | 249.3
[16 empty] | 0.3126974371 | 546 | 0.326869129 | 249.3
[16 empty] | 0.3126974371 | 546 | 0.326927609 | 249.3
[16 empty] | 0.3126974371 | 546 | 0.326956849 | 249.3
[16 empty] | 0.3126974371 | 546 | 0.326986088 | 249.3
[16 empty] | 0.3126974371 | 546 | 0.327015328 | 249.3
[16 empty] | 0.3126974371 | 546 | 0.327044568 | 249.2
[16 empty] | 0.3126974371 | 546 | 0.327073808 | 249.3
[16 empty] | 0.3126974371 | 546 | 0.327103048 | 249.3
[16 empty] | 0.3126974371 | 546 | 0.327132287 | 249.2
[16 empty] | 0.3129898348 | 546 | 0.327190767 | 249.2
[16 empty] | 0.3129898348 | 546 | 0.327220007 | 249.3
[16 empty] | 0.3129898348 | 546 | 0.327249246 | 249.2
[16 empty] | 0.3129898348 | 546 | 0.327278486 | 249.2
[16 empty] | 0.3129898348 | 546 | 0.327307726 | 249.2
[16 empty] | 0.3129898348 | 546 | 0.327336966 | 249.2
[16 empty] | 0.3129898348 | 546 | 0.327366205 | 249.2
[16 empty] | 0.3129898348 | 546 | 0.327395445 | 249.2
[16 empty] | 0.3129898348 | 546 | 0.327424685 | 249.2
[16 empty] | 0.3132822324 | 546.1 | 0.327453925 | 249.2
[16 empty] | 0.3132822324 | 546.1 | 0.327483164 | 249.1
[16 empty] | 0.3132822324 | 546.1 | 0.327541644 | 249.1
[16 empty] | 0.3132822324 | 546.1 | 0.327570884 | 249.1
[16 empty] | 0.3132822324 | 546.1 | 0.327600124 | 249.1
[16 empty] | 0.3132822324 | 546.1 | 0.327629363 | 249.1
[16 empty] | 0.3132822324 | 546.1 | 0.327658603 | 249.1
[16 empty] | 0.3132822324 | 546.1 | 0.327687843 | 249.1
[16 empty] | 0.3132822324 | 546.1 | 0.327717083 | 249
[16 empty] | 0.3135746301 | 546.1 | 0.327746322 | 249
[16 empty] | 0.3135746301 | 546.1 | 0.327804802 | 249
[16 empty] | 0.3135746301 | 546.1 | 0.327834042 | 249
[16 empty] | 0.3135746301 | 546.1 | 0.327863281 | 249
[16 empty] | 0.3135746301 | 546.2 | 0.327892521 | 249
[16 empty] | 0.3135746301 | 546.2 | 0.327921761 | 249
[16 empty] | 0.3135746301 | 546.2 | 0.327951001 | 249
[16 empty] | 0.3135746301 | 546.2 | 0.327980241 | 249
[16 empty] | 0.3135746301 | 546.2 | 0.32800948 | 249
[16 empty] | 0.3138670278 | 546.2 | 0.32803872 | 249
[16 empty] | 0.3138670278 | 546.2 | 0.32806796 | 249
[16 empty] | 0.3138670278 | 546.2 | 0.328126439 | 248.9
[16 empty] | 0.3138670278 | 546.2 | 0.328155679 | 248.9
[16 empty] | 0.3138670278 | 546.2 | 0.328184919 | 248.9
[16 empty] | 0.3138670278 | 546.2 | 0.328214159 | 248.9
[16 empty] | 0.3138670278 | 546.2 | 0.328243398 | 248.9
[16 empty] | 0.3138670278 | 546.3 | 0.328272638 | 248.9
[16 empty] | 0.3138670278 | 546.3 | 0.328301878 | 248.9
[16 empty] | 0.3141594254 | 546.3 | 0.328331118 | 248.9
[16 empty] | 0.3141594254 | 546.3 | 0.328389597 | 248.9
[16 empty] | 0.3141594254 | 546.3 | 0.328418837 | 248.9
[16 empty] | 0.3141594254 | 546.3 | 0.328448077 | 248.9
[16 empty] | 0.3141594254 | 546.3 | 0.328477317 | 248.9
[16 empty] | 0.3141594254 | 546.3 | 0.328506556 | 248.9
[16 empty] | 0.3141594254 | 546.3 | 0.328535796 | 248.9
[16 empty] | 0.3141594254 | 546.3 | 0.328565036 | 248.9
[16 empty] | 0.3141594254 | 546.3 | 0.328594276 | 248.9
[16 empty] | 0.3144518231 | 546.3 | 0.328623515 | 248.9
[16 empty] | 0.3144518231 | 546.3 | 0.328652755 | 248.9
[16 empty] | 0.3144518231 | 546.4 | 0.328711235 | 248.8
[16 empty] | 0.3144518231 | 546.3 | 0.328740474 | 248.9
[16 empty] | 0.3144518231 | 546.3 | 0.328769714 | 248.9
[16 empty] | 0.3144518231 | 546.4 | 0.328798954 | 248.8
[16 empty] | 0.3144518231 | 546.4 | 0.328828194 | 248.8
[16 empty] | 0.3144518231 | 546.4 | 0.328857433 | 248.8
[16 empty] | 0.3144518231 | 546.4 | 0.328886673 | 248.8
[16 empty] | 0.3147442207 | 546.4 | 0.328915913 | 248.8
[16 empty] | 0.3147442207 | 546.4 | 0.328974393 | 248.8
[16 empty] | 0.3147442207 | 546.4 | 0.329003632 | 248.7
[16 empty] | 0.3147442207 | 546.4 | 0.329032872 | 248.7
[16 empty] | 0.3147442207 | 546.4 | 0.329062112 | 248.7
[16 empty] | 0.3147442207 | 546.4 | 0.329091352 | 248.7
[16 empty] | 0.3147442207 | 546.4 | 0.329120591 | 248.7
[16 empty] | 0.3147442207 | 546.4 | 0.329149831 | 248.7
[16 empty] | 0.3147442207 | 546.5 | 0.329179071 | 248.7
[16 empty] | 0.3150366184 | 546.5 | 0.329208311 | 248.7
[16 empty] | 0.3150366184 | 546.5 | 0.32923755 | 248.7
[16 empty] | 0.3150366184 | 546.5 | 0.32929603 | 248.7
[16 empty] | 0.3150366184 | 546.4 | 0.32932527 | 248.7
[16 empty] | 0.3150366184 | 546.5 | 0.32935451 | 248.7
[16 empty] | 0.3150366184 | 546.5 | 0.329383749 | 248.7
[16 empty] | 0.3150366184 | 546.5 | 0.329412989 | 248.6
[16 empty] | 0.3150366184 | 546.5 | 0.329442229 | 248.6
[16 empty] | 0.3150366184 | 546.5 | 0.329471469 | 248.7
[16 empty] | 0.3153290161 | 546.5 | 0.329500708 | 248.6
[16 empty] | 0.3153290161 | 546.5 | 0.329529948 | 248.6
[16 empty] | 0.3153290161 | 546.5 | 0.329588428 | 248.6
[16 empty] | 0.3153290161 | 546.5 | 0.329617667 | 248.6
[16 empty] | 0.3153290161 | 546.5 | 0.329646907 | 248.6
[16 empty] | 0.3153290161 | 546.5 | 0.329676147 | 248.6
[16 empty] | 0.3153290161 | 546.6 | 0.329705387 | 248.6
[16 empty] | 0.3153290161 | 546.6 | 0.329734626 | 248.6
[16 empty] | 0.3153290161 | 546.6 | 0.329763866 | 248.6
[16 empty] | 0.3156214137 | 546.6 | 0.329793106 | 248.6
[16 empty] | 0.3156214137 | 546.6 | 0.329822346 | 248.6
[16 empty] | 0.3156214137 | 546.6 | 0.329880825 | 248.6
[16 empty] | 0.3156214137 | 546.6 | 0.329910065 | 248.6
[16 empty] | 0.3156214137 | 546.6 | 0.329939305 | 248.6
[16 empty] | 0.3156214137 | 546.7 | 0.329968545 | 248.6
[16 empty] | 0.3156214137 | 546.7 | 0.329997784 | 248.5
[16 empty] | 0.3156214137 | 546.7 | 0.330027024 | 248.6
[16 empty] | 0.3156214137 | 546.7 | 0.330056264 | 248.6
[16 empty] | 0.3159138114 | 546.7 | 0.330085504 | 248.5
[16 empty] | 0.3159138114 | 546.7 | 0.330143983 | 248.5
[16 empty] | 0.3159138114 | 546.7 | 0.330173223 | 248.5
[16 empty] | 0.3159138114 | 546.7 | 0.330202463 | 248.5
[16 empty] | 0.3159138114 | 546.7 | 0.330231702 | 248.5
[16 empty] | 0.3159138114 | 546.7 | 0.330260942 | 248.5
[16 empty] | 0.3159138114 | 546.7 | 0.330290182 | 248.5
[16 empty] | 0.3159138114 | 546.7 | 0.330319422 | 248.5
[16 empty] | 0.3159138114 | 546.7 | 0.330348662 | 248.5
[16 empty] | 0.3162062091 | 546.7 | 0.330377901 | 248.4
[16 empty] | 0.3162062091 | 546.8 | 0.330407141 | 248.5
[16 empty] | 0.3162062091 | 546.8 | 0.330465621 | 248.4
[16 empty] | 0.3162062091 | 546.8 | 0.33049486 | 248.4
[16 empty] | 0.3162062091 | 546.8 | 0.3305241 | 248.4
[16 empty] | 0.3162062091 | 546.8 | 0.33055334 | 248.4
[16 empty] | 0.3162062091 | 546.8 | 0.33058258 | 248.4
[16 empty] | 0.3162062091 | 546.8 | 0.330611819 | 248.4
[16 empty] | 0.3162062091 | 546.8 | 0.330641059 | 248.4
[16 empty] | 0.3164986067 | 546.8 | 0.330670299 | 248.4
[16 empty] | 0.3164986067 | 546.8 | 0.330728779 | 248.4
[16 empty] | 0.3164986067 | 546.9 | 0.330758018 | 248.3
[16 empty] | 0.3164986067 | 546.8 | 0.330787258 | 248.3
[16 empty] | 0.3164986067 | 546.8 | 0.330816498 | 248.3
[16 empty] | 0.3164986067 | 546.9 | 0.330845738 | 248.3
[16 empty] | 0.3164986067 | 546.9 | 0.330874977 | 248.3
[16 empty] | 0.3164986067 | 546.9 | 0.330904217 | 248.3
[16 empty] | 0.3164986067 | 546.9 | 0.330933457 | 248.3
[16 empty] | 0.3167910044 | 546.9 | 0.330962697 | 248.3
[16 empty] | 0.3167910044 | 546.9 | 0.330991936 | 248.3
[16 empty] | 0.3167910044 | 546.9 | 0.331050416 | 248.3
[16 empty] | 0.3167910044 | 546.9 | 0.331079656 | 248.3
[16 empty] | 0.3167910044 | 546.9 | 0.331108895 | 248.3
[16 empty] | 0.3167910044 | 546.9 | 0.331138135 | 248.3
[16 empty] | 0.3167910044 | 546.9 | 0.331167375 | 248.3
[16 empty] | 0.3167910044 | 546.9 | 0.331196615 | 248.2
[16 empty] | 0.3167910044 | 546.9 | 0.331225855 | 248.2
[16 empty] | 0.317083402 | 546.9 | 0.331255094 | 248.2
[16 empty] | 0.317083402 | 546.9 | 0.331284334 | 248.2
[16 empty] | 0.317083402 | 546.9 | 0.331342814 | 248.2
[16 empty] | 0.317083402 | 547 | 0.331372053 | 248.2
[16 empty] | 0.317083402 | 547 | 0.331401293 | 248.2
[16 empty] | 0.317083402 | 547 | 0.331430533 | 248.2
[16 empty] | 0.317083402 | 547 | 0.331459773 | 248.2
[16 empty] | 0.317083402 | 547 | 0.331489012 | 248.2
[16 empty] | 0.317083402 | 547 | 0.331518252 | 248.1
[16 empty] | 0.3173757997 | 547 | 0.331547492 | 248.1
[16 empty] | 0.3173757997 | 547 | 0.331576732 | 248.1
[16 empty] | 0.3173757997 | 547 | 0.331605972 | 248.1
[16 empty] | 0.3173757997 | 547 | 0.331664451 | 248.1
[16 empty] | 0.3173757997 | 547 | 0.331693691 | 248.1
[16 empty] | 0.3173757997 | 547.1 | 0.331722931 | 248.1
[16 empty] | 0.3173757997 | 547.1 | 0.33175217 | 248.1
[16 empty] | 0.3173757997 | 547.1 | 0.33178141 | 248
[16 empty] | 0.3173757997 | 547.1 | 0.33181065 | 248
[16 empty] | 0.3176681974 | 547.1 | 0.33183989 | 248
[16 empty] | 0.3176681974 | 547.1 | 0.331869129 | 248
[16 empty] | 0.3176681974 | 547.1 | 0.331927609 | 248
[16 empty] | 0.3176681974 | 547.1 | 0.331956849 | 248
[16 empty] | 0.3176681974 | 547.1 | 0.331986088 | 248
[16 empty] | 0.3176681974 | 547.2 | 0.332015328 | 248
[16 empty] | 0.3176681974 | 547.1 | 0.332044568 | 248
[16 empty] | 0.3176681974 | 547.1 | 0.332073808 | 248
[16 empty] | 0.3176681974 | 547.2 | 0.332103048 | 248
[16 empty] | 0.317960595 | 547.2 | 0.332132287 | 248
[16 empty] | 0.317960595 | 547.2 | 0.332161527 | 247.9
[16 empty] | 0.317960595 | 547.2 | 0.332190767 | 248
[16 empty] | 0.317960595 | 547.2 | 0.332220007 | 248
[16 empty] | 0.317960595 | 547.2 | 0.332278486 | 247.9
[16 empty] | 0.317960595 | 547.1 | 0.332307726 | 248
[16 empty] | 0.317960595 | 547.1 | 0.332336966 | 247.9
[16 empty] | 0.317960595 | 547.1 | 0.332366205 | 247.9
[16 empty] | 0.317960595 | 547.1 | 0.332395445 | 247.9
[16 empty] | 0.3182529927 | 547.2 | 0.332424685 | 247.9
[16 empty] | 0.3182529927 | 547.3 | 0.332453925 | 247.9
[16 empty] | 0.3182529927 | 547.3 | 0.332512404 | 247.9
[16 empty] | 0.3182529927 | 547.3 | 0.332541644 | 247.9
[16 empty] | 0.3182529927 | 547.3 | 0.332570884 | 247.9
[16 empty] | 0.3182529927 | 547.3 | 0.332600124 | 247.9
[16 empty] | 0.3182529927 | 547.3 | 0.332629363 | 247.9
[16 empty] | 0.3182529927 | 547.3 | 0.332658603 | 247.9
[16 empty] | 0.3182529927 | 547.2 | 0.332687843 | 247.9
[16 empty] | 0.3185453903 | 547.3 | 0.332717083 | 247.9
[16 empty] | 0.3185453903 | 547.3 | 0.332746322 | 247.9
[16 empty] | 0.3185453903 | 547.3 | 0.332775562 | 247.9
[16 empty] | 0.3185453903 | 547.3 | 0.332834042 | 247.8
[16 empty] | 0.3185453903 | 547.3 | 0.332863281 | 247.8
[16 empty] | 0.3185453903 | 547.3 | 0.332892521 | 247.9
[16 empty] | 0.3185453903 | 547.3 | 0.332921761 | 247.8
[16 empty] | 0.3185453903 | 547.3 | 0.332951001 | 247.8
[16 empty] | 0.3185453903 | 547.3 | 0.332980241 | 247.8
[16 empty] | 0.318837788 | 547.3 | 0.33300948 | 247.8
[16 empty] | 0.318837788 | 547.4 | 0.33303872 | 247.8
[16 empty] | 0.318837788 | 547.3 | 0.3330972 | 247.8
[16 empty] | 0.318837788 | 547.3 | 0.333126439 | 247.8
[16 empty] | 0.318837788 | 547.3 | 0.333155679 | 247.8
[16 empty] | 0.318837788 | 547.3 | 0.333184919 | 247.7
[16 empty] | 0.318837788 | 547.3 | 0.333214159 | 247.8
[16 empty] | 0.318837788 | 547.3 | 0.333243398 | 247.8
[16 empty] | 0.318837788 | 547.3 | 0.333272638 | 247.7
[16 empty] | 0.3191301857 | 547.3 | 0.333301878 | 247.7
[16 empty] | 0.3191301857 | 547.4 | 0.333331118 | 247.7
[16 empty] | 0.3191301857 | 547.4 | 0.333360357 | 247.7
[16 empty] | 0.3191301857 | 547.4 | 0.333389597 | 247.7
[16 empty] | 0.3191301857 | 547.4 | 0.333448077 | 247.7
[16 empty] | 0.3191301857 | 547.4 | 0.333477317 | 247.7
[16 empty] | 0.3191301857 | 547.5 | 0.333506556 | 247.7
[16 empty] | 0.3191301857 | 547.5 | 0.333535796 | 247.7
[16 empty] | 0.3191301857 | 547.4 | 0.333565036 | 247.7
[16 empty] | 0.3194225833 | 547.5 | 0.333594276 | 247.7
[16 empty] | 0.3194225833 | 547.5 | 0.333623515 | 247.7
[16 empty] | 0.3194225833 | 547.5 | 0.333652755 | 247.7
[16 empty] | 0.3194225833 | 547.4 | 0.333711235 | 247.7
[16 empty] | 0.3194225833 | 547.5 | 0.333740474 | 247.7
[16 empty] | 0.3194225833 | 547.5 | 0.333769714 | 247.7
[16 empty] | 0.3194225833 | 547.5 | 0.333798954 | 247.7
[16 empty] | 0.3194225833 | 547.5 | 0.333828194 | 247.7
[16 empty] | 0.3194225833 | 547.5 | 0.333857433 | 247.7
[16 empty] | 0.319714981 | 547.5 | 0.333886673 | 247.7
[16 empty] | 0.319714981 | 547.5 | 0.333915913 | 247.7
[16 empty] | 0.319714981 | 547.5 | 0.333945153 | 247.7
[16 empty] | 0.319714981 | 547.5 | 0.334003632 | 247.6
[16 empty] | 0.319714981 | 547.5 | 0.334032872 | 247.6
[16 empty] | 0.319714981 | 547.5 | 0.334062112 | 247.7
[16 empty] | 0.319714981 | 547.5 | 0.334091352 | 247.6
[16 empty] | 0.319714981 | 547.5 | 0.334120591 | 247.6
[16 empty] | 0.319714981 | 547.5 | 0.334149831 | 247.6
[16 empty] | 0.3200073786 | 547.5 | 0.334179071 | 247.6
[16 empty] | 0.3200073786 | 547.5 | 0.334208311 | 247.6
[16 empty] | 0.3200073786 | 547.5 | 0.33423755 | 247.6
[16 empty] | 0.3200073786 | 547.5 | 0.33429603 | 247.6
[16 empty] | 0.3200073786 | 547.5 | 0.33432527 | 247.6
[16 empty] | 0.3200073786 | 547.6 | 0.33435451 | 247.6
[16 empty] | 0.3200073786 | 547.5 | 0.334383749 | 247.6
[16 empty] | 0.3200073786 | 547.5 | 0.334412989 | 247.6
[16 empty] | 0.3200073786 | 547.6 | 0.334442229 | 247.6
[16 empty] | 0.3202997763 | 547.6 | 0.334471469 | 247.6
[16 empty] | 0.3202997763 | 547.6 | 0.334500708 | 247.6
[16 empty] | 0.3202997763 | 547.6 | 0.334529948 | 247.6
[16 empty] | 0.3202997763 | 547.6 | 0.334559188 | 247.6
[16 empty] | 0.3202997763 | 547.6 | 0.334617667 | 247.8
[16 empty] | 0.3202997763 | 547.6 | 0.334646907 | 247.8
[16 empty] | 0.3202997763 | 547.6 | 0.334676147 | 247.8
[16 empty] | 0.3202997763 | 547.6 | 0.334734626 | 247.8
[16 empty] | 0.3202997763 | 547.6 | 0.334763866 | 247.8
[16 empty] | 0.320592174 | 547.6 | 0.334793106 | 247.8
[16 empty] | 0.320592174 | 547.6 | 0.334822346 | 247.7
[16 empty] | 0.320592174 | 547.7 | 0.334851586 | 247.7
[16 empty] | 0.320592174 | 547.6 | 0.334880825 | 247.7
[16 empty] | 0.320592174 | 547.7 | 0.334910065 | 247.7
[16 empty] | 0.320592174 | 547.7 | 0.334939305 | 247.7
[16 empty] | 0.320592174 | 547.7 | 0.334968545 | 247.7
[16 empty] | 0.320592174 | 547.7 | 0.334997784 | 247.7
[16 empty] | 0.320592174 | 547.7 | 0.335027024 | 247.7
[16 empty] | 0.3208845716 | 547.7 | 0.335056264 | 247.7
[16 empty] | 0.3208845716 | 547.7 | 0.335114743 | 247.7
[16 empty] | 0.3208845716 | 547.7 | 0.335143983 | 247.6
[16 empty] | 0.3208845716 | 547.7 | 0.335173223 | 247.6
[16 empty] | 0.3208845716 | 547.7 | 0.335202463 | 247.6
[16 empty] | 0.3208845716 | 547.7 | 0.335231702 | 247.6
[16 empty] | 0.3208845716 | 547.8 | 0.335260942 | 247.6
[16 empty] | 0.3208845716 | 547.8 | 0.335319422 | 247.6
[16 empty] | 0.3208845716 | 547.8 | 0.335348662 | 247.6
[16 empty] | 0.3211769693 | 547.8 | 0.335377901 | 247.6
[16 empty] | 0.3211769693 | 547.8 | 0.335407141 | 247.6
[16 empty] | 0.3211769693 | 547.8 | 0.335436381 | 247.6
[16 empty] | 0.3211769693 | 547.8 | 0.335465621 | 247.6
[16 empty] | 0.3211769693 | 547.8 | 0.33549486 | 247.5
[16 empty] | 0.3211769693 | 547.8 | 0.3355241 | 247.5
[16 empty] | 0.3211769693 | 547.8 | 0.33555334 | 247.5
[16 empty] | 0.3211769693 | 547.9 | 0.33558258 | 247.5
[16 empty] | 0.3211769693 | 547.9 | 0.335611819 | 247.5
[16 empty] | 0.3214693669 | 547.9 | 0.335641059 | 247.5
[16 empty] | 0.3214693669 | 547.9 | 0.335699539 | 247.4
[16 empty] | 0.3214693669 | 547.9 | 0.335728779 | 247.5
[16 empty] | 0.3214693669 | 547.9 | 0.335758018 | 247.5
[16 empty] | 0.3214693669 | 547.9 | 0.335787258 | 247.5
[16 empty] | 0.3214693669 | 548 | 0.335816498 | 247.4
[16 empty] | 0.3214693669 | 548 | 0.335845738 | 247.4
[16 empty] | 0.3214693669 | 547.9 | 0.335874977 | 247.4
[16 empty] | 0.3214693669 | 547.9 | 0.335933457 | 247.4
[16 empty] | 0.3217617646 | 547.9 | 0.335962697 | 247.4
[16 empty] | 0.3217617646 | 547.9 | 0.335991936 | 247.4
[16 empty] | 0.3217617646 | 548 | 0.336021176 | 247.3
[16 empty] | 0.3217617646 | 548 | 0.336050416 | 247.3
[16 empty] | 0.3217617646 | 547.9 | 0.336079656 | 247.3
[16 empty] | 0.3217617646 | 548 | 0.336108895 | 247.3
[16 empty] | 0.3217617646 | 547.9 | 0.336138135 | 247.3
[16 empty] | 0.3217617646 | 548 | 0.336167375 | 247.3
[16 empty] | 0.3217617646 | 548 | 0.336196615 | 247.3
[16 empty] | 0.3220541623 | 548 | 0.336225855 | 247.2
[16 empty] | 0.3220541623 | 548 | 0.336284334 | 247.2
[16 empty] | 0.3220541623 | 548 | 0.336313574 | 247.2
[16 empty] | 0.3220541623 | 548 | 0.336342814 | 247.2
[16 empty] | 0.3220541623 | 548 | 0.336372053 | 247.2
[16 empty] | 0.3220541623 | 548 | 0.336401293 | 247.2
[16 empty] | 0.3220541623 | 548 | 0.336430533 | 247.2
[16 empty] | 0.3220541623 | 548 | 0.336459773 | 247.2
[16 empty] | 0.3220541623 | 548 | 0.336489012 | 247.2
[16 empty] | 0.3223465599 | 548 | 0.336547492 | 247.2
[16 empty] | 0.3223465599 | 548 | 0.336576732 | 247.2
[16 empty] | 0.3223465599 | 548 | 0.336605972 | 247.1
[16 empty] | 0.3223465599 | 548 | 0.336635211 | 247.1
[16 empty] | 0.3223465599 | 548 | 0.336664451 | 247.1
[16 empty] | 0.3223465599 | 548 | 0.336693691 | 247.1
[16 empty] | 0.3223465599 | 548 | 0.336722931 | 247.1
[16 empty] | 0.3223465599 | 548.1 | 0.33675217 | 247.1
[16 empty] | 0.3223465599 | 548.1 | 0.33678141 | 247.1
[16 empty] | 0.3226389576 | 548.1 | 0.33681065 | 247
[16 empty] | 0.3226389576 | 548.1 | 0.33683989 | 247
[16 empty] | 0.3226389576 | 548.1 | 0.336898369 | 247
[16 empty] | 0.3226389576 | 548.1 | 0.336927609 | 247
[16 empty] | 0.3226389576 | 548.1 | 0.336956849 | 247
[16 empty] | 0.3226389576 | 548.1 | 0.336986088 | 247
[16 empty] | 0.3226389576 | 548.1 | 0.337015328 | 247
[16 empty] | 0.3226389576 | 548.2 | 0.337044568 | 247
[16 empty] | 0.3226389576 | 548.2 | 0.337073808 | 247
[16 empty] | 0.3229313553 | 548.2 | 0.337103048 | 247
[16 empty] | 0.3229313553 | 548.2 | 0.337132287 | 247
[16 empty] | 0.3229313553 | 548.2 | 0.337190767 | 247
[16 empty] | 0.3229313553 | 548.2 | 0.337220007 | 247
[16 empty] | 0.3229313553 | 548.2 | 0.337249246 | 247
[16 empty] | 0.3229313553 | 548.2 | 0.337278486 | 246.9
[16 empty] | 0.3229313553 | 548.2 | 0.337307726 | 246.9
[16 empty] | 0.3229313553 | 548.2 | 0.337336966 | 246.9
[16 empty] | 0.3229313553 | 548.2 | 0.337366205 | 246.9
[16 empty] | 0.3232237529 | 548.2 | 0.337395445 | 246.9
[16 empty] | 0.3232237529 | 548.2 | 0.337424685 | 246.9
[16 empty] | 0.3232237529 | 548.2 | 0.337453925 | 246.9
[16 empty] | 0.3232237529 | 548.2 | 0.337512404 | 246.9
[16 empty] | 0.3232237529 | 548.2 | 0.337541644 | 246.9
[16 empty] | 0.3232237529 | 548.2 | 0.337570884 | 246.9
[16 empty] | 0.3232237529 | 548.2 | 0.337600124 | 246.9
[16 empty] | 0.3232237529 | 548.3 | 0.337629363 | 246.9
[16 empty] | 0.3232237529 | 548.3 | 0.337658603 | 246.9
[16 empty] | 0.3235161506 | 548.3 | 0.337687843 | 246.9
[16 empty] | 0.3235161506 | 548.3 | 0.337746322 | 246.9
[16 empty] | 0.3235161506 | 548.3 | 0.337775562 | 246.9
[16 empty] | 0.3235161506 | 548.3 | 0.337804802 | 246.8
[16 empty] | 0.3235161506 | 548.3 | 0.337834042 | 246.9
[16 empty] | 0.3235161506 | 548.3 | 0.337863281 | 246.8
[16 empty] | 0.3235161506 | 548.3 | 0.337892521 | 246.8
[16 empty] | 0.3235161506 | 548.3 | 0.337921761 | 246.8
[16 empty] | 0.3235161506 | 548.3 | 0.337951001 | 246.8
[16 empty] | 0.3238085482 | 548.3 | 0.337980241 | 246.8
[16 empty] | 0.3238085482 | 548.3 | 0.33800948 | 246.8
[16 empty] | 0.3238085482 | 548.4 | 0.33806796 | 246.8
[16 empty] | 0.3238085482 | 548.3 | 0.3380972 | 246.8
[16 empty] | 0.3238085482 | 548.3 | 0.338126439 | 246.8
[16 empty] | 0.3238085482 | 548.3 | 0.338155679 | 246.8
[16 empty] | 0.3238085482 | 548.3 | 0.338184919 | 246.8
[16 empty] | 0.3238085482 | 548.3 | 0.338214159 | 246.8
[16 empty] | 0.3238085482 | 548.4 | 0.338243398 | 246.8
[16 empty] | 0.3241009459 | 548.3 | 0.338272638 | 246.8
[16 empty] | 0.3241009459 | 548.3 | 0.338301878 | 246.8
[16 empty] | 0.3241009459 | 548.4 | 0.338360357 | 246.7
[16 empty] | 0.3241009459 | 548.4 | 0.338389597 | 246.7
[16 empty] | 0.3241009459 | 548.4 | 0.338418837 | 246.7
[16 empty] | 0.3241009459 | 548.4 | 0.338448077 | 246.8
[16 empty] | 0.3241009459 | 548.4 | 0.338477317 | 246.7
[16 empty] | 0.3241009459 | 548.4 | 0.338506556 | 246.8
[16 empty] | 0.3241009459 | 548.4 | 0.338535796 | 246.7
[16 empty] | 0.3243933436 | 548.4 | 0.338565036 | 246.7
[16 empty] | 0.3243933436 | 548.4 | 0.338594276 | 246.7
[16 empty] | 0.3243933436 | 548.4 | 0.338623515 | 246.7
[16 empty] | 0.3243933436 | 548.4 | 0.338681995 | 246.7
[16 empty] | 0.3243933436 | 548.5 | 0.338711235 | 246.7
[16 empty] | 0.3243933436 | 548.4 | 0.338740474 | 246.7
[16 empty] | 0.3243933436 | 548.4 | 0.338769714 | 246.7
[16 empty] | 0.3243933436 | 548.5 | 0.338798954 | 246.7
[16 empty] | 0.3243933436 | 548.5 | 0.338828194 | 246.7
[16 empty] | 0.3246857412 | 548.5 | 0.338857433 | 246.7
[16 empty] | 0.3246857412 | 548.5 | 0.338886673 | 246.7
[16 empty] | 0.3246857412 | 548.5 | 0.338945153 | 246.7
[16 empty] | 0.3246857412 | 548.5 | 0.338974393 | 246.7
[16 empty] | 0.3246857412 | 548.5 | 0.339003632 | 246.7
[16 empty] | 0.3246857412 | 548.5 | 0.339032872 | 246.7
[16 empty] | 0.3246857412 | 548.6 | 0.339062112 | 246.7
[16 empty] | 0.3246857412 | 548.6 | 0.339091352 | 246.7
[16 empty] | 0.3246857412 | 548.6 | 0.339120591 | 246.7
[16 empty] | 0.3249781389 | 548.6 | 0.339149831 | 246.7
[16 empty] | 0.3249781389 | 548.6 | 0.339179071 | 246.7
[16 empty] | 0.3249781389 | 548.6 | 0.339208311 | 246.7
[16 empty] | 0.3249781389 | 548.6 | 0.33926679 | 246.6
[16 empty] | 0.3249781389 | 548.6 | 0.33929603 | 246.7
[16 empty] | 0.3249781389 | 548.5 | 0.33932527 | 246.6
[16 empty] | 0.3249781389 | 548.5 | 0.33935451 | 246.6
[16 empty] | 0.3249781389 | 548.6 | 0.339383749 | 246.6
[16 empty] | 0.3249781389 | 548.6 | 0.339412989 | 246.6
[16 empty] | 0.3252705365 | 548.6 | 0.339442229 | 246.6
[16 empty] | 0.3252705365 | 548.6 | 0.339500708 | 246.6
[16 empty] | 0.3252705365 | 548.6 | 0.339529948 | 246.6
[16 empty] | 0.3252705365 | 548.6 | 0.339559188 | 246.6
[16 empty] | 0.3252705365 | 548.6 | 0.339588428 | 246.6
[16 empty] | 0.3252705365 | 548.6 | 0.339617667 | 246.6
[16 empty] | 0.3252705365 | 548.6 | 0.339646907 | 246.6
[16 empty] | 0.3252705365 | 548.6 | 0.339676147 | 246.6
[16 empty] | 0.3252705365 | 548.7 | 0.339705387 | 246.6
[16 empty] | 0.3255629342 | 548.7 | 0.339734626 | 246.5
[16 empty] | 0.3255629342 | 548.7 | 0.339763866 | 246.6
[16 empty] | 0.3255629342 | 548.7 | 0.339822346 | 246.5
[16 empty] | 0.3255629342 | 548.9 | 0.339851586 | 246.5
[16 empty] | 0.3255629342 | 548.9 | 0.339880825 | 246.5
[16 empty] | 0.3255629342 | 548.9 | 0.339910065 | 246.5
[16 empty] | 0.3255629342 | 548.9 | 0.339939305 | 246.5
[16 empty] | 0.3255629342 | 548.9 | 0.339968545 | 246.5
[16 empty] | 0.3255629342 | 548.9 | 0.339997784 | 246.5
[16 empty] | 0.3258553319 | 548.8 | 0.340027024 | 246.5
[16 empty] | 0.3258553319 | 548.8 | 0.340085504 | 246.4
[16 empty] | 0.3258553319 | 548.8 | 0.340114743 | 246.5
[16 empty] | 0.3258553319 | 548.8 | 0.340143983 | 246.4
[16 empty] | 0.3258553319 | 548.8 | 0.340173223 | 246.4
[16 empty] | 0.3258553319 | 548.9 | 0.340202463 | 246.5
[16 empty] | 0.3258553319 | 548.9 | 0.340231702 | 246.4
[16 empty] | 0.3258553319 | 548.9 | 0.340260942 | 246.4
[16 empty] | 0.3258553319 | 548.9 | 0.340290182 | 246.4
[16 empty] | 0.3261477295 | 548.9 | 0.340319422 | 246.4
[16 empty] | 0.3261477295 | 548.9 | 0.340348662 | 246.4
[16 empty] | 0.3261477295 | 548.9 | 0.340407141 | 246.4
[16 empty] | 0.3261477295 | 548.9 | 0.340436381 | 246.4
[16 empty] | 0.3261477295 | 548.9 | 0.340465621 | 246.4
[16 empty] | 0.3261477295 | 549 | 0.34049486 | 246.4
[16 empty] | 0.3261477295 | 549 | 0.3405241 | 246.4
[16 empty] | 0.3261477295 | 549 | 0.34055334 | 246.4
[16 empty] | 0.3261477295 | 549 | 0.34058258 | 246.4
[16 empty] | 0.3264401272 | 549 | 0.340641059 | 246.4
[16 empty] | 0.3264401272 | 549 | 0.340670299 | 246.4
[16 empty] | 0.3264401272 | 548.9 | 0.340699539 | 246.4
[16 empty] | 0.3264401272 | 549 | 0.340728779 | 246.4
[16 empty] | 0.3264401272 | 549 | 0.340758018 | 246.4
[16 empty] | 0.3264401272 | 549 | 0.340787258 | 246.4
[16 empty] | 0.3264401272 | 549 | 0.340816498 | 246.3
[16 empty] | 0.3264401272 | 549 | 0.340845738 | 246.3
[16 empty] | 0.3264401272 | 549 | 0.340874977 | 246.3
[16 empty] | 0.3267325248 | 549 | 0.340904217 | 246.3
[16 empty] | 0.3267325248 | 549 | 0.340933457 | 246.3
[16 empty] | 0.3267325248 | 549 | 0.340991936 | 246.3
[16 empty] | 0.3267325248 | 549 | 0.341021176 | 246.3
[16 empty] | 0.3267325248 | 549 | 0.341050416 | 246.3
[16 empty] | 0.3267325248 | 549 | 0.341079656 | 246.3
[16 empty] | 0.3267325248 | 549 | 0.341108895 | 246.3
[16 empty] | 0.3267325248 | 549 | 0.341138135 | 246.2
[16 empty] | 0.3267325248 | 548.9 | 0.341167375 | 246.2
[16 empty] | 0.3270249225 | 549 | 0.341196615 | 246.2
[16 empty] | 0.3270249225 | 549 | 0.341255094 | 246.2
[16 empty] | 0.3270249225 | 549 | 0.341284334 | 246.2
[16 empty] | 0.3270249225 | 549 | 0.341313574 | 246.2
[16 empty] | 0.3270249225 | 549 | 0.341342814 | 246.2
[16 empty] | 0.3270249225 | 549 | 0.341372053 | 246.1
[16 empty] | 0.3270249225 | 549 | 0.341401293 | 246.1
[16 empty] | 0.3270249225 | 549 | 0.341430533 | 246.1
[16 empty] | 0.3270249225 | 549 | 0.341459773 | 246.1
[16 empty] | 0.3273173202 | 549 | 0.341489012 | 246.1
[16 empty] | 0.3273173202 | 549 | 0.341518252 | 246.1
[16 empty] | 0.3273173202 | 549 | 0.341576732 | 246.1
[16 empty] | 0.3273173202 | 549 | 0.341605972 | 246.1
[16 empty] | 0.3273173202 | 549 | 0.341635211 | 246.1
[16 empty] | 0.3273173202 | 549.1 | 0.341664451 | 246.1
[16 empty] | 0.3273173202 | 549 | 0.341693691 | 246.1
[16 empty] | 0.3273173202 | 549.1 | 0.341722931 | 246.1
[16 empty] | 0.3273173202 | 549.1 | 0.34175217 | 246.1
[16 empty] | 0.3276097178 | 549 | 0.34178141 | 246.1
[16 empty] | 0.3276097178 | 549.1 | 0.34183989 | 246.1
[16 empty] | 0.3276097178 | 549.1 | 0.341869129 | 246.1
[16 empty] | 0.3276097178 | 549.1 | 0.341898369 | 246.1
[16 empty] | 0.3276097178 | 549.1 | 0.341927609 | 246
[16 empty] | 0.3276097178 | 549.1 | 0.341956849 | 246
[16 empty] | 0.3276097178 | 549.1 | 0.341986088 | 246.1
[16 empty] | 0.3276097178 | 549.1 | 0.342015328 | 246.1
[16 empty] | 0.3276097178 | 549.1 | 0.342044568 | 246
[16 empty] | 0.3279021155 | 549.1 | 0.342073808 | 246.1
[16 empty] | 0.3279021155 | 549.2 | 0.342103048 | 246
[16 empty] | 0.3279021155 | 549.2 | 0.342161527 | 246
[16 empty] | 0.3279021155 | 549.2 | 0.342190767 | 246
[16 empty] | 0.3279021155 | 549.2 | 0.342220007 | 246
[16 empty] | 0.3279021155 | 549.2 | 0.342249246 | 246
[16 empty] | 0.3279021155 | 549.2 | 0.342278486 | 246
[16 empty] | 0.3279021155 | 549.2 | 0.342307726 | 246
[16 empty] | 0.3279021155 | 549.2 | 0.342336966 | 246
[16 empty] | 0.3281945131 | 549.2 | 0.342366205 | 246
[16 empty] | 0.3281945131 | 549.1 | 0.342395445 | 246
[16 empty] | 0.3281945131 | 549.2 | 0.342453925 | 246
[16 empty] | 0.3281945131 | 549.2 | 0.342483164 | 246
[16 empty] | 0.3281945131 | 549.2 | 0.342512404 | 246
[16 empty] | 0.3281945131 | 549.2 | 0.342541644 | 246
[16 empty] | 0.3281945131 | 549.2 | 0.342570884 | 246
[16 empty] | 0.3281945131 | 549.2 | 0.342600124 | 245.9
[16 empty] | 0.3281945131 | 549.2 | 0.342629363 | 245.9
[16 empty] | 0.3284869108 | 549.2 | 0.342658603 | 245.9
[16 empty] | 0.3284869108 | 549.2 | 0.342687843 | 245.9
[16 empty] | 0.3284869108 | 549.2 | 0.342746322 | 245.9
[16 empty] | 0.3284869108 | 549.2 | 0.342775562 | 245.9
[16 empty] | 0.3284869108 | 549.2 | 0.342804802 | 245.9
[16 empty] | 0.3284869108 | 549.2 | 0.342834042 | 245.9
[16 empty] | 0.3284869108 | 549.2 | 0.342863281 | 245.9
[16 empty] | 0.3284869108 | 549.2 | 0.342892521 | 245.9
[16 empty] | 0.3284869108 | 549.2 | 0.342921761 | 245.9
[16 empty] | 0.3287793085 | 549.3 | 0.342951001 | 245.9
[16 empty] | 0.3287793085 | 549.3 | 0.34300948 | 245.9
[16 empty] | 0.3287793085 | 549.3 | 0.34303872 | 245.8
[16 empty] | 0.3287793085 | 549.3 | 0.34306796 | 245.9
[16 empty] | 0.3287793085 | 549.3 | 0.3430972 | 245.9
[16 empty] | 0.3287793085 | 549.3 | 0.343126439 | 245.8
[16 empty] | 0.3287793085 | 549.3 | 0.343155679 | 245.8
[16 empty] | 0.3287793085 | 549.3 | 0.343184919 | 245.8
[16 empty] | 0.3287793085 | 549.3 | 0.343214159 | 245.8
[16 empty] | 0.3290717061 | 549.3 | 0.343243398 | 245.8
[16 empty] | 0.3290717061 | 549.3 | 0.343272638 | 245.8
[16 empty] | 0.3290717061 | 549.3 | 0.343331118 | 245.8
[16 empty] | 0.3290717061 | 549.3 | 0.343360357 | 245.8
[16 empty] | 0.3290717061 | 549.3 | 0.343389597 | 245.8
[16 empty] | 0.3290717061 | 549.3 | 0.343418837 | 245.8
[16 empty] | 0.3290717061 | 549.4 | 0.343448077 | 245.8
[16 empty] | 0.3290717061 | 549.4 | 0.343477317 | 245.7
[16 empty] | 0.3290717061 | 549.3 | 0.343506556 | 245.8
[16 empty] | 0.3293641038 | 549.4 | 0.343535796 | 245.8
[16 empty] | 0.3293641038 | 549.4 | 0.343594276 | 245.8
[16 empty] | 0.3293641038 | 549.4 | 0.343623515 | 245.8
[16 empty] | 0.3293641038 | 549.4 | 0.343652755 | 246.1
[16 empty] | 0.3293641038 | 549.4 | 0.343681995 | 246.1
[16 empty] | 0.3293641038 | 549.4 | 0.343711235 | 246.1
[16 empty] | 0.3293641038 | 549.4 | 0.343769714 | 246.1
[16 empty] | 0.3293641038 | 549.4 | 0.343798954 | 246
[16 empty] | 0.3293641038 | 549.4 | 0.343828194 | 246
[16 empty] | 0.3296565015 | 549.4 | 0.343857433 | 246
[16 empty] | 0.3296565015 | 549.3 | 0.343886673 | 246
[16 empty] | 0.3296565015 | 549.3 | 0.343915913 | 246
[16 empty] | 0.3296565015 | 549.3 | 0.343945153 | 246
[16 empty] | 0.3296565015 | 549.4 | 0.343974393 | 246
[16 empty] | 0.3296565015 | 549.4 | 0.344032872 | 245.9
[16 empty] | 0.3296565015 | 549.4 | 0.344062112 | 245.9
[16 empty] | 0.3296565015 | 549.4 | 0.344091352 | 246
[16 empty] | 0.3296565015 | 549.4 | 0.344120591 | 245.9
[16 empty] | 0.3299488991 | 549.4 | 0.344149831 | 245.9
[16 empty] | 0.3299488991 | 549.4 | 0.344179071 | 245.9
[16 empty] | 0.3299488991 | 549.4 | 0.344208311 | 245.9
[16 empty] | 0.3299488991 | 549.4 | 0.34423755 | 245.9
[16 empty] | 0.3299488991 | 549.4 | 0.34426679 | 245.9
[16 empty] | 0.3299488991 | 549.4 | 0.34432527 | 245.9
[16 empty] | 0.3299488991 | 549.4 | 0.34435451 | 245.9
[16 empty] | 0.3299488991 | 549.4 | 0.344383749 | 245.9
[16 empty] | 0.3299488991 | 549.4 | 0.344412989 | 245.9
[16 empty] | 0.3302412968 | 549.5 | 0.344442229 | 245.9
[16 empty] | 0.3302412968 | 549.5 | 0.344471469 | 245.9
[16 empty] | 0.3302412968 | 549.5 | 0.344500708 | 245.9
[16 empty] | 0.3302412968 | 549.5 | 0.344529948 | 245.9
[16 empty] | 0.3302412968 | 549.5 | 0.344559188 | 245.9
[16 empty] | 0.3302412968 | 549.5 | 0.344617667 | 245.9
[16 empty] | 0.3302412968 | 549.5 | 0.344646907 | 245.9
[16 empty] | 0.3302412968 | 549.5 | 0.344676147 | 245.8
[16 empty] | 0.3302412968 | 549.5 | 0.344705387 | 245.9
[16 empty] | 0.3305336944 | 549.5 | 0.344734626 | 245.8
[16 empty] | 0.3305336944 | 549.5 | 0.344763866 | 245.9
[16 empty] | 0.3305336944 | 549.5 | 0.344793106 | 245.8
[16 empty] | 0.3305336944 | 549.5 | 0.344822346 | 245.8
[16 empty] | 0.3305336944 | 549.5 | 0.344880825 | 245.8
[16 empty] | 0.3305336944 | 549.5 | 0.344910065 | 245.8
[16 empty] | 0.3305336944 | 549.5 | 0.344939305 | 245.8
[16 empty] | 0.3305336944 | 549.5 | 0.344968545 | 245.8
[16 empty] | 0.3305336944 | 549.5 | 0.344997784 | 245.8
[16 empty] | 0.3308260921 | 549.5 | 0.345027024 | 245.8
[16 empty] | 0.3308260921 | 549.5 | 0.345056264 | 245.8
[16 empty] | 0.3308260921 | 549.5 | 0.345085504 | 245.8
[16 empty] | 0.3308260921 | 549.5 | 0.345114743 | 245.8
[16 empty] | 0.3308260921 | 549.5 | 0.345143983 | 245.8
[16 empty] | 0.3308260921 | 549.5 | 0.345202463 | 245.8
[16 empty] | 0.3308260921 | 549.5 | 0.345231702 | 245.8
[16 empty] | 0.3308260921 | 549.5 | 0.345260942 | 245.8
[16 empty] | 0.3308260921 | 549.5 | 0.345290182 | 245.8
[16 empty] | 0.3311184898 | 549.6 | 0.345319422 | 245.8
[16 empty] | 0.3311184898 | 549.6 | 0.345348662 | 245.8
[16 empty] | 0.3311184898 | 549.6 | 0.345377901 | 245.8
[16 empty] | 0.3311184898 | 549.6 | 0.345436381 | 245.8
[16 empty] | 0.3311184898 | 549.6 | 0.345465621 | 245.8
[16 empty] | 0.3311184898 | 549.6 | 0.34549486 | 245.7
[16 empty] | 0.3311184898 | 549.6 | 0.3455241 | 245.7
[16 empty] | 0.3311184898 | 549.6 | 0.34555334 | 245.8
[16 empty] | 0.3311184898 | 549.7 | 0.34558258 | 245.8
[16 empty] | 0.3314108874 | 549.8 | 0.345611819 | 245.8
[16 empty] | 0.3314108874 | 549.9 | 0.345641059 | 245.7
[16 empty] | 0.3314108874 | 549.9 | 0.345670299 | 245.7
[16 empty] | 0.3314108874 | 549.9 | 0.345699539 | 245.7
[16 empty] | 0.3314108874 | 549.8 | 0.345728779 | 245.7
[16 empty] | 0.3314108874 | 549.8 | 0.345787258 | 245.7
[16 empty] | 0.3314108874 | 549.8 | 0.345816498 | 245.7
[16 empty] | 0.3314108874 | 549.8 | 0.345845738 | 245.7
[16 empty] | 0.3317032851 | 549.8 | 0.345874977 | 245.7
[16 empty] | 0.3317032851 | 549.8 | 0.345904217 | 245.7
[16 empty] | 0.3317032851 | 549.8 | 0.345933457 | 245.7
[16 empty] | 0.3317032851 | 549.8 | 0.345962697 | 245.7
[16 empty] | 0.3317032851 | 549.8 | 0.345991936 | 245.7
[16 empty] | 0.3317032851 | 549.8 | 0.346021176 | 245.7
[16 empty] | 0.3317032851 | 549.8 | 0.346079656 | 245.7
[16 empty] | 0.3317032851 | 549.8 | 0.346079656 | 245.7
[16 empty] | 0.3317032851 | 549.8 | 0.346138135 | 245.7
[16 empty] | 0.3319956827 | 549.8 | 0.346167375 | 245.7
[16 empty] | 0.3319956827 | 549.8 | 0.346196615 | 245.7
[16 empty] | 0.3319956827 | 549.8 | 0.346225855 | 245.7
[16 empty] | 0.3319956827 | 549.7 | 0.346255094 | 245.7
[16 empty] | 0.3319956827 | 549.8 | 0.346284334 | 245.7
[16 empty] | 0.3319956827 | 549.8 | 0.346313574 | 245.7
[16 empty] | 0.3319956827 | 549.8 | 0.346342814 | 245.7
[16 empty] | 0.3319956827 | 549.8 | 0.346401293 | 245.8
[16 empty] | 0.3319956827 | 549.8 | 0.346430533 | 245.8
[16 empty] | 0.3319956827 | 549.8 | 0.346459773 | 245.7
[16 empty] | 0.3322880804 | 549.8 | 0.346489012 | 245.8
[16 empty] | 0.3322880804 | 549.8 | 0.346518252 | 245.8
[16 empty] | 0.3322880804 | 549.8 | 0.346547492 | 245.8
[16 empty] | 0.3322880804 | 549.8 | 0.346576732 | 245.8
[16 empty] | 0.3322880804 | 549.8 | 0.346605972 | 245.8
[16 empty] | 0.3322880804 | 549.8 | 0.346635211 | 245.8
[16 empty] | 0.3322880804 | 549.8 | 0.346664451 | 245.7
[16 empty] | 0.3322880804 | 549.8 | 0.346693691 | 245.8
[16 empty] | 0.3322880804 | 549.8 | 0.346722931 | 245.8
[16 empty] | 0.3325804781 | 549.8 | 0.34675217 | 245.8
[16 empty] | 0.3325804781 | 549.8 | 0.34681065 | 245.8
[16 empty] | 0.3325804781 | 549.8 | 0.34683989 | 245.8
[16 empty] | 0.3325804781 | 549.8 | 0.346869129 | 245.8
[16 empty] | 0.3325804781 | 549.9 | 0.346898369 | 245.8
[16 empty] | 0.3325804781 | 549.8 | 0.346927609 | 245.8
[16 empty] | 0.3325804781 | 549.9 | 0.346956849 | 245.8
[16 empty] | 0.3325804781 | 549.9 | 0.346986088 | 245.8
[16 empty] | 0.3328728757 | 549.9 | 0.347044568 | 245.8
[16 empty] | 0.3328728757 | 549.9 | 0.347073808 | 245.8
[16 empty] | 0.3328728757 | 549.9 | 0.347103048 | 245.8
[16 empty] | 0.3328728757 | 549.9 | 0.347132287 | 245.8
[16 empty] | 0.3328728757 | 549.9 | 0.347161527 | 245.9
[16 empty] | 0.3328728757 | 549.9 | 0.347190767 | 245.9
[16 empty] | 0.3328728757 | 549.9 | 0.347220007 | 245.9
[16 empty] | 0.3328728757 | 549.9 | 0.347249246 | 245.9
[16 empty] | 0.3328728757 | 549.9 | 0.347278486 | 245.9
[16 empty] | 0.3328728757 | 549.9 | 0.347307726 | 245.9
[16 empty] | 0.3331652734 | 549.9 | 0.347336966 | 245.9
[16 empty] | 0.3331652734 | 549.9 | 0.347395445 | 245.9
[16 empty] | 0.3331652734 | 549.8 | 0.347424685 | 245.9
[16 empty] | 0.3331652734 | 549.8 | 0.347453925 | 245.9
[16 empty] | 0.3331652734 | 549.8 | 0.347483164 | 245.9
[16 empty] | 0.3331652734 | 549.8 | 0.347512404 | 245.9
[16 empty] | 0.3331652734 | 549.8 | 0.347541644 | 245.9
[16 empty] | 0.3331652734 | 549.9 | 0.347570884 | 246
[16 empty] | 0.3331652734 | 549.9 | 0.347600124 | 245.9
[16 empty] | 0.333457671 | 549.8 | 0.347658603 | 246
[16 empty] | 0.333457671 | 549.8 | 0.347687843 | 245.9
[16 empty] | 0.333457671 | 549.9 | 0.347717083 | 246
[16 empty] | 0.333457671 | 549.8 | 0.347746322 | 246
[16 empty] | 0.333457671 | 549.9 | 0.347775562 | 246
[16 empty] | 0.333457671 | 549.9 | 0.347804802 | 246
[16 empty] | 0.333457671 | 549.9 | 0.347834042 | 246
[16 empty] | 0.333457671 | 549.9 | 0.347863281 | 246
[16 empty] | 0.333457671 | 549.9 | 0.347892521 | 246
[16 empty] | 0.3337500687 | 549.9 | 0.347921761 | 246
[16 empty] | 0.3337500687 | 549.9 | 0.347951001 | 246
[16 empty] | 0.3337500687 | 549.9 | 0.34800948 | 246
[16 empty] | 0.3337500687 | 549.9 | 0.34803872 | 246
[16 empty] | 0.3337500687 | 549.9 | 0.34806796 | 246
[16 empty] | 0.3337500687 | 549.9 | 0.3480972 | 246
[16 empty] | 0.3337500687 | 549.9 | 0.348126439 | 246
[16 empty] | 0.3337500687 | 549.9 | 0.348155679 | 246
[16 empty] | 0.3337500687 | 549.9 | 0.348184919 | 246
[16 empty] | 0.3340424664 | 549.9 | 0.348243398 | 246
[16 empty] | 0.3340424664 | 549.9 | 0.348272638 | 246
[16 empty] | 0.3340424664 | 549.9 | 0.348301878 | 246
[16 empty] | 0.3340424664 | 549.9 | 0.348331118 | 246.1
[16 empty] | 0.3340424664 | 549.9 | 0.348360357 | 246.1
[16 empty] | 0.3340424664 | 549.9 | 0.348389597 | 246.1
[16 empty] | 0.3340424664 | 549.9 | 0.348418837 | 246.1
[16 empty] | 0.3340424664 | 550 | 0.348448077 | 246.1
[16 empty] | 0.3340424664 | 549.9 | 0.348477317 | 246.1
[16 empty] | 0.334334864 | 549.9 | 0.348506556 | 246.1
[16 empty] | 0.334334864 | 549.9 | 0.348535796 | 246.1
[16 empty] | 0.334334864 | 550 | 0.348594276 | 246.1
[16 empty] | 0.334334864 | 550 | 0.348623515 | 246.1
[16 empty] | 0.334334864 | 550 | 0.348652755 | 246.1
[16 empty] | 0.334334864 | 550 | 0.348681995 | 246.1
[16 empty] | 0.334334864 | 550 | 0.348711235 | 246.1
[16 empty] | 0.334334864 | 550 | 0.348740474 | 246.1
[16 empty] | 0.334334864 | 550 | 0.348769714 | 246.1
[16 empty] | 0.3346272617 | 550 | 0.348828194 | 246.2
[16 empty] | 0.3346272617 | 550 | 0.348857433 | 246.2
[16 empty] | 0.3346272617 | 550 | 0.348886673 | 246.2
[16 empty] | 0.3346272617 | 550 | 0.348915913 | 246.2
[16 empty] | 0.3346272617 | 550 | 0.348945153 | 246.2
[16 empty] | 0.3346272617 | 550 | 0.348974393 | 246.2
[16 empty] | 0.3346272617 | 550 | 0.349003632 | 246.2
[16 empty] | 0.3346272617 | 550 | 0.349032872 | 246.2
[16 empty] | 0.3346272617 | 550 | 0.349062112 | 246.2
[16 empty] | 0.3349196593 | 550 | 0.349091352 | 246.2
[16 empty] | 0.3349196593 | 550.1 | 0.349120591 | 246.2
[16 empty] | 0.3349196593 | 550.1 | 0.349179071 | 246.2
[16 empty] | 0.3349196593 | 550.1 | 0.349208311 | 246.3
[16 empty] | 0.3349196593 | 550.1 | 0.34923755 | 246.3
[16 empty] | 0.3349196593 | 550.1 | 0.34926679 | 246.3
[16 empty] | 0.3349196593 | 550.1 | 0.34929603 | 246.3
[16 empty] | 0.3349196593 | 550.1 | 0.34932527 | 246.3
[16 empty] | 0.3349196593 | 550.1 | 0.34935451 | 246.2
[16 empty] | 0.335212057 | 550.1 | 0.349412989 | 246.3
[16 empty] | 0.335212057 | 550.1 | 0.349442229 | 246.3
[16 empty] | 0.335212057 | 550.1 | 0.349471469 | 246.3
[16 empty] | 0.335212057 | 550.1 | 0.349500708 | 246.3
[16 empty] | 0.335212057 | 550.1 | 0.349529948 | 246.3
[16 empty] | 0.335212057 | 550.1 | 0.349559188 | 246.3
[16 empty] | 0.335212057 | 550.1 | 0.349588428 | 246.3
[16 empty] | 0.335212057 | 550.1 | 0.349617667 | 246.3
[16 empty] | 0.335212057 | 550.1 | 0.349646907 | 246.3
[16 empty] | 0.3355044547 | 550.2 | 0.349676147 | 246.3
[16 empty] | 0.3355044547 | 550.2 | 0.349705387 | 246.3
[16 empty] | 0.3355044547 | 550.1 | 0.349763866 | 246.3
[16 empty] | 0.3355044547 | 550.1 | 0.349793106 | 246.3
[16 empty] | 0.3355044547 | 550.1 | 0.349822346 | 246.4
[16 empty] | 0.3355044547 | 550.1 | 0.349851586 | 246.3
[16 empty] | 0.3355044547 | 550.1 | 0.349880825 | 246.3
[16 empty] | 0.3355044547 | 550.2 | 0.349910065 | 246.3
[16 empty] | 0.3355044547 | 550.1 | 0.349939305 | 246.4
[16 empty] | 0.3357968523 | 550.1 | 0.349968545 | 246.3
[16 empty] | 0.3357968523 | 550.1 | 0.350027024 | 246.4
[16 empty] | 0.3357968523 | 550.1 | 0.350056264 | 246.4
[16 empty] | 0.3357968523 | 550.1 | 0.350085504 | 246.4
[16 empty] | 0.3357968523 | 550.1 | 0.350114743 | 246.4
[16 empty] | 0.3357968523 | 550.1 | 0.350143983 | 246.4
[16 empty] | 0.3357968523 | 550.1 | 0.350173223 | 246.4
[16 empty] | 0.3357968523 | 550.1 | 0.350202463 | 246.4
[16 empty] | 0.3357968523 | 550.1 | 0.350231702 | 246.4
[16 empty] | 0.33608925 | 550.1 | 0.350260942 | 246.4
[16 empty] | 0.33608925 | 550.1 | 0.350290182 | 246.4
[16 empty] | 0.33608925 | 550.1 | 0.350348662 | 246.4
[16 empty] | 0.33608925 | 550.2 | 0.350377901 | 246.4
[16 empty] | 0.33608925 | 550.2 | 0.350407141 | 246.4
[16 empty] | 0.33608925 | 550.2 | 0.350436381 | 246.4
[16 empty] | 0.33608925 | 550.2 | 0.350465621 | 246.4
[16 empty] | 0.33608925 | 550.2 | 0.35049486 | 246.4
[16 empty] | 0.33608925 | 550.2 | 0.3505241 | 246.4
[16 empty] | 0.3363816476 | 550.2 | 0.35055334 | 246.4
[16 empty] | 0.3363816476 | 550.2 | 0.350611819 | 246.4
[16 empty] | 0.3363816476 | 550.2 | 0.350641059 | 246.4
[16 empty] | 0.3363816476 | 550.2 | 0.350670299 | 246.4
[16 empty] | 0.3363816476 | 550.2 | 0.350699539 | 246.4
[16 empty] | 0.3363816476 | 550.2 | 0.350728779 | 246.4
[16 empty] | 0.3363816476 | 550.2 | 0.350758018 | 246.4
[16 empty] | 0.3363816476 | 550.2 | 0.350787258 | 246.4
[16 empty] | 0.3363816476 | 550.2 | 0.350816498 | 246.4
[16 empty] | 0.3366740453 | 550.2 | 0.350845738 | 246.4
[16 empty] | 0.3366740453 | 550.2 | 0.350874977 | 246.4
[16 empty] | 0.3366740453 | 550.2 | 0.350904217 | 246.4
[16 empty] | 0.3366740453 | 550.3 | 0.350962697 | 246.4
[16 empty] | 0.3366740453 | 550.2 | 0.350991936 | 246.4
[16 empty] | 0.3366740453 | 550.3 | 0.351021176 | 246.4
[16 empty] | 0.3366740453 | 550.3 | 0.351050416 | 246.4
[16 empty] | 0.3366740453 | 550.3 | 0.351079656 | 246.4
[16 empty] | 0.3366740453 | 550.3 | 0.351108895 | 246.4
[16 empty] | 0.336966443 | 550.3 | 0.351138135 | 246.4
[16 empty] | 0.336966443 | 550.4 | 0.351167375 | 246.4
[16 empty] | 0.336966443 | 550.4 | 0.351196615 | 246.4
[16 empty] | 0.336966443 | 550.4 | 0.351255094 | 246.4
[16 empty] | 0.336966443 | 550.4 | 0.351284334 | 246.4
[16 empty] | 0.336966443 | 550.4 | 0.351313574 | 246.4
[16 empty] | 0.336966443 | 550.4 | 0.351342814 | 246.5
[16 empty] | 0.336966443 | 550.4 | 0.351372053 | 246.4
[16 empty] | 0.3372588406 | 550.4 | 0.351401293 | 246.4
[16 empty] | 0.3372588406 | 550.4 | 0.351430533 | 246.4
[16 empty] | 0.3372588406 | 550.4 | 0.351459773 | 246.4
[16 empty] | 0.3372588406 | 550.4 | 0.351489012 | 246.4
[16 empty] | 0.3372588406 | 550.4 | 0.351518252 | 246.4
[16 empty] | 0.3372588406 | 550.4 | 0.351547492 | 246.4
[16 empty] | 0.3372588406 | 550.4 | 0.351605972 | 246.4
[16 empty] | 0.3372588406 | 550.4 | 0.351635211 | 246.5
[16 empty] | 0.3372588406 | 550.4 | 0.351664451 | 246.5
[16 empty] | 0.3375512383 | 550.4 | 0.351693691 | 246.5
[16 empty] | 0.3375512383 | 550.4 | 0.351722931 | 246.7
[16 empty] | 0.3375512383 | 550.4 | 0.35175217 | 246.7
[16 empty] | 0.3375512383 | 550.4 | 0.35181065 | 246.7
[16 empty] | 0.3375512383 | 550.4 | 0.35183989 | 246.7
[16 empty] | 0.3375512383 | 550.4 | 0.351869129 | 246.7
[16 empty] | 0.3375512383 | 550.4 | 0.351898369 | 246.7
[16 empty] | 0.3375512383 | 550.4 | 0.351927609 | 246.6
[16 empty] | 0.3375512383 | 550.4 | 0.351956849 | 246.6
[16 empty] | 0.337843636 | 550.4 | 0.351986088 | 246.6
[16 empty] | 0.337843636 | 550.4 | 0.352015328 | 246.6
[16 empty] | 0.337843636 | 550.4 | 0.352044568 | 246.6
[16 empty] | 0.337843636 | 550.4 | 0.352073808 | 246.6
[16 empty] | 0.337843636 | 550.4 | 0.352132287 | 246.6
[16 empty] | 0.337843636 | 550.4 | 0.352161527 | 246.6
[16 empty] | 0.337843636 | 550.4 | 0.352190767 | 246.6
[16 empty] | 0.337843636 | 550.4 | 0.352220007 | 246.6
[16 empty] | 0.337843636 | 550.4 | 0.352249246 | 246.6
[16 empty] | 0.3381360336 | 550.4 | 0.352278486 | 246.6
[16 empty] | 0.3381360336 | 550.4 | 0.352307726 | 246.6
[16 empty] | 0.3381360336 | 550.4 | 0.352336966 | 246.7
[16 empty] | 0.3381360336 | 550.4 | 0.352395445 | 246.6
[16 empty] | 0.3381360336 | 550.4 | 0.352424685 | 246.7
[16 empty] | 0.3381360336 | 550.4 | 0.352453925 | 246.6
[16 empty] | 0.3381360336 | 550.4 | 0.352483164 | 246.7
[16 empty] | 0.3381360336 | 550.5 | 0.352512404 | 246.6
[16 empty] | 0.3381360336 | 550.4 | 0.352541644 | 246.7
[16 empty] | 0.3381360336 | 550.5 | 0.352570884 | 246.6
[16 empty] | 0.3384284313 | 550.4 | 0.352600124 | 246.6
[16 empty] | 0.3384284313 | 550.4 | 0.352629363 | 246.6
[16 empty] | 0.3384284313 | 550.4 | 0.352658603 | 246.6
[16 empty] | 0.3384284313 | 550.5 | 0.352687843 | 246.6
[16 empty] | 0.3384284313 | 550.5 | 0.352746322 | 246.6
[16 empty] | 0.3384284313 | 550.4 | 0.352775562 | 246.6
[16 empty] | 0.3384284313 | 550.5 | 0.352804802 | 246.6
[16 empty] | 0.3384284313 | 550.5 | 0.352834042 | 246.6
[16 empty] | 0.3384284313 | 550.5 | 0.352863281 | 246.6
[16 empty] | 0.3387208289 | 550.5 | 0.352892521 | 246.6
[16 empty] | 0.3387208289 | 550.5 | 0.352921761 | 246.6
[16 empty] | 0.3387208289 | 550.5 | 0.352951001 | 246.6
[16 empty] | 0.3387208289 | 550.5 | 0.352980241 | 246.6
[16 empty] | 0.3387208289 | 550.5 | 0.35300948 | 246.6
[16 empty] | 0.3387208289 | 550.5 | 0.35306796 | 246.6
[16 empty] | 0.3387208289 | 550.5 | 0.3530972 | 246.6
[16 empty] | 0.3387208289 | 550.5 | 0.353126439 | 246.6
[16 empty] | 0.3387208289 | 550.5 | 0.353155679 | 246.6
[16 empty] | 0.3390132266 | 550.5 | 0.353184919 | 246.6
[16 empty] | 0.3390132266 | 550.5 | 0.353214159 | 246.6
[16 empty] | 0.3390132266 | 550.5 | 0.353243398 | 246.6
[16 empty] | 0.3390132266 | 550.5 | 0.353272638 | 246.6
[16 empty] | 0.3390132266 | 550.5 | 0.353301878 | 246.6
[16 empty] | 0.3390132266 | 550.5 | 0.353331118 | 246.5
[16 empty] | 0.3390132266 | 550.5 | 0.353389597 | 246.6
[16 empty] | 0.3390132266 | 550.5 | 0.353418837 | 246.5
[16 empty] | 0.3390132266 | 550.5 | 0.353448077 | 246.6
[16 empty] | 0.3393056243 | 550.5 | 0.353477317 | 246.6
[16 empty] | 0.3393056243 | 550.5 | 0.353506556 | 246.6
[16 empty] | 0.3393056243 | 550.5 | 0.353535796 | 246.6
[16 empty] | 0.3393056243 | 550.5 | 0.353565036 | 246.6
[16 empty] | 0.3393056243 | 550.5 | 0.353623515 | 246.6
[16 empty] | 0.3393056243 | 550.5 | 0.353652755 | 246.5
[16 empty] | 0.3393056243 | 550.5 | 0.353681995 | 246.6
[16 empty] | 0.3393056243 | 550.5 | 0.353711235 | 246.6
[16 empty] | 0.3393056243 | 550.5 | 0.353740474 | 246.6
[16 empty] | 0.3395980219 | 550.5 | 0.353769714 | 246.6
[16 empty] | 0.3395980219 | 550.5 | 0.353798954 | 246.6
[16 empty] | 0.3395980219 | 550.5 | 0.353828194 | 246.6
[16 empty] | 0.3395980219 | 550.5 | 0.353857433 | 246.6
[16 empty] | 0.3395980219 | 550.5 | 0.353886673 | 246.6
[16 empty] | 0.3395980219 | 550.5 | 0.353945153 | 246.6
[16 empty] | 0.3395980219 | 550.5 | 0.353974393 | 246.6
[16 empty] | 0.3395980219 | 550.5 | 0.354003632 | 246.6
[16 empty] | 0.3395980219 | 550.5 | 0.354032872 | 246.6
[16 empty] | 0.3398904196 | 550.5 | 0.354062112 | 246.5
[16 empty] | 0.3398904196 | 550.5 | 0.354091352 | 246.5
[16 empty] | 0.3398904196 | 550.5 | 0.354120591 | 246.5
[16 empty] | 0.3398904196 | 550.5 | 0.354149831 | 246.5
[16 empty] | 0.3398904196 | 550.5 | 0.354208311 | 246.5
[16 empty] | 0.3398904196 | 550.5 | 0.35423755 | 246.5
[16 empty] | 0.3398904196 | 550.5 | 0.35426679 | 246.5
[16 empty] | 0.3398904196 | 550.5 | 0.35429603 | 246.5
[16 empty] | 0.3398904196 | 550.5 | 0.35432527 | 246.5
[16 empty] | 0.3401828172 | 550.5 | 0.35435451 | 246.5
[16 empty] | 0.3401828172 | 550.5 | 0.354383749 | 246.5
[16 empty] | 0.3401828172 | 550.5 | 0.354412989 | 246.5
[16 empty] | 0.3401828172 | 550.5 | 0.354442229 | 246.5
[16 empty] | 0.3401828172 | 550.5 | 0.354471469 | 246.5
[16 empty] | 0.3401828172 | 550.5 | 0.354529948 | 246.5
[16 empty] | 0.3401828172 | 550.5 | 0.354559188 | 246.5
[16 empty] | 0.3401828172 | 550.5 | 0.354588428 | 246.4
[16 empty] | 0.3401828172 | 550.5 | 0.354617667 | 246.4
[16 empty] | 0.3404752149 | 550.5 | 0.354646907 | 246.4
[16 empty] | 0.3404752149 | 550.5 | 0.354676147 | 246.4
[16 empty] | 0.3404752149 | 550.6 | 0.354705387 | 246.4
[16 empty] | 0.3404752149 | 550.5 | 0.354734626 | 246.4
[16 empty] | 0.3404752149 | 550.5 | 0.354793106 | 246.4
[16 empty] | 0.3404752149 | 550.6 | 0.354822346 | 246.4
[16 empty] | 0.3404752149 | 550.5 | 0.354851586 | 246.4
[16 empty] | 0.3404752149 | 550.6 | 0.354880825 | 246.4
[16 empty] | 0.3404752149 | 550.5 | 0.354910065 | 246.4
[16 empty] | 0.3407676126 | 550.6 | 0.354939305 | 246.4
[16 empty] | 0.3407676126 | 550.5 | 0.354968545 | 246.4
[16 empty] | 0.3407676126 | 550.6 | 0.354997784 | 246.4
[16 empty] | 0.3407676126 | 550.6 | 0.355027024 | 246.4
[16 empty] | 0.3407676126 | 550.5 | 0.355056264 | 246.4
[16 empty] | 0.3407676126 | 550.6 | 0.355114743 | 246.4
[16 empty] | 0.3407676126 | 550.5 | 0.355143983 | 246.4
[16 empty] | 0.3407676126 | 550.5 | 0.355173223 | 246.3
[16 empty] | 0.3410600102 | 550.5 | 0.355202463 | 246.3
[16 empty] | 0.3410600102 | 550.5 | 0.355231702 | 246.3
[16 empty] | 0.3410600102 | 550.5 | 0.355260942 | 246.3
[16 empty] | 0.3410600102 | 550.5 | 0.355290182 | 246.3
[16 empty] | 0.3410600102 | 550.6 | 0.355319422 | 246.3
[16 empty] | 0.3410600102 | 550.6 | 0.355377901 | 246.3
[16 empty] | 0.3410600102 | 550.6 | 0.355407141 | 246.3
[16 empty] | 0.3410600102 | 550.6 | 0.355436381 | 246.3
[16 empty] | 0.3410600102 | 550.6 | 0.355465621 | 246.3
[16 empty] | 0.3413524079 | 550.6 | 0.35549486 | 246.3
[16 empty] | 0.3413524079 | 550.6 | 0.3555241 | 246.3
[16 empty] | 0.3413524079 | 550.6 | 0.35555334 | 246.3
[16 empty] | 0.3413524079 | 550.6 | 0.35558258 | 246.2
[16 empty] | 0.3413524079 | 550.6 | 0.355611819 | 246.3
[16 empty] | 0.3413524079 | 550.6 | 0.355641059 | 246.3
[16 empty] | 0.3413524079 | 550.6 | 0.355699539 | 246.3
[16 empty] | 0.3413524079 | 550.6 | 0.355728779 | 246.2
[16 empty] | 0.3413524079 | 550.6 | 0.355758018 | 246.2
[16 empty] | 0.3416448055 | 550.7 | 0.355787258 | 246.2
[16 empty] | 0.3416448055 | 550.7 | 0.355816498 | 246.2
[16 empty] | 0.3416448055 | 550.7 | 0.355845738 | 246.2
[16 empty] | 0.3416448055 | 550.6 | 0.355874977 | 246.2
[16 empty] | 0.3416448055 | 550.6 | 0.355904217 | 246.1
[16 empty] | 0.3416448055 | 550.6 | 0.355933457 | 246.1
[16 empty] | 0.3416448055 | 550.6 | 0.355962697 | 246.1
[16 empty] | 0.3416448055 | 550.6 | 0.356021176 | 246.1
[16 empty] | 0.3416448055 | 550.6 | 0.356021176 | 246.1
[16 empty] | 0.3419372032 | 550.6 | 0.356079656 | 246.1
[16 empty] | 0.3419372032 | 550.6 | 0.356108895 | 246.1
[16 empty] | 0.3419372032 | 550.6 | 0.356138135 | 246.1
[16 empty] | 0.3419372032 | 550.6 | 0.356167375 | 246.1
[16 empty] | 0.3419372032 | 550.6 | 0.356196615 | 246.1
[16 empty] | 0.3419372032 | 550.6 | 0.356225855 | 246.1
[16 empty] | 0.3419372032 | 550.6 | 0.356255094 | 246
[16 empty] | 0.3419372032 | 550.6 | 0.356313574 | 246
[16 empty] | 0.3419372032 | 550.6 | 0.356342814 | 246
[16 empty] | 0.3422296009 | 550.6 | 0.356372053 | 246
[16 empty] | 0.3422296009 | 550.6 | 0.356401293 | 246
[16 empty] | 0.3422296009 | 550.6 | 0.356430533 | 246
[16 empty] | 0.3422296009 | 550.6 | 0.356459773 | 246
[16 empty] | 0.3422296009 | 550.6 | 0.356489012 | 246
[16 empty] | 0.3422296009 | 550.6 | 0.356518252 | 246
[16 empty] | 0.3422296009 | 550.6 | 0.356576732 | 246
[16 empty] | 0.3422296009 | 550.6 | 0.356605972 | 246
[16 empty] | 0.3422296009 | 550.6 | 0.356605972 | 246
[16 empty] | 0.3425219985 | 550.6 | 0.356635211 | 246
[16 empty] | 0.3425219985 | 550.6 | 0.356693691 | 246
[16 empty] | 0.3425219985 | 550.6 | 0.356722931 | 245.9
[16 empty] | 0.3425219985 | 550.8 | 0.35675217 | 245.9
[16 empty] | 0.3425219985 | 550.8 | 0.35678141 | 245.9
[16 empty] | 0.3425219985 | 550.9 | 0.35681065 | 245.9
[16 empty] | 0.3425219985 | 550.8 | 0.35683989 | 245.9
[16 empty] | 0.3425219985 | 550.8 | 0.356869129 | 245.9
[16 empty] | 0.3425219985 | 550.9 | 0.356898369 | 245.9
[16 empty] | 0.3428143962 | 550.8 | 0.356956849 | 245.9
[16 empty] | 0.3428143962 | 550.8 | 0.356986088 | 245.9
[16 empty] | 0.3428143962 | 550.8 | 0.357015328 | 245.9
[16 empty] | 0.3428143962 | 550.7 | 0.357044568 | 245.9
[16 empty] | 0.3428143962 | 550.7 | 0.357073808 | 245.9
[16 empty] | 0.3428143962 | 550.7 | 0.357103048 | 245.9
[16 empty] | 0.3428143962 | 550.7 | 0.357132287 | 245.9
[16 empty] | 0.3428143962 | 550.7 | 0.357161527 | 245.8
[16 empty] | 0.3428143962 | 550.7 | 0.357190767 | 245.8
[16 empty] | 0.3431067938 | 550.7 | 0.357220007 | 245.8
[16 empty] | 0.3431067938 | 550.7 | 0.357249246 | 245.8
[16 empty] | 0.3431067938 | 550.7 | 0.357307726 | 245.8
[16 empty] | 0.3431067938 | 550.7 | 0.357336966 | 245.8
[16 empty] | 0.3431067938 | 550.7 | 0.357366205 | 245.8
[16 empty] | 0.3431067938 | 550.7 | 0.357395445 | 245.8
[16 empty] | 0.3431067938 | 550.7 | 0.357424685 | 245.8
[16 empty] | 0.3431067938 | 550.7 | 0.357453925 | 245.8
[16 empty] | 0.3431067938 | 550.7 | 0.357483164 | 245.8
[16 empty] | 0.3433991915 | 550.7 | 0.357541644 | 245.7
[16 empty] | 0.3433991915 | 550.7 | 0.357570884 | 245.7
[16 empty] | 0.3433991915 | 550.7 | 0.357600124 | 245.8
[16 empty] | 0.3433991915 | 550.7 | 0.357629363 | 245.7
[16 empty] | 0.3433991915 | 550.7 | 0.357658603 | 245.7
[16 empty] | 0.3433991915 | 550.7 | 0.357687843 | 245.7
[16 empty] | 0.3433991915 | 550.7 | 0.357717083 | 245.7
[16 empty] | 0.3433991915 | 550.7 | 0.357746322 | 245.7
[16 empty] | 0.3433991915 | 550.7 | 0.357775562 | 245.7
[16 empty] | 0.3436915892 | 550.7 | 0.357804802 | 245.7
[16 empty] | 0.3436915892 | 550.7 | 0.357834042 | 245.7
[16 empty] | 0.3436915892 | 550.8 | 0.357892521 | 245.7
[16 empty] | 0.3436915892 | 550.7 | 0.357921761 | 245.7
[16 empty] | 0.3436915892 | 550.7 | 0.357951001 | 245.7
[16 empty] | 0.3436915892 | 550.8 | 0.357980241 | 245.7
[16 empty] | 0.3436915892 | 550.7 | 0.35800948 | 245.7
[16 empty] | 0.3436915892 | 550.7 | 0.35803872 | 245.7
[16 empty] | 0.3436915892 | 550.8 | 0.35806796 | 245.7
[16 empty] | 0.3439839868 | 550.8 | 0.358126439 | 245.6
[16 empty] | 0.3439839868 | 550.8 | 0.358155679 | 245.6
[16 empty] | 0.3439839868 | 550.8 | 0.358184919 | 245.6
[16 empty] | 0.3439839868 | 550.8 | 0.358214159 | 245.6
[16 empty] | 0.3439839868 | 550.8 | 0.358243398 | 245.6
[16 empty] | 0.3439839868 | 550.8 | 0.358272638 | 245.6
[16 empty] | 0.3439839868 | 550.8 | 0.358301878 | 245.6
[16 empty] | 0.3439839868 | 550.8 | 0.358331118 | 245.6
[16 empty] | 0.3439839868 | 550.8 | 0.358360357 | 245.6
[16 empty] | 0.3442763845 | 550.8 | 0.358389597 | 245.6
[16 empty] | 0.3442763845 | 550.8 | 0.358418837 | 245.6
[16 empty] | 0.3442763845 | 550.8 | 0.358477317 | 245.6
[16 empty] | 0.3442763845 | 550.8 | 0.358506556 | 245.6
[16 empty] | 0.3442763845 | 550.8 | 0.358535796 | 245.6
[16 empty] | 0.3442763845 | 550.8 | 0.358565036 | 245.5
[16 empty] | 0.3442763845 | 550.8 | 0.358594276 | 245.5
[16 empty] | 0.3442763845 | 550.8 | 0.358623515 | 245.5
[16 empty] | 0.3442763845 | 550.8 | 0.358652755 | 245.5
[16 empty] | 0.3445687822 | 550.8 | 0.358711235 | 245.5
[16 empty] | 0.3445687822 | 550.8 | 0.358740474 | 245.5
[16 empty] | 0.3445687822 | 550.8 | 0.358769714 | 245.8
[16 empty] | 0.3445687822 | 550.9 | 0.358828194 | 245.9
[16 empty] | 0.3445687822 | 550.9 | 0.358857433 | 245.9
[16 empty] | 0.3445687822 | 550.9 | 0.358886673 | 245.8
[16 empty] | 0.3445687822 | 550.9 | 0.358915913 | 245.8
[16 empty] | 0.3445687822 | 550.9 | 0.358945153 | 245.8
[16 empty] | 0.3445687822 | 550.9 | 0.358974393 | 245.8
[16 empty] | 0.3448611798 | 550.9 | 0.359003632 | 245.7
[16 empty] | 0.3448611798 | 550.9 | 0.359032872 | 245.8
[16 empty] | 0.3448611798 | 550.8 | 0.359062112 | 245.7
[16 empty] | 0.3448611798 | 550.8 | 0.359120591 | 245.7
[16 empty] | 0.3448611798 | 550.8 | 0.359149831 | 245.7
[16 empty] | 0.3448611798 | 550.8 | 0.359179071 | 245.7
[16 empty] | 0.3448611798 | 550.8 | 0.359208311 | 245.7
[16 empty] | 0.3448611798 | 550.8 | 0.35923755 | 245.7
[16 empty] | 0.3448611798 | 550.7 | 0.35926679 | 245.7
[16 empty] | 0.3451535775 | 550.8 | 0.35929603 | 245.7
[16 empty] | 0.3451535775 | 550.8 | 0.35932527 | 245.7
[16 empty] | 0.3451535775 | 550.8 | 0.35935451 | 245.6
[16 empty] | 0.3451535775 | 550.8 | 0.359412989 | 245.6
[16 empty] | 0.3451535775 | 550.8 | 0.359442229 | 245.6
[16 empty] | 0.3451535775 | 550.8 | 0.359471469 | 245.6
[16 empty] | 0.3451535775 | 550.8 | 0.359500708 | 245.6
[16 empty] | 0.3451535775 | 550.8 | 0.359529948 | 245.6
[16 empty] | 0.3451535775 | 550.8 | 0.359559188 | 245.6
[16 empty] | 0.3454459751 | 550.8 | 0.359588428 | 245.6
[16 empty] | 0.3454459751 | 550.9 | 0.359617667 | 245.6
[16 empty] | 0.3454459751 | 550.9 | 0.359646907 | 245.5
[16 empty] | 0.3454459751 | 550.9 | 0.359705387 | 245.5
[16 empty] | 0.3454459751 | 550.8 | 0.359734626 | 245.5
[16 empty] | 0.3454459751 | 550.8 | 0.359763866 | 245.5
[16 empty] | 0.3454459751 | 550.8 | 0.359793106 | 245.5
[16 empty] | 0.3454459751 | 550.9 | 0.359822346 | 245.5
[16 empty] | 0.3454459751 | 550.9 | 0.359851586 | 245.5
[16 empty] | 0.3457383728 | 550.9 | 0.359880825 | 245.5
[16 empty] | 0.3457383728 | 550.9 | 0.359910065 | 245.4
[16 empty] | 0.3457383728 | 550.9 | 0.359939305 | 245.5
[16 empty] | 0.3457383728 | 550.9 | 0.359997784 | 245.4
[16 empty] | 0.3457383728 | 550.9 | 0.360027024 | 245.4
[16 empty] | 0.3457383728 | 550.9 | 0.360056264 | 245.4
[16 empty] | 0.3457383728 | 550.9 | 0.360085504 | 245.4
[16 empty] | 0.3457383728 | 550.9 | 0.360114743 | 245.3
[16 empty] | 0.3457383728 | 550.9 | 0.360143983 | 245.3
[16 empty] | 0.3460307705 | 550.9 | 0.360173223 | 245.3
[16 empty] | 0.3460307705 | 550.9 | 0.360202463 | 245.3
[16 empty] | 0.3460307705 | 550.9 | 0.360231702 | 245.3
[16 empty] | 0.3460307705 | 550.9 | 0.360260942 | 245.3
[16 empty] | 0.3460307705 | 550.9 | 0.360319422 | 245.3
[16 empty] | 0.3460307705 | 550.9 | 0.360348662 | 245.3
[16 empty] | 0.3460307705 | 550.9 | 0.360377901 | 245.3
[16 empty] | 0.3460307705 | 550.9 | 0.360407141 | 245.3
[16 empty] | 0.3460307705 | 550.9 | 0.360436381 | 245.3
[16 empty] | 0.3463231681 | 550.9 | 0.360465621 | 245.3
[16 empty] | 0.3463231681 | 550.9 | 0.36049486 | 245.3
[16 empty] | 0.3463231681 | 550.9 | 0.3605241 | 245.2
[16 empty] | 0.3463231681 | 550.9 | 0.36058258 | 245.2
[16 empty] | 0.3463231681 | 550.9 | 0.360611819 | 245.2
[16 empty] | 0.3463231681 | 550.9 | 0.360641059 | 245.2
[16 empty] | 0.3463231681 | 550.9 | 0.360670299 | 245.2
[16 empty] | 0.3463231681 | 550.9 | 0.360699539 | 245.2
[16 empty] | 0.3463231681 | 550.9 | 0.360728779 | 245.2
[16 empty] | 0.3466155658 | 550.9 | 0.360758018 | 245.2
[16 empty] | 0.3466155658 | 550.9 | 0.360787258 | 245.2
[16 empty] | 0.3466155658 | 550.9 | 0.360816498 | 245.2
[16 empty] | 0.3466155658 | 550.9 | 0.360845738 | 245.2
[16 empty] | 0.3466155658 | 550.9 | 0.360904217 | 245.1
[16 empty] | 0.3466155658 | 550.9 | 0.360933457 | 245.1
[16 empty] | 0.3466155658 | 550.9 | 0.360962697 | 245.1
[16 empty] | 0.3466155658 | 550.9 | 0.360991936 | 245.1
[16 empty] | 0.3466155658 | 550.9 | 0.361021176 | 245.1
[16 empty] | 0.3469079634 | 550.9 | 0.361050416 | 245.1
[16 empty] | 0.3469079634 | 550.9 | 0.361079656 | 245.1
[16 empty] | 0.3469079634 | 550.9 | 0.361108895 | 245.1
[16 empty] | 0.3469079634 | 550.9 | 0.361167375 | 245
[16 empty] | 0.3469079634 | 550.9 | 0.361196615 | 245.1
[16 empty] | 0.3469079634 | 550.9 | 0.361225855 | 245
[16 empty] | 0.3469079634 | 550.9 | 0.361255094 | 245
[16 empty] | 0.3469079634 | 550.9 | 0.361284334 | 245
[16 empty] | 0.3469079634 | 550.9 | 0.361313574 | 245
[16 empty] | 0.3472003611 | 550.9 | 0.361342814 | 245
[16 empty] | 0.3472003611 | 550.9 | 0.361372053 | 245
[16 empty] | 0.3472003611 | 550.9 | 0.361401293 | 245
[16 empty] | 0.3472003611 | 550.9 | 0.361430533 | 245
[16 empty] | 0.3472003611 | 550.9 | 0.361459773 | 245
[16 empty] | 0.3472003611 | 550.9 | 0.361518252 | 244.9
[16 empty] | 0.3472003611 | 550.9 | 0.361547492 | 244.9
[16 empty] | 0.3472003611 | 550.9 | 0.361576732 | 244.9
[16 empty] | 0.3472003611 | 550.9 | 0.361605972 | 244.9
[16 empty] | 0.3474927588 | 550.9 | 0.361635211 | 244.9
[16 empty] | 0.3474927588 | 550.9 | 0.361664451 | 244.9
[16 empty] | 0.3474927588 | 550.9 | 0.361693691 | 244.9
[16 empty] | 0.3474927588 | 550.9 | 0.361722931 | 244.9
[16 empty] | 0.3474927588 | 550.9 | 0.36178141 | 244.9
[16 empty] | 0.3474927588 | 550.9 | 0.36181065 | 244.9
[16 empty] | 0.3474927588 | 550.9 | 0.36183989 | 244.9
[16 empty] | 0.3474927588 | 550.9 | 0.361869129 | 244.9
[16 empty] | 0.3474927588 | 550.9 | 0.361898369 | 244.9
[16 empty] | 0.3477851564 | 550.9 | 0.361927609 | 244.9
[16 empty] | 0.3477851564 | 550.9 | 0.361956849 | 244.9
[16 empty] | 0.3477851564 | 550.9 | 0.361986088 | 244.9
[16 empty] | 0.3477851564 | 550.9 | 0.362015328 | 244.9
[16 empty] | 0.3477851564 | 550.9 | 0.362044568 | 244.9
[16 empty] | 0.3477851564 | 550.9 | 0.362103048 | 244.8
[16 empty] | 0.3477851564 | 550.9 | 0.362132287 | 244.8
[16 empty] | 0.3477851564 | 550.9 | 0.362161527 | 244.8
[16 empty] | 0.3477851564 | 550.9 | 0.362190767 | 244.8
[16 empty] | 0.3480775541 | 550.9 | 0.362220007 | 244.8
[16 empty] | 0.3480775541 | 550.9 | 0.362249246 | 244.8
[16 empty] | 0.3480775541 | 550.9 | 0.362278486 | 244.8
[16 empty] | 0.3480775541 | 550.9 | 0.362336966 | 244.8
[16 empty] | 0.3480775541 | 550.9 | 0.362366205 | 244.8
[16 empty] | 0.3480775541 | 550.9 | 0.362395445 | 244.8
[16 empty] | 0.3480775541 | 550.9 | 0.362424685 | 244.8
[16 empty] | 0.3480775541 | 550.9 | 0.362453925 | 244.8
[16 empty] | 0.3480775541 | 550.9 | 0.362483164 | 244.8
[16 empty] | 0.3483699517 | 550.9 | 0.362512404 | 244.8
[16 empty] | 0.3483699517 | 550.9 | 0.362541644 | 244.8
[16 empty] | 0.3483699517 | 550.9 | 0.362570884 | 244.8
[16 empty] | 0.3483699517 | 550.9 | 0.362600124 | 244.8
[16 empty] | 0.3483699517 | 550.9 | 0.362658603 | 244.8
[16 empty] | 0.3483699517 | 550.9 | 0.362687843 | 244.7
[16 empty] | 0.3483699517 | 550.9 | 0.362717083 | 244.8
[16 empty] | 0.3483699517 | 550.9 | 0.362746322 | 244.8
[16 empty] | 0.3483699517 | 550.9 | 0.362775562 | 244.7
[16 empty] | 0.3486623494 | 550.9 | 0.362804802 | 244.8
[16 empty] | 0.3486623494 | 550.9 | 0.362834042 | 244.7
[16 empty] | 0.3486623494 | 550.9 | 0.362863281 | 244.7
[16 empty] | 0.3486623494 | 550.9 | 0.362921761 | 244.7
[16 empty] | 0.3486623494 | 550.9 | 0.362951001 | 244.7
[16 empty] | 0.3486623494 | 551 | 0.362980241 | 244.7
[16 empty] | 0.3486623494 | 551 | 0.36300948 | 244.7
[16 empty] | 0.3486623494 | 551 | 0.36303872 | 244.7
[16 empty] | 0.3486623494 | 551 | 0.36306796 | 244.7
[16 empty] | 0.3489547471 | 551 | 0.3630972 | 244.7
[16 empty] | 0.3489547471 | 551 | 0.363126439 | 244.7
[16 empty] | 0.3489547471 | 551 | 0.363155679 | 244.7
[16 empty] | 0.3489547471 | 551 | 0.363184919 | 244.7
[16 empty] | 0.3489547471 | 551 | 0.363243398 | 244.7
[16 empty] | 0.3489547471 | 550.9 | 0.363272638 | 244.7
[16 empty] | 0.3489547471 | 551 | 0.363301878 | 244.7
[16 empty] | 0.3489547471 | 550.9 | 0.363331118 | 244.7
[16 empty] | 0.3489547471 | 551 | 0.363360357 | 244.7
[16 empty] | 0.3492471447 | 551 | 0.363389597 | 244.7
[16 empty] | 0.3492471447 | 550.9 | 0.363418837 | 244.7
[16 empty] | 0.3492471447 | 551 | 0.363448077 | 244.7
[16 empty] | 0.3492471447 | 551 | 0.363506556 | 244.7
[16 empty] | 0.3492471447 | 551 | 0.363535796 | 244.7
[16 empty] | 0.3492471447 | 551 | 0.363565036 | 244.7
[16 empty] | 0.3492471447 | 551 | 0.363594276 | 244.7
[16 empty] | 0.3492471447 | 551 | 0.363623515 | 244.7
[16 empty] | 0.3492471447 | 551 | 0.363652755 | 244.7
[16 empty] | 0.3495395424 | 551 | 0.363681995 | 244.7
[16 empty] | 0.3495395424 | 551 | 0.363711235 | 244.7
[16 empty] | 0.3495395424 | 551 | 0.363740474 | 244.7
[16 empty] | 0.3495395424 | 551 | 0.363769714 | 244.6
[16 empty] | 0.3495395424 | 551 | 0.363828194 | 244.6
[16 empty] | 0.3495395424 | 551 | 0.363857433 | 244.6
[16 empty] | 0.3495395424 | 551 | 0.363886673 | 244.6
[16 empty] | 0.3495395424 | 551 | 0.363915913 | 244.6
[16 empty] | 0.3495395424 | 551 | 0.363945153 | 244.6
[16 empty] | 0.34983194 | 551 | 0.363974393 | 244.6
[16 empty] | 0.34983194 | 551.1 | 0.364003632 | 244.6
[16 empty] | 0.34983194 | 551 | 0.364032872 | 244.6
[16 empty] | 0.34983194 | 551 | 0.364091352 | 244.6
[16 empty] | 0.34983194 | 551 | 0.364120591 | 244.6
[16 empty] | 0.34983194 | 551 | 0.364149831 | 244.6
[16 empty] | 0.34983194 | 551 | 0.364179071 | 244.6
[16 empty] | 0.34983194 | 551 | 0.364208311 | 244.5
[16 empty] | 0.34983194 | 551 | 0.36423755 | 244.6
[16 empty] | 0.3501243377 | 551 | 0.36426679 | 244.6
[16 empty] | 0.3501243377 | 551 | 0.36429603 | 244.5
[16 empty] | 0.3501243377 | 551.1 | 0.36432527 | 244.6
[16 empty] | 0.3501243377 | 551 | 0.364383749 | 244.6
[16 empty] | 0.3501243377 | 551.1 | 0.364412989 | 244.5
[16 empty] | 0.3501243377 | 551.1 | 0.364442229 | 244.5
[16 empty] | 0.3501243377 | 551.1 | 0.364471469 | 244.5
[16 empty] | 0.3501243377 | 551.1 | 0.364500708 | 244.5
[16 empty] | 0.3501243377 | 551.1 | 0.364529948 | 244.5
[16 empty] | 0.3504167354 | 551 | 0.364559188 | 244.5
[16 empty] | 0.3504167354 | 551 | 0.364588428 | 244.5
[16 empty] | 0.3504167354 | 551.1 | 0.364617667 | 244.5
[16 empty] | 0.3504167354 | 551.1 | 0.364676147 | 244.5
[16 empty] | 0.3504167354 | 551.1 | 0.364705387 | 244.5
[16 empty] | 0.3504167354 | 551.1 | 0.364734626 | 244.5
[16 empty] | 0.3504167354 | 551.1 | 0.364763866 | 244.5
[16 empty] | 0.3504167354 | 551.1 | 0.364793106 | 244.5
[16 empty] | 0.3504167354 | 551.1 | 0.364822346 | 244.5
[16 empty] | 0.350709133 | 551.1 | 0.364851586 | 244.5
[16 empty] | 0.350709133 | 551.1 | 0.364880825 | 244.5
[16 empty] | 0.350709133 | 551.1 | 0.364910065 | 244.5
[16 empty] | 0.350709133 | 551.1 | 0.364968545 | 244.5
[16 empty] | 0.350709133 | 551.1 | 0.364997784 | 244.5
[16 empty] | 0.350709133 | 551.1 | 0.365027024 | 244.5
[16 empty] | 0.350709133 | 551.1 | 0.365056264 | 244.6
[16 empty] | 0.350709133 | 551.2 | 0.365085504 | 244.6
[16 empty] | 0.350709133 | 551.1 | 0.365143983 | 244.6
[16 empty] | 0.3510015307 | 551.2 | 0.365173223 | 244.6
[16 empty] | 0.3510015307 | 551.2 | 0.365202463 | 244.6
[16 empty] | 0.3510015307 | 551.1 | 0.365231702 | 244.6
[16 empty] | 0.3510015307 | 551.2 | 0.365260942 | 244.5
[16 empty] | 0.3510015307 | 551.1 | 0.365290182 | 244.5
[16 empty] | 0.3510015307 | 551.1 | 0.365319422 | 244.5
[16 empty] | 0.3510015307 | 551.2 | 0.365348662 | 244.5
[16 empty] | 0.3510015307 | 551.2 | 0.365377901 | 244.5
[16 empty] | 0.3510015307 | 551.2 | 0.365407141 | 244.5
[16 empty] | 0.3512939284 | 551.2 | 0.365436381 | 244.5
[16 empty] | 0.3512939284 | 551.2 | 0.365465621 | 244.5
[16 empty] | 0.3512939284 | 551.2 | 0.36549486 | 244.5
[16 empty] | 0.3512939284 | 551.2 | 0.36555334 | 244.5
[16 empty] | 0.3512939284 | 551.2 | 0.36558258 | 244.5
[16 empty] | 0.3512939284 | 551.2 | 0.365611819 | 244.5
[16 empty] | 0.3512939284 | 551.2 | 0.365641059 | 244.5
[16 empty] | 0.3512939284 | 551.2 | 0.365670299 | 244.5
[16 empty] | 0.3512939284 | 551.2 | 0.365699539 | 244.5
[16 empty] | 0.351586326 | 551.3 | 0.365728779 | 244.4
[16 empty] | 0.351586326 | 551.2 | 0.365787258 | 244.4
[16 empty] | 0.351586326 | 551.2 | 0.365816498 | 244.4
[16 empty] | 0.351586326 | 551.2 | 0.365845738 | 244.4
[16 empty] | 0.351586326 | 551.2 | 0.365874977 | 244.4
[16 empty] | 0.351586326 | 551.2 | 0.365904217 | 244.4
[16 empty] | 0.351586326 | 551.2 | 0.365933457 | 244.4
[16 empty] | 0.351586326 | 551.2 | 0.365962697 | 244.4
[16 empty] | 0.351586326 | 551.2 | 0.365991936 | 244.4
[16 empty] | 0.3518787237 | 551.2 | 0.366021176 | 244.4
[16 empty] | 0.3518787237 | 551.2 | 0.366050416 | 244.4
[16 empty] | 0.3518787237 | 551.2 | 0.366079656 | 244.4
[16 empty] | 0.3518787237 | 551.2 | 0.366138135 | 244.4
[16 empty] | 0.3518787237 | 551.2 | 0.366167375 | 244.4
[16 empty] | 0.3518787237 | 551.3 | 0.366196615 | 244.3
[16 empty] | 0.3518787237 | 551.2 | 0.366225855 | 244.3
[16 empty] | 0.3518787237 | 551.2 | 0.366255094 | 244.3
[16 empty] | 0.3518787237 | 551.2 | 0.366284334 | 244.3
[16 empty] | 0.3521711213 | 551.2 | 0.366313574 | 244.3
[16 empty] | 0.3521711213 | 551.2 | 0.366342814 | 244.3
[16 empty] | 0.3521711213 | 551.2 | 0.366401293 | 244.3
[16 empty] | 0.3521711213 | 551.3 | 0.366430533 | 244.3
[16 empty] | 0.3521711213 | 551.3 | 0.366459773 | 244.3
[16 empty] | 0.3521711213 | 551.3 | 0.366489012 | 244.3
[16 empty] | 0.3521711213 | 551.3 | 0.366518252 | 244.3
[16 empty] | 0.3521711213 | 551.3 | 0.366547492 | 244.3
[16 empty] | 0.3521711213 | 551.3 | 0.366576732 | 244.3
[16 empty] | 0.352463519 | 551.2 | 0.366605972 | 244.2
[16 empty] | 0.352463519 | 551.3 | 0.366635211 | 244.2
[16 empty] | 0.352463519 | 551.3 | 0.366664451 | 244.2
[16 empty] | 0.352463519 | 551.3 | 0.366722931 | 244.2
[16 empty] | 0.352463519 | 551.3 | 0.36675217 | 244.2
[16 empty] | 0.352463519 | 551.3 | 0.36678141 | 244.2
[16 empty] | 0.352463519 | 551.3 | 0.36681065 | 244.2
[16 empty] | 0.352463519 | 551.3 | 0.36683989 | 244.2
[16 empty] | 0.352463519 | 551.3 | 0.366869129 | 244.2
[16 empty] | 0.3527559167 | 551.3 | 0.366898369 | 244.2
[16 empty] | 0.3527559167 | 551.3 | 0.366927609 | 244.2
[16 empty] | 0.3527559167 | 551.3 | 0.366986088 | 244.2
[16 empty] | 0.3527559167 | 551.3 | 0.367015328 | 244.2
[16 empty] | 0.3527559167 | 551.3 | 0.367044568 | 244.2
[16 empty] | 0.3527559167 | 551.3 | 0.367073808 | 244.2
[16 empty] | 0.3527559167 | 551.3 | 0.367103048 | 244.2
[16 empty] | 0.3527559167 | 551.3 | 0.367132287 | 244.2
[16 empty] | 0.3527559167 | 551.3 | 0.367161527 | 244.2
[16 empty] | 0.3530483143 | 551.3 | 0.367190767 | 244.2
[16 empty] | 0.3530483143 | 551.3 | 0.367220007 | 244.2
[16 empty] | 0.3530483143 | 551.3 | 0.367249246 | 244.1
[16 empty] | 0.3530483143 | 551.3 | 0.367307726 | 244.1
[16 empty] | 0.3530483143 | 551.3 | 0.367336966 | 244.1
[16 empty] | 0.3530483143 | 551.3 | 0.367366205 | 244.1
[16 empty] | 0.3530483143 | 551.3 | 0.367395445 | 244.1
[16 empty] | 0.3530483143 | 551.3 | 0.367424685 | 244.1
[16 empty] | 0.3530483143 | 551.3 | 0.367453925 | 244.1
[16 empty] | 0.353340712 | 551.3 | 0.367512404 | 244.1
[16 empty] | 0.353340712 | 551.3 | 0.367541644 | 244.1
[16 empty] | 0.353340712 | 551.3 | 0.367570884 | 244.1
[16 empty] | 0.353340712 | 551.3 | 0.367600124 | 244.1
[16 empty] | 0.353340712 | 551.4 | 0.367629363 | 244.1
[16 empty] | 0.353340712 | 551.4 | 0.367658603 | 244.1
[16 empty] | 0.353340712 | 551.4 | 0.367687843 | 244.1
[16 empty] | 0.353340712 | 551.4 | 0.367717083 | 244.1
[16 empty] | 0.353340712 | 551.4 | 0.367746322 | 244.1
[16 empty] | 0.3536331096 | 551.4 | 0.367775562 | 244.1
[16 empty] | 0.3536331096 | 551.4 | 0.367804802 | 244.1
[16 empty] | 0.3536331096 | 551.4 | 0.367863281 | 244.1
[16 empty] | 0.3536331096 | 551.4 | 0.367892521 | 244.1
[16 empty] | 0.3536331096 | 551.4 | 0.367921761 | 244
[16 empty] | 0.3536331096 | 551.4 | 0.367951001 | 244.1
[16 empty] | 0.3536331096 | 551.4 | 0.367980241 | 244
[16 empty] | 0.3536331096 | 551.4 | 0.36800948 | 244
[16 empty] | 0.3536331096 | 551.4 | 0.36803872 | 244
[16 empty] | 0.3539255073 | 551.4 | 0.3680972 | 244
[16 empty] | 0.3539255073 | 551.4 | 0.368126439 | 244
[16 empty] | 0.3539255073 | 551.4 | 0.368155679 | 244
[16 empty] | 0.3539255073 | 551.4 | 0.368184919 | 244
[16 empty] | 0.3539255073 | 551.4 | 0.368214159 | 244
[16 empty] | 0.3539255073 | 551.4 | 0.368243398 | 244
[16 empty] | 0.3539255073 | 551.4 | 0.368272638 | 244
[16 empty] | 0.3539255073 | 551.5 | 0.368301878 | 244
[16 empty] | 0.3539255073 | 551.5 | 0.368331118 | 244
[16 empty] | 0.354217905 | 551.5 | 0.368360357 | 244
[16 empty] | 0.354217905 | 551.5 | 0.368389597 | 244
[16 empty] | 0.354217905 | 551.5 | 0.368448077 | 244
[16 empty] | 0.354217905 | 551.5 | 0.368477317 | 244
[16 empty] | 0.354217905 | 551.5 | 0.368506556 | 244
[16 empty] | 0.354217905 | 551.6 | 0.368535796 | 244
[16 empty] | 0.354217905 | 551.7 | 0.368565036 | 244
[16 empty] | 0.354217905 | 551.6 | 0.368594276 | 244
[16 empty] | 0.354217905 | 551.7 | 0.368623515 | 244
[16 empty] | 0.3545103026 | 551.6 | 0.368681995 | 244
[16 empty] | 0.3545103026 | 551.7 | 0.368711235 | 244
[16 empty] | 0.3545103026 | 551.7 | 0.368740474 | 244
[16 empty] | 0.3545103026 | 551.7 | 0.368769714 | 244
[16 empty] | 0.3545103026 | 551.7 | 0.368798954 | 244
[16 empty] | 0.3545103026 | 551.7 | 0.368828194 | 243.9
[16 empty] | 0.3545103026 | 551.7 | 0.368857433 | 244
[16 empty] | 0.3545103026 | 551.7 | 0.368886673 | 243.9
[16 empty] | 0.3545103026 | 551.7 | 0.368915913 | 243.9
[16 empty] | 0.3548027003 | 551.7 | 0.368945153 | 243.9
[16 empty] | 0.3548027003 | 551.7 | 0.368974393 | 243.9
[16 empty] | 0.3548027003 | 551.7 | 0.369032872 | 243.9
[16 empty] | 0.3548027003 | 551.7 | 0.369062112 | 243.9
[16 empty] | 0.3548027003 | 551.7 | 0.369091352 | 243.9
[16 empty] | 0.3548027003 | 551.7 | 0.369120591 | 243.9
[16 empty] | 0.3548027003 | 551.7 | 0.369149831 | 243.9
[16 empty] | 0.3548027003 | 551.7 | 0.369179071 | 243.9
[16 empty] | 0.3548027003 | 551.7 | 0.369208311 | 243.9
[16 empty] | 0.3550950979 | 551.7 | 0.36926679 | 243.9
[16 empty] | 0.3550950979 | 551.7 | 0.36929603 | 243.9
[16 empty] | 0.3550950979 | 551.7 | 0.36932527 | 243.9
[16 empty] | 0.3550950979 | 551.7 | 0.36935451 | 243.9
[16 empty] | 0.3550950979 | 551.7 | 0.369383749 | 243.8
[16 empty] | 0.3550950979 | 551.7 | 0.369412989 | 243.9
[16 empty] | 0.3550950979 | 551.7 | 0.369442229 | 243.8
[16 empty] | 0.3550950979 | 551.7 | 0.369471469 | 243.8
[16 empty] | 0.3553874956 | 551.8 | 0.369500708 | 243.8
[16 empty] | 0.3553874956 | 551.7 | 0.369529948 | 243.8
[16 empty] | 0.3553874956 | 551.8 | 0.369559188 | 243.8
[16 empty] | 0.3553874956 | 551.8 | 0.369617667 | 243.8
[16 empty] | 0.3553874956 | 551.7 | 0.369646907 | 243.8
[16 empty] | 0.3553874956 | 551.7 | 0.369676147 | 243.8
[16 empty] | 0.3553874956 | 551.7 | 0.369705387 | 243.8
[16 empty] | 0.3553874956 | 551.7 | 0.369734626 | 243.8
[16 empty] | 0.3553874956 | 551.7 | 0.369763866 | 243.8
[16 empty] | 0.3556798933 | 551.8 | 0.369793106 | 243.8
[16 empty] | 0.3556798933 | 551.7 | 0.369851586 | 243.8
[16 empty] | 0.3556798933 | 551.8 | 0.369880825 | 243.8
[16 empty] | 0.3556798933 | 551.8 | 0.369910065 | 243.8
[16 empty] | 0.3556798933 | 551.8 | 0.369939305 | 243.8
[16 empty] | 0.3556798933 | 551.8 | 0.369968545 | 243.8
[16 empty] | 0.3556798933 | 551.8 | 0.369997784 | 243.7
[16 empty] | 0.3556798933 | 551.9 | 0.370027024 | 243.7
[16 empty] | 0.3556798933 | 551.9 | 0.370056264 | 243.7
[16 empty] | 0.3559722909 | 551.9 | 0.370085504 | 243.7
[16 empty] | 0.3559722909 | 551.9 | 0.370114743 | 243.7
[16 empty] | 0.3559722909 | 551.9 | 0.370143983 | 243.7
[16 empty] | 0.3559722909 | 551.9 | 0.370173223 | 243.7
[16 empty] | 0.3559722909 | 551.9 | 0.370231702 | 243.7
[16 empty] | 0.3559722909 | 551.9 | 0.370260942 | 243.7
[16 empty] | 0.3559722909 | 552 | 0.370290182 | 243.7
[16 empty] | 0.3559722909 | 552 | 0.370319422 | 243.7
[16 empty] | 0.3559722909 | 552 | 0.370348662 | 243.7
[16 empty] | 0.3562646886 | 552 | 0.370377901 | 243.7
[16 empty] | 0.3562646886 | 552 | 0.370407141 | 243.7
[16 empty] | 0.3562646886 | 552 | 0.370436381 | 243.7
[16 empty] | 0.3562646886 | 552 | 0.37049486 | 243.7
[16 empty] | 0.3562646886 | 552 | 0.3705241 | 243.7
[16 empty] | 0.3562646886 | 552 | 0.37055334 | 243.7
[16 empty] | 0.3562646886 | 552 | 0.37058258 | 243.6
[16 empty] | 0.3562646886 | 552 | 0.370611819 | 243.6
[16 empty] | 0.3562646886 | 552 | 0.370641059 | 243.6
[16 empty] | 0.3565570862 | 552 | 0.370670299 | 243.6
[16 empty] | 0.3565570862 | 552 | 0.370699539 | 243.6
[16 empty] | 0.3565570862 | 552.1 | 0.370728779 | 243.6
[16 empty] | 0.3565570862 | 552.1 | 0.370758018 | 243.6
[16 empty] | 0.3565570862 | 552.1 | 0.370816498 | 243.6
[16 empty] | 0.3565570862 | 552.1 | 0.370845738 | 243.6
[16 empty] | 0.3565570862 | 552.1 | 0.370874977 | 243.6
[16 empty] | 0.3565570862 | 552.1 | 0.370904217 | 243.6
[16 empty] | 0.3565570862 | 552.1 | 0.370933457 | 243.5
[16 empty] | 0.3568494839 | 552.1 | 0.370962697 | 243.5
[16 empty] | 0.3568494839 | 552.2 | 0.370991936 | 243.5
[16 empty] | 0.3568494839 | 552.2 | 0.371021176 | 243.6
[16 empty] | 0.3568494839 | 552.1 | 0.371050416 | 243.5
[16 empty] | 0.3568494839 | 552.1 | 0.371108895 | 243.6
[16 empty] | 0.3568494839 | 552.1 | 0.371138135 | 243.5
[16 empty] | 0.3568494839 | 552.1 | 0.371167375 | 243.5
[16 empty] | 0.3568494839 | 552.1 | 0.371196615 | 243.5
[16 empty] | 0.3568494839 | 552.1 | 0.371225855 | 243.5
[16 empty] | 0.3571418816 | 552.1 | 0.371255094 | 243.5
[16 empty] | 0.3571418816 | 552.1 | 0.371284334 | 243.5
[16 empty] | 0.3571418816 | 552.1 | 0.371313574 | 243.5
[16 empty] | 0.3571418816 | 552.1 | 0.371342814 | 243.5
[16 empty] | 0.3571418816 | 552.1 | 0.371401293 | 243.5
[16 empty] | 0.3571418816 | 552.1 | 0.371430533 | 243.5
[16 empty] | 0.3571418816 | 552.1 | 0.371459773 | 243.5
[16 empty] | 0.3571418816 | 552.1 | 0.371489012 | 243.4
[16 empty] | 0.3571418816 | 552.2 | 0.371518252 | 243.5
[16 empty] | 0.3574342792 | 552.1 | 0.371547492 | 243.4
[16 empty] | 0.3574342792 | 552.2 | 0.371576732 | 243.4
[16 empty] | 0.3574342792 | 552.2 | 0.371605972 | 243.5
[16 empty] | 0.3574342792 | 552.2 | 0.371635211 | 243.4
[16 empty] | 0.3574342792 | 552.2 | 0.371693691 | 243.5
[16 empty] | 0.3574342792 | 552.2 | 0.371722931 | 243.4
[16 empty] | 0.3574342792 | 552.2 | 0.37175217 | 243.4
[16 empty] | 0.3574342792 | 552.2 | 0.37178141 | 243.4
[16 empty] | 0.3574342792 | 552.2 | 0.37181065 | 243.4
[16 empty] | 0.3577266769 | 552.2 | 0.37183989 | 243.4
[16 empty] | 0.3577266769 | 552.1 | 0.371869129 | 243.4
[16 empty] | 0.3577266769 | 552.1 | 0.371898369 | 243.4
[16 empty] | 0.3577266769 | 552.1 | 0.371927609 | 243.4
[16 empty] | 0.3577266769 | 552.1 | 0.371956849 | 243.4
[16 empty] | 0.3577266769 | 552.1 | 0.372015328 | 243.4
[16 empty] | 0.3577266769 | 552.1 | 0.372044568 | 243.4
[16 empty] | 0.3577266769 | 552.1 | 0.372073808 | 243.4
[16 empty] | 0.3577266769 | 552.2 | 0.372103048 | 243.3
[16 empty] | 0.3580190745 | 552.2 | 0.372132287 | 243.3
[16 empty] | 0.3580190745 | 552.2 | 0.372161527 | 243.3
[16 empty] | 0.3580190745 | 552.1 | 0.372190767 | 243.3
[16 empty] | 0.3580190745 | 552.2 | 0.372220007 | 243.3
[16 empty] | 0.3580190745 | 552.2 | 0.372249246 | 243.3
[16 empty] | 0.3580190745 | 552.2 | 0.372307726 | 243.3
[16 empty] | 0.3580190745 | 552.2 | 0.372336966 | 243.3
[16 empty] | 0.3580190745 | 552.2 | 0.372366205 | 243.3
[16 empty] | 0.3580190745 | 552.2 | 0.372395445 | 243.3
[16 empty] | 0.3583114722 | 552.2 | 0.372424685 | 243.3
[16 empty] | 0.3583114722 | 552.2 | 0.372453925 | 243.3
[16 empty] | 0.3583114722 | 552.2 | 0.372483164 | 243.3
[16 empty] | 0.3583114722 | 552.2 | 0.372512404 | 243.3
[16 empty] | 0.3583114722 | 552.2 | 0.372541644 | 243.3
[16 empty] | 0.3583114722 | 552.2 | 0.372570884 | 243.3
[16 empty] | 0.3583114722 | 552.2 | 0.372629363 | 243.3
[16 empty] | 0.3583114722 | 552.2 | 0.372658603 | 243.3
[16 empty] | 0.3583114722 | 552.2 | 0.372687843 | 243.3
[16 empty] | 0.3586038699 | 552.2 | 0.372717083 | 243.3
[16 empty] | 0.3586038699 | 552.2 | 0.372746322 | 243.3
[16 empty] | 0.3586038699 | 552.2 | 0.372775562 | 243.3
[16 empty] | 0.3586038699 | 552.2 | 0.372804802 | 243.3
[16 empty] | 0.3586038699 | 552.2 | 0.372863281 | 243.3
[16 empty] | 0.3586038699 | 552.3 | 0.372892521 | 243.3
[16 empty] | 0.3586038699 | 552.2 | 0.372921761 | 243.3
[16 empty] | 0.3586038699 | 552.3 | 0.372951001 | 243.2
[16 empty] | 0.3586038699 | 552.2 | 0.372980241 | 243.2
[16 empty] | 0.3588962675 | 552.2 | 0.37300948 | 243.3
[16 empty] | 0.3588962675 | 552.2 | 0.37303872 | 243.2
[16 empty] | 0.3588962675 | 552.2 | 0.37306796 | 243.2
[16 empty] | 0.3588962675 | 552.2 | 0.3730972 | 243.2
[16 empty] | 0.3588962675 | 552.2 | 0.373126439 | 243.2
[16 empty] | 0.3588962675 | 552.2 | 0.373184919 | 243.2
[16 empty] | 0.3588962675 | 552.2 | 0.373214159 | 243.2
[16 empty] | 0.3588962675 | 552.2 | 0.373243398 | 243.2
[16 empty] | 0.3588962675 | 552.2 | 0.373272638 | 243.2
[16 empty] | 0.3591886652 | 552.2 | 0.373301878 | 243.2
[16 empty] | 0.3591886652 | 552.2 | 0.373331118 | 243.2
[16 empty] | 0.3591886652 | 552.2 | 0.373360357 | 243.2
[16 empty] | 0.3591886652 | 552.2 | 0.373389597 | 243.2
[16 empty] | 0.3591886652 | 552.2 | 0.373418837 | 243.2
[16 empty] | 0.3591886652 | 552.2 | 0.373477317 | 243.2
[16 empty] | 0.3591886652 | 552.3 | 0.373506556 | 243.2
[16 empty] | 0.3591886652 | 552.3 | 0.373535796 | 243.2
[16 empty] | 0.3591886652 | 552.3 | 0.373565036 | 243.2
[16 empty] | 0.3594810629 | 552.3 | 0.373594276 | 243.2
[16 empty] | 0.3594810629 | 552.3 | 0.373623515 | 243.2
[16 empty] | 0.3594810629 | 552.3 | 0.373652755 | 243.2
[16 empty] | 0.3594810629 | 552.3 | 0.373681995 | 243.2
[16 empty] | 0.3594810629 | 552.3 | 0.373711235 | 243.2
[16 empty] | 0.3594810629 | 552.3 | 0.373769714 | 243.2
[16 empty] | 0.3594810629 | 552.3 | 0.373798954 | 243.2
[16 empty] | 0.3594810629 | 552.3 | 0.373828194 | 243.2
[16 empty] | 0.3594810629 | 552.3 | 0.373857433 | 243.1
[16 empty] | 0.3597734605 | 552.3 | 0.373886673 | 243.2
[16 empty] | 0.3597734605 | 552.3 | 0.373915913 | 243.2
[16 empty] | 0.3597734605 | 552.3 | 0.373945153 | 243.2
[16 empty] | 0.3597734605 | 552.3 | 0.373974393 | 243.2
[16 empty] | 0.3597734605 | 552.3 | 0.374032872 | 243.1
[16 empty] | 0.3597734605 | 552.3 | 0.374062112 | 243.1
[16 empty] | 0.3597734605 | 552.3 | 0.374091352 | 243.1
[16 empty] | 0.3597734605 | 552.3 | 0.374120591 | 243.1
[16 empty] | 0.3597734605 | 552.3 | 0.374149831 | 243.1
[16 empty] | 0.3597734605 | 552.3 | 0.374179071 | 243.1
[16 empty] | 0.3600658582 | 552.3 | 0.374208311 | 243.1
[16 empty] | 0.3600658582 | 552.3 | 0.37423755 | 243.1
[16 empty] | 0.3600658582 | 552.4 | 0.37426679 | 243.3
[16 empty] | 0.3600658582 | 552.4 | 0.37432527 | 243.4
[16 empty] | 0.3600658582 | 552.4 | 0.37435451 | 243.3
[16 empty] | 0.3600658582 | 552.4 | 0.374383749 | 243.3
[16 empty] | 0.3600658582 | 552.3 | 0.374412989 | 243.3
[16 empty] | 0.3600658582 | 552.4 | 0.374442229 | 243.3
[16 empty] | 0.3603582558 | 552.4 | 0.374471469 | 243.3
[16 empty] | 0.3603582558 | 552.4 | 0.374529948 | 243.3
[16 empty] | 0.3603582558 | 552.4 | 0.374559188 | 243.2
[16 empty] | 0.3603582558 | 552.4 | 0.374588428 | 243.2
[16 empty] | 0.3603582558 | 552.4 | 0.374617667 | 243.2
[16 empty] | 0.3603582558 | 552.4 | 0.374646907 | 243.2
[16 empty] | 0.3603582558 | 552.4 | 0.374676147 | 243.2
[16 empty] | 0.3603582558 | 552.4 | 0.374705387 | 243.2
[16 empty] | 0.3603582558 | 552.4 | 0.374734626 | 243.2
[16 empty] | 0.3606506535 | 552.4 | 0.374763866 | 243.2
[16 empty] | 0.3606506535 | 552.4 | 0.374793106 | 243.1
[16 empty] | 0.3606506535 | 552.4 | 0.374822346 | 243.2
[16 empty] | 0.3606506535 | 552.4 | 0.374851586 | 243.1
[16 empty] | 0.3606506535 | 552.4 | 0.374910065 | 243.1
[16 empty] | 0.3606506535 | 552.4 | 0.374939305 | 243.1
[16 empty] | 0.3606506535 | 552.4 | 0.374968545 | 243.1
[16 empty] | 0.3606506535 | 552.4 | 0.374997784 | 243.1
[16 empty] | 0.3606506535 | 552.5 | 0.375027024 | 243.1
[16 empty] | 0.3609430512 | 552.5 | 0.375056264 | 243.1
[16 empty] | 0.3609430512 | 552.5 | 0.375085504 | 243.1
[16 empty] | 0.3609430512 | 552.5 | 0.375143983 | 243.1
[16 empty] | 0.3609430512 | 552.5 | 0.375173223 | 243
[16 empty] | 0.3609430512 | 552.5 | 0.375202463 | 243
[16 empty] | 0.3609430512 | 552.6 | 0.375231702 | 243.1
[16 empty] | 0.3609430512 | 552.5 | 0.375260942 | 243
[16 empty] | 0.3609430512 | 552.5 | 0.375290182 | 243
[16 empty] | 0.3609430512 | 552.4 | 0.375319422 | 243
[16 empty] | 0.3612354488 | 552.5 | 0.375348662 | 243
[16 empty] | 0.3612354488 | 552.5 | 0.375377901 | 243
[16 empty] | 0.3612354488 | 552.5 | 0.375407141 | 243
[16 empty] | 0.3612354488 | 552.5 | 0.375436381 | 243
[16 empty] | 0.3612354488 | 552.5 | 0.37549486 | 242.9
[16 empty] | 0.3612354488 | 552.5 | 0.3755241 | 242.9
[16 empty] | 0.3612354488 | 552.5 | 0.37555334 | 242.9
[16 empty] | 0.3612354488 | 552.5 | 0.37558258 | 242.9
[16 empty] | 0.3612354488 | 552.5 | 0.375611819 | 242.9
[16 empty] | 0.3615278465 | 552.6 | 0.375641059 | 242.9
[16 empty] | 0.3615278465 | 552.5 | 0.375670299 | 242.9
[16 empty] | 0.3615278465 | 552.6 | 0.375699539 | 242.9
[16 empty] | 0.3615278465 | 552.5 | 0.375758018 | 242.9
[16 empty] | 0.3615278465 | 552.5 | 0.375787258 | 242.9
[16 empty] | 0.3615278465 | 552.5 | 0.375816498 | 242.9
[16 empty] | 0.3615278465 | 552.6 | 0.375845738 | 242.9
[16 empty] | 0.3615278465 | 552.5 | 0.375874977 | 242.8
[16 empty] | 0.3615278465 | 552.5 | 0.375904217 | 242.8
[16 empty] | 0.3618202441 | 552.6 | 0.375933457 | 242.8
[16 empty] | 0.3618202441 | 552.5 | 0.375962697 | 242.8
[16 empty] | 0.3618202441 | 552.5 | 0.375991936 | 242.8
[16 empty] | 0.3618202441 | 552.5 | 0.376021176 | 242.8
[16 empty] | 0.3618202441 | 552.5 | 0.376079656 | 242.7
[16 empty] | 0.3618202441 | 552.5 | 0.376108895 | 242.7
[16 empty] | 0.3618202441 | 552.5 | 0.376138135 | 242.7
[16 empty] | 0.3618202441 | 552.5 | 0.376167375 | 242.7
[16 empty] | 0.3618202441 | 552.5 | 0.376196615 | 242.7
[16 empty] | 0.3621126418 | 552.5 | 0.376225855 | 242.7
[16 empty] | 0.3621126418 | 552.4 | 0.376255094 | 242.7
[16 empty] | 0.3621126418 | 552.5 | 0.376284334 | 242.7
[16 empty] | 0.3621126418 | 552.5 | 0.376313574 | 242.7
[16 empty] | 0.3621126418 | 552.5 | 0.376372053 | 242.7
[16 empty] | 0.3621126418 | 552.5 | 0.376401293 | 242.7
[16 empty] | 0.3621126418 | 552.4 | 0.376430533 | 242.7
[16 empty] | 0.3621126418 | 552.4 | 0.376459773 | 242.7
[16 empty] | 0.3621126418 | 552.4 | 0.376489012 | 242.7
[16 empty] | 0.3624050395 | 552.4 | 0.376518252 | 242.7
[16 empty] | 0.3624050395 | 552.4 | 0.376547492 | 242.7
[16 empty] | 0.3624050395 | 552.4 | 0.376576732 | 242.7
[16 empty] | 0.3624050395 | 552.5 | 0.376605972 | 242.7
[16 empty] | 0.3624050395 | 552.6 | 0.376664451 | 242.6
[16 empty] | 0.3624050395 | 552.6 | 0.376693691 | 242.7
[16 empty] | 0.3624050395 | 552.6 | 0.376722931 | 242.6
[16 empty] | 0.3624050395 | 552.6 | 0.37675217 | 242.6
[16 empty] | 0.3624050395 | 552.5 | 0.37678141 | 242.6
[16 empty] | 0.3626974371 | 552.5 | 0.37681065 | 242.6
[16 empty] | 0.3626974371 | 552.5 | 0.37683989 | 242.6
[16 empty] | 0.3626974371 | 552.4 | 0.376869129 | 242.6
[16 empty] | 0.3626974371 | 552.4 | 0.376898369 | 242.6
[16 empty] | 0.3626974371 | 552.5 | 0.376956849 | 242.6
[16 empty] | 0.3626974371 | 552.5 | 0.376986088 | 242.6
[16 empty] | 0.3626974371 | 552.4 | 0.377015328 | 242.6
[16 empty] | 0.3626974371 | 552.4 | 0.377044568 | 242.6
[16 empty] | 0.3626974371 | 552.4 | 0.377073808 | 242.6
[16 empty] | 0.3629898348 | 552.4 | 0.377103048 | 242.6
[16 empty] | 0.3629898348 | 552.4 | 0.377132287 | 242.6
[16 empty] | 0.3629898348 | 552.4 | 0.377161527 | 242.6
[16 empty] | 0.3629898348 | 552.4 | 0.377190767 | 242.6
[16 empty] | 0.3629898348 | 552.4 | 0.377249246 | 242.6
[16 empty] | 0.3629898348 | 552.4 | 0.377278486 | 242.5
[16 empty] | 0.3629898348 | 552.4 | 0.377307726 | 242.5
[16 empty] | 0.3629898348 | 552.4 | 0.377336966 | 242.5
[16 empty] | 0.3629898348 | 552.4 | 0.377366205 | 242.5
[16 empty] | 0.3632822324 | 552.4 | 0.377395445 | 242.5
[16 empty] | 0.3632822324 | 552.4 | 0.377424685 | 242.5
[16 empty] | 0.3632822324 | 552.4 | 0.377453925 | 242.5
[16 empty] | 0.3632822324 | 552.4 | 0.377483164 | 242.5
[16 empty] | 0.3632822324 | 552.4 | 0.377541644 | 242.5
[16 empty] | 0.3632822324 | 552.4 | 0.377570884 | 242.5
[16 empty] | 0.3632822324 | 552.4 | 0.377600124 | 242.5
[16 empty] | 0.3632822324 | 552.4 | 0.377629363 | 242.5
[16 empty] | 0.3632822324 | 552.4 | 0.377658603 | 242.5
[16 empty] | 0.3635746301 | 552.3 | 0.377687843 | 242.5
[16 empty] | 0.3635746301 | 552.3 | 0.377717083 | 242.5
[16 empty] | 0.3635746301 | 552.3 | 0.377746322 | 242.5
[16 empty] | 0.3635746301 | 552.3 | 0.377775562 | 242.5
[16 empty] | 0.3635746301 | 552.3 | 0.377834042 | 242.5
[16 empty] | 0.3635746301 | 552.3 | 0.377863281 | 242.5
[16 empty] | 0.3635746301 | 552.3 | 0.377892521 | 242.5
[16 empty] | 0.3635746301 | 552.3 | 0.377921761 | 242.5
[16 empty] | 0.3635746301 | 552.3 | 0.377951001 | 242.5
[16 empty] | 0.3638670278 | 552.3 | 0.377980241 | 242.5
[16 empty] | 0.3638670278 | 552.3 | 0.37800948 | 242.5
[16 empty] | 0.3638670278 | 552.3 | 0.37806796 | 242.5
[16 empty] | 0.3638670278 | 552.2 | 0.3780972 | 242.5
[16 empty] | 0.3638670278 | 552.2 | 0.378126439 | 242.5
[16 empty] | 0.3638670278 | 552.2 | 0.378155679 | 242.5
[16 empty] | 0.3638670278 | 552.2 | 0.378184919 | 242.4
[16 empty] | 0.3638670278 | 552.2 | 0.378214159 | 242.4
[16 empty] | 0.3638670278 | 552.2 | 0.378243398 | 242.4
[16 empty] | 0.3641594254 | 552.2 | 0.378272638 | 242.4
[16 empty] | 0.3641594254 | 552.2 | 0.378301878 | 242.4
[16 empty] | 0.3641594254 | 552.2 | 0.378331118 | 242.5
[16 empty] | 0.3641594254 | 552.2 | 0.378360357 | 242.4
[16 empty] | 0.3641594254 | 552.2 | 0.378418837 | 242.4
[16 empty] | 0.3641594254 | 552.2 | 0.378448077 | 242.4
[16 empty] | 0.3641594254 | 552.2 | 0.378477317 | 242.4
[16 empty] | 0.3641594254 | 552.2 | 0.378506556 | 242.4
[16 empty] | 0.3641594254 | 552.2 | 0.378535796 | 242.4
[16 empty] | 0.3644518231 | 552.2 | 0.378565036 | 242.4
[16 empty] | 0.3644518231 | 552.2 | 0.378594276 | 242.4
[16 empty] | 0.3644518231 | 552.2 | 0.378652755 | 242.4
[16 empty] | 0.3644518231 | 552.2 | 0.378681995 | 242.4
[16 empty] | 0.3644518231 | 552.2 | 0.378711235 | 242.3
[16 empty] | 0.3644518231 | 552.2 | 0.378740474 | 242.3
[16 empty] | 0.3644518231 | 552.2 | 0.378769714 | 242.4
[16 empty] | 0.3644518231 | 552.2 | 0.378798954 | 242.3
[16 empty] | 0.3644518231 | 552.2 | 0.378828194 | 242.3
[16 empty] | 0.3647442207 | 552.1 | 0.378857433 | 242.3
[16 empty] | 0.3647442207 | 552.2 | 0.378886673 | 242.3
[16 empty] | 0.3647442207 | 552.2 | 0.378915913 | 242.3
[16 empty] | 0.3647442207 | 552.1 | 0.378974393 | 242.3
[16 empty] | 0.3647442207 | 552.1 | 0.379003632 | 242.3
[16 empty] | 0.3647442207 | 552.1 | 0.379032872 | 242.3
[16 empty] | 0.3647442207 | 552.1 | 0.379062112 | 242.3
[16 empty] | 0.3647442207 | 552.1 | 0.379091352 | 242.3
[16 empty] | 0.3647442207 | 552.2 | 0.379120591 | 242.3
[16 empty] | 0.3650366184 | 552.1 | 0.379149831 | 242.3
[16 empty] | 0.3650366184 | 552.1 | 0.379208311 | 242.3
[16 empty] | 0.3650366184 | 552.1 | 0.37923755 | 242.3
[16 empty] | 0.3650366184 | 552.1 | 0.37926679 | 242.3
[16 empty] | 0.3650366184 | 552.1 | 0.37929603 | 242.2
[16 empty] | 0.3650366184 | 552.1 | 0.37932527 | 242.2
[16 empty] | 0.3650366184 | 552 | 0.37935451 | 242.2
[16 empty] | 0.3650366184 | 552.1 | 0.379383749 | 242.2
[16 empty] | 0.3650366184 | 552.1 | 0.379412989 | 242.2
[16 empty] | 0.3653290161 | 552.1 | 0.379442229 | 242.2
[16 empty] | 0.3653290161 | 552.1 | 0.379471469 | 242.2
[16 empty] | 0.3653290161 | 552.1 | 0.379500708 | 242.2
[16 empty] | 0.3653290161 | 552.1 | 0.379559188 | 242.2
[16 empty] | 0.3653290161 | 552.1 | 0.379588428 | 242.2
[16 empty] | 0.3653290161 | 552.1 | 0.379617667 | 242.2
[16 empty] | 0.3653290161 | 552.1 | 0.379646907 | 242.2
[16 empty] | 0.3653290161 | 552.1 | 0.379676147 | 242.1
[16 empty] | 0.3653290161 | 552.1 | 0.379705387 | 242.1
[16 empty] | 0.3656214137 | 552.1 | 0.379734626 | 242.1
[16 empty] | 0.3656214137 | 552.1 | 0.379793106 | 242.1
[16 empty] | 0.3656214137 | 552.1 | 0.379822346 | 242.1
[16 empty] | 0.3656214137 | 552 | 0.379851586 | 242.1
[16 empty] | 0.3656214137 | 552.1 | 0.379880825 | 242.1
[16 empty] | 0.3656214137 | 552 | 0.379910065 | 242.1
[16 empty] | 0.3656214137 | 552 | 0.379939305 | 242.1
[16 empty] | 0.3656214137 | 552 | 0.379968545 | 242
[16 empty] | 0.3656214137 | 552 | 0.379997784 | 242
[16 empty] | 0.3659138114 | 552 | 0.380027024 | 242
[16 empty] | 0.3659138114 | 552 | 0.380056264 | 242
[16 empty] | 0.3659138114 | 552 | 0.380085504 | 242
[16 empty] | 0.3659138114 | 552 | 0.380143983 | 242
[16 empty] | 0.3659138114 | 552 | 0.380173223 | 242
[16 empty] | 0.3659138114 | 552 | 0.380202463 | 242
[16 empty] | 0.3659138114 | 552 | 0.380231702 | 242
[16 empty] | 0.3659138114 | 552 | 0.380260942 | 242
[16 empty] | 0.3659138114 | 552 | 0.380290182 | 242
[16 empty] | 0.3662062091 | 552 | 0.380319422 | 242
[16 empty] | 0.3662062091 | 552 | 0.380377901 | 241.9
[16 empty] | 0.3662062091 | 552 | 0.380407141 | 241.9
[16 empty] | 0.3662062091 | 552 | 0.380436381 | 242
[16 empty] | 0.3662062091 | 551.9 | 0.380465621 | 241.9
[16 empty] | 0.3662062091 | 551.9 | 0.38049486 | 241.9
[16 empty] | 0.3662062091 | 551.9 | 0.3805241 | 241.9
[16 empty] | 0.3662062091 | 552 | 0.38055334 | 241.9
[16 empty] | 0.3662062091 | 551.9 | 0.38058258 | 241.9
[16 empty] | 0.3664986067 | 551.9 | 0.380611819 | 241.9
[16 empty] | 0.3664986067 | 551.9 | 0.380641059 | 241.8
[16 empty] | 0.3664986067 | 551.9 | 0.380670299 | 241.9
[16 empty] | 0.3664986067 | 551.9 | 0.380728779 | 241.8
[16 empty] | 0.3664986067 | 551.9 | 0.380758018 | 241.8
[16 empty] | 0.3664986067 | 551.9 | 0.380787258 | 241.8
[16 empty] | 0.3664986067 | 551.9 | 0.380816498 | 241.8
[16 empty] | 0.3664986067 | 551.9 | 0.380845738 | 241.8
[16 empty] | 0.3664986067 | 551.9 | 0.380874977 | 241.8
[16 empty] | 0.3667910044 | 551.9 | 0.380904217 | 241.8
[16 empty] | 0.3667910044 | 551.9 | 0.380933457 | 241.8
[16 empty] | 0.3667910044 | 551.9 | 0.380991936 | 241.8
[16 empty] | 0.3667910044 | 551.8 | 0.381021176 | 241.8
[16 empty] | 0.3667910044 | 551.8 | 0.381050416 | 241.7
[16 empty] | 0.3667910044 | 551.8 | 0.381079656 | 241.8
[16 empty] | 0.3667910044 | 551.8 | 0.381108895 | 241.7
[16 empty] | 0.3667910044 | 551.8 | 0.381138135 | 241.7
[16 empty] | 0.3667910044 | 551.8 | 0.381167375 | 241.7
[16 empty] | 0.367083402 | 551.8 | 0.381196615 | 241.7
[16 empty] | 0.367083402 | 551.8 | 0.381225855 | 241.7
[16 empty] | 0.367083402 | 551.8 | 0.381255094 | 241.7
[16 empty] | 0.367083402 | 551.8 | 0.381284334 | 241.7
[16 empty] | 0.367083402 | 551.8 | 0.381342814 | 241.7
[16 empty] | 0.367083402 | 551.8 | 0.381372053 | 241.7
[16 empty] | 0.367083402 | 551.8 | 0.381401293 | 241.7
[16 empty] | 0.367083402 | 551.8 | 0.381430533 | 241.7
[16 empty] | 0.367083402 | 551.8 | 0.381459773 | 241.7
[16 empty] | 0.367083402 | 551.8 | 0.381489012 | 241.7
[16 empty] | 0.3673757997 | 551.7 | 0.381518252 | 241.6
[16 empty] | 0.3673757997 | 551.7 | 0.381576732 | 241.6
[16 empty] | 0.3673757997 | 551.7 | 0.381605972 | 241.6
[16 empty] | 0.3673757997 | 551.7 | 0.381635211 | 241.7
[16 empty] | 0.3673757997 | 551.7 | 0.381664451 | 241.6
[16 empty] | 0.3673757997 | 551.7 | 0.381693691 | 241.6
[16 empty] | 0.3673757997 | 551.7 | 0.381722931 | 241.6
[16 empty] | 0.3673757997 | 551.7 | 0.38175217 | 241.6
[16 empty] | 0.3676681974 | 551.7 | 0.38178141 | 241.6
[16 empty] | 0.3676681974 | 551.7 | 0.38181065 | 241.6
[16 empty] | 0.3676681974 | 551.7 | 0.38183989 | 241.6
[16 empty] | 0.3676681974 | 551.7 | 0.381869129 | 241.6
[16 empty] | 0.3676681974 | 551.7 | 0.381927609 | 241.6
[16 empty] | 0.3676681974 | 551.7 | 0.381956849 | 241.5
[16 empty] | 0.3676681974 | 551.6 | 0.381986088 | 241.6
[16 empty] | 0.3676681974 | 551.6 | 0.382015328 | 241.5
[16 empty] | 0.3676681974 | 551.6 | 0.382044568 | 241.5
[16 empty] | 0.367960595 | 551.6 | 0.382073808 | 241.5
[16 empty] | 0.367960595 | 551.6 | 0.382103048 | 241.5
[16 empty] | 0.367960595 | 551.6 | 0.382132287 | 241.5
[16 empty] | 0.367960595 | 551.6 | 0.382190767 | 241.5
[16 empty] | 0.367960595 | 551.6 | 0.382220007 | 241.5
[16 empty] | 0.367960595 | 551.6 | 0.382249246 | 241.5
[16 empty] | 0.367960595 | 551.6 | 0.382278486 | 241.5
[16 empty] | 0.367960595 | 551.6 | 0.382307726 | 241.5
[16 empty] | 0.367960595 | 551.6 | 0.382336966 | 241.5
[16 empty] | 0.3682529927 | 551.6 | 0.382366205 | 241.5
[16 empty] | 0.3682529927 | 551.6 | 0.382395445 | 241.5
[16 empty] | 0.3682529927 | 551.6 | 0.382424685 | 241.5
[16 empty] | 0.3682529927 | 551.6 | 0.382453925 | 241.5
[16 empty] | 0.3682529927 | 551.6 | 0.382512404 | 241.5
[16 empty] | 0.3682529927 | 551.5 | 0.382541644 | 241.5
[16 empty] | 0.3682529927 | 551.6 | 0.382570884 | 241.4
[16 empty] | 0.3682529927 | 551.6 | 0.382600124 | 241.4
[16 empty] | 0.3682529927 | 551.6 | 0.382629363 | 241.4
[16 empty] | 0.3685453903 | 551.5 | 0.382658603 | 241.4
[16 empty] | 0.3685453903 | 551.6 | 0.382687843 | 241.4
[16 empty] | 0.3685453903 | 551.6 | 0.382717083 | 241.4
[16 empty] | 0.3685453903 | 551.6 | 0.382775562 | 241.4
[16 empty] | 0.3685453903 | 551.6 | 0.382804802 | 241.4
[16 empty] | 0.3685453903 | 551.6 | 0.382834042 | 241.4
[16 empty] | 0.3685453903 | 551.6 | 0.382863281 | 241.4
[16 empty] | 0.3685453903 | 551.5 | 0.382892521 | 241.4
[16 empty] | 0.3685453903 | 551.5 | 0.382921761 | 241.4
[16 empty] | 0.3685453903 | 551.5 | 0.382951001 | 241.4
[16 empty] | 0.368837788 | 551.5 | 0.382980241 | 241.4
[16 empty] | 0.368837788 | 551.5 | 0.38300948 | 241.4
[16 empty] | 0.368837788 | 551.5 | 0.38303872 | 241.4
[16 empty] | 0.368837788 | 551.5 | 0.3830972 | 241.4
[16 empty] | 0.368837788 | 551.5 | 0.383126439 | 241.4
[16 empty] | 0.368837788 | 551.5 | 0.383155679 | 241.4
[16 empty] | 0.368837788 | 551.7 | 0.383184919 | 241.4
[16 empty] | 0.368837788 | 551.7 | 0.383214159 | 241.4
[16 empty] | 0.3691301857 | 551.6 | 0.383243398 | 241.4
[16 empty] | 0.3691301857 | 551.6 | 0.383272638 | 241.4
[16 empty] | 0.3691301857 | 551.6 | 0.383331118 | 241.4
[16 empty] | 0.3691301857 | 551.6 | 0.383360357 | 241.4
[16 empty] | 0.3691301857 | 551.6 | 0.383389597 | 241.4
[16 empty] | 0.3691301857 | 551.6 | 0.383418837 | 241.4
[16 empty] | 0.3691301857 | 551.6 | 0.383448077 | 241.4
[16 empty] | 0.3691301857 | 551.6 | 0.383477317 | 241.4
[16 empty] | 0.3691301857 | 551.6 | 0.383506556 | 241.4
[16 empty] | 0.3694225833 | 551.6 | 0.383535796 | 241.3
[16 empty] | 0.3694225833 | 551.6 | 0.383565036 | 241.4
[16 empty] | 0.3694225833 | 551.6 | 0.383594276 | 241.5
[16 empty] | 0.3694225833 | 551.6 | 0.383623515 | 241.7
[16 empty] | 0.3694225833 | 551.6 | 0.383681995 | 241.7
[16 empty] | 0.3694225833 | 551.6 | 0.383711235 | 241.6
[16 empty] | 0.3694225833 | 551.6 | 0.383769714 | 241.6
[16 empty] | 0.3694225833 | 551.6 | 0.383798954 | 241.6
[16 empty] | 0.3694225833 | 551.6 | 0.383828194 | 241.6
[16 empty] | 0.369714981 | 551.5 | 0.383857433 | 241.6
[16 empty] | 0.369714981 | 551.5 | 0.383886673 | 241.5
[16 empty] | 0.369714981 | 551.5 | 0.383915913 | 241.5
[16 empty] | 0.369714981 | 551.5 | 0.383945153 | 241.5
[16 empty] | 0.369714981 | 551.5 | 0.383974393 | 241.5
[16 empty] | 0.369714981 | 551.5 | 0.384003632 | 241.5
[16 empty] | 0.369714981 | 551.6 | 0.384062112 | 241.5
[16 empty] | 0.369714981 | 551.5 | 0.384091352 | 241.5
[16 empty] | 0.369714981 | 551.5 | 0.384091352 | 241.5
[16 empty] | 0.3700073786 | 551.5 | 0.384149831 | 241.4
[16 empty] | 0.3700073786 | 551.5 | 0.384179071 | 241.4
[16 empty] | 0.3700073786 | 551.5 | 0.384208311 | 241.4
[16 empty] | 0.3700073786 | 551.5 | 0.38423755 | 241.4
[16 empty] | 0.3700073786 | 551.5 | 0.38426679 | 241.4
[16 empty] | 0.3700073786 | 551.5 | 0.38429603 | 241.4
[16 empty] | 0.3700073786 | 551.5 | 0.38432527 | 241.4
[16 empty] | 0.3700073786 | 551.5 | 0.384383749 | 241.4
[16 empty] | 0.3700073786 | 551.5 | 0.384412989 | 241.4
[16 empty] | 0.3702997763 | 551.5 | 0.384442229 | 241.4
[16 empty] | 0.3702997763 | 551.5 | 0.384471469 | 241.4
[16 empty] | 0.3702997763 | 551.5 | 0.384500708 | 241.4
[16 empty] | 0.3702997763 | 551.5 | 0.384529948 | 241.3
[16 empty] | 0.3702997763 | 551.5 | 0.384559188 | 241.3
[16 empty] | 0.3702997763 | 551.5 | 0.384588428 | 241.3
[16 empty] | 0.3702997763 | 551.5 | 0.384646907 | 241.3
[16 empty] | 0.3702997763 | 551.5 | 0.384676147 | 241.3
[16 empty] | 0.3702997763 | 551.5 | 0.384676147 | 241.3
[16 empty] | 0.370592174 | 551.5 | 0.384734626 | 241.3
[16 empty] | 0.370592174 | 551.5 | 0.384763866 | 241.3
[16 empty] | 0.370592174 | 551.5 | 0.384793106 | 241.2
[16 empty] | 0.370592174 | 551.5 | 0.384822346 | 241.2
[16 empty] | 0.370592174 | 551.5 | 0.384851586 | 241.2
[16 empty] | 0.370592174 | 551.5 | 0.384880825 | 241.2
[16 empty] | 0.370592174 | 551.5 | 0.384910065 | 241.2
[16 empty] | 0.370592174 | 551.5 | 0.384939305 | 241.2
[16 empty] | 0.370592174 | 551.5 | 0.384997784 | 241.2
[16 empty] | 0.3708845716 | 551.4 | 0.385027024 | 241.2
[16 empty] | 0.3708845716 | 551.5 | 0.385056264 | 241.2
[16 empty] | 0.3708845716 | 551.5 | 0.385085504 | 241.1
[16 empty] | 0.3708845716 | 551.4 | 0.385114743 | 241.1
[16 empty] | 0.3708845716 | 551.5 | 0.385143983 | 241.1
[16 empty] | 0.3708845716 | 551.5 | 0.385173223 | 241.1
[16 empty] | 0.3708845716 | 551.4 | 0.385202463 | 241.1
[16 empty] | 0.3708845716 | 551.5 | 0.385231702 | 241.1
[16 empty] | 0.3708845716 | 551.5 | 0.385260942 | 241.1
[16 empty] | 0.3711769693 | 551.4 | 0.385290182 | 241.1
[16 empty] | 0.3711769693 | 551.4 | 0.385319422 | 241.1
[16 empty] | 0.3711769693 | 551.5 | 0.385348662 | 241.1
[16 empty] | 0.3711769693 | 551.4 | 0.385407141 | 241
[16 empty] | 0.3711769693 | 551.4 | 0.385436381 | 241
[16 empty] | 0.3711769693 | 551.4 | 0.385465621 | 241.1
[16 empty] | 0.3711769693 | 551.4 | 0.38549486 | 241
[16 empty] | 0.3711769693 | 551.4 | 0.3855241 | 241
[16 empty] | 0.3711769693 | 551.4 | 0.38555334 | 241
[16 empty] | 0.3714693669 | 551.4 | 0.385611819 | 241
[16 empty] | 0.3714693669 | 551.4 | 0.385641059 | 241
[16 empty] | 0.3714693669 | 551.4 | 0.385670299 | 241
[16 empty] | 0.3714693669 | 551.4 | 0.385699539 | 241
[16 empty] | 0.3714693669 | 551.4 | 0.385728779 | 241
[16 empty] | 0.3714693669 | 551.4 | 0.385758018 | 241
[16 empty] | 0.3714693669 | 551.4 | 0.385787258 | 241
[16 empty] | 0.3714693669 | 551.4 | 0.385816498 | 241
[16 empty] | 0.3714693669 | 551.4 | 0.385845738 | 241
[16 empty] | 0.3717617646 | 551.4 | 0.385874977 | 240.9
[16 empty] | 0.3717617646 | 551.4 | 0.385904217 | 241
[16 empty] | 0.3717617646 | 551.3 | 0.385962697 | 241
[16 empty] | 0.3717617646 | 551.4 | 0.385991936 | 240.9
[16 empty] | 0.3717617646 | 551.4 | 0.386021176 | 241
[16 empty] | 0.3717617646 | 551.4 | 0.386050416 | 240.9
[16 empty] | 0.3717617646 | 551.3 | 0.386079656 | 240.9
[16 empty] | 0.3717617646 | 551.3 | 0.386108895 | 240.9
[16 empty] | 0.3717617646 | 551.3 | 0.386138135 | 240.9
[16 empty] | 0.3720541623 | 551.3 | 0.386167375 | 240.9
[16 empty] | 0.3720541623 | 551.3 | 0.386225855 | 240.9
[16 empty] | 0.3720541623 | 551.3 | 0.386255094 | 240.9
[16 empty] | 0.3720541623 | 551.3 | 0.386284334 | 240.9
[16 empty] | 0.3720541623 | 551.3 | 0.386313574 | 240.9
[16 empty] | 0.3720541623 | 551.3 | 0.386342814 | 240.9
[16 empty] | 0.3720541623 | 551.3 | 0.386372053 | 240.9
[16 empty] | 0.3720541623 | 551.3 | 0.386401293 | 240.9
[16 empty] | 0.3720541623 | 551.3 | 0.386430533 | 240.9
[16 empty] | 0.3723465599 | 551.3 | 0.386459773 | 240.9
[16 empty] | 0.3723465599 | 551.3 | 0.386489012 | 240.9
[16 empty] | 0.3723465599 | 551.3 | 0.386547492 | 240.9
[16 empty] | 0.3723465599 | 551.2 | 0.386576732 | 240.9
[16 empty] | 0.3723465599 | 551.3 | 0.386605972 | 240.9
[16 empty] | 0.3723465599 | 551.2 | 0.386635211 | 240.9
[16 empty] | 0.3723465599 | 551.2 | 0.386664451 | 240.9
[16 empty] | 0.3723465599 | 551.2 | 0.386693691 | 240.8
[16 empty] | 0.3723465599 | 551.2 | 0.386722931 | 240.8
[16 empty] | 0.3723465599 | 551.2 | 0.38675217 | 240.8
[16 empty] | 0.3726389576 | 551.2 | 0.38681065 | 240.8
[16 empty] | 0.3726389576 | 551.2 | 0.38683989 | 240.8
[16 empty] | 0.3726389576 | 551.2 | 0.386869129 | 240.8
[16 empty] | 0.3726389576 | 551.2 | 0.386898369 | 240.8
[16 empty] | 0.3726389576 | 551.2 | 0.386927609 | 240.8
[16 empty] | 0.3726389576 | 551.2 | 0.386956849 | 240.8
[16 empty] | 0.3726389576 | 551.2 | 0.386986088 | 240.8
[16 empty] | 0.3726389576 | 551.2 | 0.387015328 | 240.8
[16 empty] | 0.3726389576 | 551.2 | 0.387044568 | 240.8
[16 empty] | 0.3729313553 | 551.1 | 0.387073808 | 240.8
[16 empty] | 0.3729313553 | 551.1 | 0.387103048 | 240.8
[16 empty] | 0.3729313553 | 551.1 | 0.387132287 | 240.8
[16 empty] | 0.3729313553 | 551.1 | 0.387190767 | 240.8
[16 empty] | 0.3729313553 | 551.1 | 0.387220007 | 240.8
[16 empty] | 0.3729313553 | 551.1 | 0.387249246 | 240.8
[16 empty] | 0.3729313553 | 551.1 | 0.387278486 | 240.8
[16 empty] | 0.3729313553 | 551.1 | 0.387307726 | 240.7
[16 empty] | 0.3729313553 | 551.1 | 0.387336966 | 240.7
[16 empty] | 0.3732237529 | 551.1 | 0.387366205 | 240.7
[16 empty] | 0.3732237529 | 551.1 | 0.387424685 | 240.7
[16 empty] | 0.3732237529 | 551.1 | 0.387453925 | 240.8
[16 empty] | 0.3732237529 | 551.1 | 0.387483164 | 240.8
[16 empty] | 0.3732237529 | 551.1 | 0.387512404 | 240.7
[16 empty] | 0.3732237529 | 551.1 | 0.387541644 | 240.7
[16 empty] | 0.3732237529 | 551.1 | 0.387570884 | 240.7
[16 empty] | 0.3732237529 | 551.1 | 0.387600124 | 240.7
[16 empty] | 0.3732237529 | 551.1 | 0.387629363 | 240.7
[16 empty] | 0.3735161506 | 551.1 | 0.387658603 | 240.7
[16 empty] | 0.3735161506 | 551.1 | 0.387687843 | 240.7
[16 empty] | 0.3735161506 | 551.1 | 0.387746322 | 240.7
[16 empty] | 0.3735161506 | 551.1 | 0.387775562 | 240.7
[16 empty] | 0.3735161506 | 551.1 | 0.387804802 | 240.7
[16 empty] | 0.3735161506 | 551.1 | 0.387834042 | 240.7
[16 empty] | 0.3735161506 | 551.1 | 0.387863281 | 240.7
[16 empty] | 0.3735161506 | 551.1 | 0.387892521 | 240.7
[16 empty] | 0.3735161506 | 551.1 | 0.387921761 | 240.7
[16 empty] | 0.3738085482 | 551.1 | 0.387980241 | 240.6
[16 empty] | 0.3738085482 | 551.1 | 0.38800948 | 240.6
[16 empty] | 0.3738085482 | 551.1 | 0.38803872 | 240.6
[16 empty] | 0.3738085482 | 551 | 0.38806796 | 240.6
[16 empty] | 0.3738085482 | 551 | 0.3880972 | 240.6
[16 empty] | 0.3738085482 | 551.1 | 0.388126439 | 240.6
[16 empty] | 0.3738085482 | 551.1 | 0.388155679 | 240.6
[16 empty] | 0.3738085482 | 551.1 | 0.388184919 | 240.6
[16 empty] | 0.3738085482 | 551 | 0.388214159 | 240.7
[16 empty] | 0.3741009459 | 551.1 | 0.388243398 | 240.6
[16 empty] | 0.3741009459 | 551 | 0.388272638 | 240.6
[16 empty] | 0.3741009459 | 551 | 0.388331118 | 240.7
[16 empty] | 0.3741009459 | 551.1 | 0.388360357 | 240.6
[16 empty] | 0.3741009459 | 551.1 | 0.388389597 | 240.6
[16 empty] | 0.3741009459 | 551.1 | 0.388418837 | 240.6
[16 empty] | 0.3741009459 | 551.1 | 0.388448077 | 240.6
[16 empty] | 0.3741009459 | 551 | 0.388477317 | 240.6
[16 empty] | 0.3741009459 | 551 | 0.388506556 | 240.6
[16 empty] | 0.3743933436 | 551.1 | 0.388565036 | 240.6
[16 empty] | 0.3743933436 | 551.1 | 0.388594276 | 240.6
[16 empty] | 0.3743933436 | 551 | 0.388623515 | 240.6
[16 empty] | 0.3743933436 | 551.1 | 0.388652755 | 240.6
[16 empty] | 0.3743933436 | 551.1 | 0.388681995 | 240.6
[16 empty] | 0.3743933436 | 551.1 | 0.388711235 | 240.5
[16 empty] | 0.3743933436 | 551 | 0.388740474 | 240.6
[16 empty] | 0.3743933436 | 551 | 0.388769714 | 240.6
[16 empty] | 0.3743933436 | 551.1 | 0.388798954 | 240.6
[16 empty] | 0.3743933436 | 551.1 | 0.388828194 | 240.6
[16 empty] | 0.3746857412 | 551.1 | 0.388857433 | 240.6
[16 empty] | 0.3746857412 | 551.1 | 0.388915913 | 240.6
[16 empty] | 0.3746857412 | 551.1 | 0.388945153 | 240.6
[16 empty] | 0.3746857412 | 551.1 | 0.388974393 | 240.6
[16 empty] | 0.3746857412 | 551 | 0.389003632 | 240.6
[16 empty] | 0.3746857412 | 551.1 | 0.389032872 | 240.6
[16 empty] | 0.3746857412 | 551 | 0.389062112 | 240.6
[16 empty] | 0.3746857412 | 551.1 | 0.389091352 | 240.5
[16 empty] | 0.3749781389 | 551 | 0.389149831 | 240.5
[16 empty] | 0.3749781389 | 551.1 | 0.389179071 | 240.5
[16 empty] | 0.3749781389 | 551 | 0.389208311 | 240.5
[16 empty] | 0.3749781389 | 551 | 0.38923755 | 240.5
[16 empty] | 0.3749781389 | 551 | 0.38926679 | 240.5
[16 empty] | 0.3749781389 | 551 | 0.38929603 | 240.5
[16 empty] | 0.3749781389 | 551 | 0.38932527 | 240.5
[16 empty] | 0.3749781389 | 551 | 0.38935451 | 240.5
[16 empty] | 0.3749781389 | 551 | 0.389383749 | 240.5
[16 empty] | 0.3752705365 | 551 | 0.389412989 | 240.4
[16 empty] | 0.3752705365 | 551 | 0.389442229 | 240.5
[16 empty] | 0.3752705365 | 551 | 0.389471469 | 240.4
[16 empty] | 0.3752705365 | 551 | 0.389529948 | 240.4
[16 empty] | 0.3752705365 | 551 | 0.389559188 | 240.4
[16 empty] | 0.3752705365 | 551 | 0.389588428 | 240.4
[16 empty] | 0.3752705365 | 551 | 0.389617667 | 240.4
[16 empty] | 0.3752705365 | 551 | 0.389646907 | 240.4
[16 empty] | 0.3752705365 | 551 | 0.389676147 | 240.4
[16 empty] | 0.3755629342 | 550.9 | 0.389705387 | 240.4
[16 empty] | 0.3755629342 | 551 | 0.389734626 | 240.4
[16 empty] | 0.3755629342 | 550.9 | 0.389793106 | 240.4
[16 empty] | 0.3755629342 | 550.9 | 0.389822346 | 240.4
[16 empty] | 0.3755629342 | 551 | 0.389851586 | 240.4
[16 empty] | 0.3755629342 | 550.9 | 0.389880825 | 240.4
[16 empty] | 0.3755629342 | 551 | 0.389910065 | 240.4
[16 empty] | 0.3755629342 | 550.9 | 0.389939305 | 240.3
[16 empty] | 0.3755629342 | 550.9 | 0.389968545 | 240.3
[16 empty] | 0.3758553319 | 550.9 | 0.389997784 | 240.3
[16 empty] | 0.3758553319 | 551 | 0.390027024 | 240.3
[16 empty] | 0.3758553319 | 550.9 | 0.390056264 | 240.3
[16 empty] | 0.3758553319 | 550.9 | 0.390114743 | 240.3
[16 empty] | 0.3758553319 | 550.9 | 0.390143983 | 240.3
[16 empty] | 0.3758553319 | 550.9 | 0.390173223 | 240.3
[16 empty] | 0.3758553319 | 550.9 | 0.390202463 | 240.3
[16 empty] | 0.3758553319 | 550.9 | 0.390231702 | 240.3
[16 empty] | 0.3758553319 | 550.9 | 0.390260942 | 240.2
[16 empty] | 0.3761477295 | 550.9 | 0.390290182 | 240.3
[16 empty] | 0.3761477295 | 550.9 | 0.390319422 | 240.3
[16 empty] | 0.3761477295 | 550.9 | 0.390377901 | 240.2
[16 empty] | 0.3761477295 | 550.9 | 0.390407141 | 240.2
[16 empty] | 0.3761477295 | 550.9 | 0.390436381 | 240.2
[16 empty] | 0.3761477295 | 550.9 | 0.390465621 | 240.2
[16 empty] | 0.3761477295 | 550.9 | 0.39049486 | 240.2
[16 empty] | 0.3761477295 | 550.9 | 0.3905241 | 240.2
[16 empty] | 0.3761477295 | 550.9 | 0.39055334 | 240.2
[16 empty] | 0.3764401272 | 550.9 | 0.39058258 | 240.2
[16 empty] | 0.3764401272 | 550.9 | 0.390611819 | 240.1
[16 empty] | 0.3764401272 | 550.9 | 0.390641059 | 240.1
[16 empty] | 0.3764401272 | 550.9 | 0.390699539 | 240.1
[16 empty] | 0.3764401272 | 550.9 | 0.390728779 | 240.1
[16 empty] | 0.3764401272 | 551.1 | 0.390758018 | 240.1
[16 empty] | 0.3764401272 | 551.1 | 0.390787258 | 240.1
[16 empty] | 0.3764401272 | 551.1 | 0.390816498 | 240.1
[16 empty] | 0.3764401272 | 551.1 | 0.390845738 | 240.1
[16 empty] | 0.3767325248 | 551.1 | 0.390874977 | 240.1
[16 empty] | 0.3767325248 | 551 | 0.390904217 | 240.1
[16 empty] | 0.3767325248 | 551 | 0.390933457 | 240.1
[16 empty] | 0.3767325248 | 551 | 0.390991936 | 240.1
[16 empty] | 0.3767325248 | 551 | 0.391021176 | 240.1
[16 empty] | 0.3767325248 | 551 | 0.391050416 | 240
[16 empty] | 0.3767325248 | 551 | 0.391079656 | 240.1
[16 empty] | 0.3767325248 | 551 | 0.391108895 | 240
[16 empty] | 0.3767325248 | 551 | 0.391138135 | 240
[16 empty] | 0.3770249225 | 550.9 | 0.391167375 | 240
[16 empty] | 0.3770249225 | 550.9 | 0.391196615 | 240
[16 empty] | 0.3770249225 | 550.9 | 0.391225855 | 240
[16 empty] | 0.3770249225 | 550.9 | 0.391284334 | 240
[16 empty] | 0.3770249225 | 550.9 | 0.391313574 | 240
[16 empty] | 0.3770249225 | 550.9 | 0.391342814 | 240
[16 empty] | 0.3770249225 | 550.9 | 0.391372053 | 240
[16 empty] | 0.3770249225 | 550.9 | 0.391401293 | 240
[16 empty] | 0.3770249225 | 550.9 | 0.391430533 | 240
[16 empty] | 0.3773173202 | 550.9 | 0.391459773 | 240
[16 empty] | 0.3773173202 | 550.9 | 0.391489012 | 240.2
[16 empty] | 0.3773173202 | 550.9 | 0.391518252 | 240.3
[16 empty] | 0.3773173202 | 550.9 | 0.391576732 | 240.2
[16 empty] | 0.3773173202 | 550.9 | 0.391605972 | 240.2
[16 empty] | 0.3773173202 | 550.9 | 0.391635211 | 240.2
[16 empty] | 0.3773173202 | 550.9 | 0.391664451 | 240.2
[16 empty] | 0.3773173202 | 550.9 | 0.391693691 | 240.2
[16 empty] | 0.3773173202 | 550.9 | 0.391722931 | 240.2
[16 empty] | 0.3776097178 | 550.9 | 0.39175217 | 240.1
[16 empty] | 0.3776097178 | 550.9 | 0.39178141 | 240.1
[16 empty] | 0.3776097178 | 550.9 | 0.39183989 | 240.1
[16 empty] | 0.3776097178 | 550.9 | 0.391869129 | 240.1
[16 empty] | 0.3776097178 | 550.8 | 0.391898369 | 240.1
[16 empty] | 0.3776097178 | 550.8 | 0.391927609 | 240.1
[16 empty] | 0.3776097178 | 550.8 | 0.391956849 | 240.1
[16 empty] | 0.3776097178 | 550.7 | 0.391986088 | 240.1
[16 empty] | 0.3776097178 | 550.8 | 0.392044568 | 240.1
[16 empty] | 0.3779021155 | 550.8 | 0.392073808 | 240
[16 empty] | 0.3779021155 | 550.7 | 0.392103048 | 240
[16 empty] | 0.3779021155 | 550.7 | 0.392132287 | 240
[16 empty] | 0.3779021155 | 550.7 | 0.392161527 | 240
[16 empty] | 0.3779021155 | 550.7 | 0.392190767 | 240
[16 empty] | 0.3779021155 | 550.7 | 0.392220007 | 240
[16 empty] | 0.3779021155 | 550.7 | 0.392249246 | 240
[16 empty] | 0.3779021155 | 550.7 | 0.392278486 | 240
[16 empty] | 0.3779021155 | 550.7 | 0.392307726 | 240
[16 empty] | 0.3781945131 | 550.7 | 0.392336966 | 240
[16 empty] | 0.3781945131 | 550.7 | 0.392395445 | 240
[16 empty] | 0.3781945131 | 550.7 | 0.392424685 | 240
[16 empty] | 0.3781945131 | 550.7 | 0.392453925 | 240
[16 empty] | 0.3781945131 | 550.7 | 0.392483164 | 239.9
[16 empty] | 0.3781945131 | 550.7 | 0.392512404 | 239.9
[16 empty] | 0.3781945131 | 550.7 | 0.392541644 | 239.9
[16 empty] | 0.3781945131 | 550.7 | 0.392570884 | 239.9
[16 empty] | 0.3781945131 | 550.7 | 0.392629363 | 239.9
[16 empty] | 0.3784869108 | 550.7 | 0.392658603 | 239.9
[16 empty] | 0.3784869108 | 550.7 | 0.392687843 | 239.9
[16 empty] | 0.3784869108 | 550.7 | 0.392717083 | 239.9
[16 empty] | 0.3784869108 | 550.7 | 0.392746322 | 239.9
[16 empty] | 0.3784869108 | 550.6 | 0.392775562 | 239.9
[16 empty] | 0.3784869108 | 550.6 | 0.392804802 | 239.9
[16 empty] | 0.3784869108 | 550.7 | 0.392834042 | 239.8
[16 empty] | 0.3784869108 | 550.6 | 0.392863281 | 239.8
[16 empty] | 0.3784869108 | 550.6 | 0.392892521 | 239.8
[16 empty] | 0.3787793085 | 550.6 | 0.392921761 | 239.9
[16 empty] | 0.3787793085 | 550.6 | 0.392980241 | 239.8
[16 empty] | 0.3787793085 | 550.6 | 0.39300948 | 239.8
[16 empty] | 0.3787793085 | 550.6 | 0.39303872 | 239.8
[16 empty] | 0.3787793085 | 550.6 | 0.39306796 | 239.8
[16 empty] | 0.3787793085 | 550.6 | 0.3930972 | 239.8
[16 empty] | 0.3787793085 | 550.6 | 0.393126439 | 239.8
[16 empty] | 0.3787793085 | 550.6 | 0.393155679 | 239.8
[16 empty] | 0.3787793085 | 550.6 | 0.393214159 | 239.8
[16 empty] | 0.3790717061 | 550.5 | 0.393243398 | 239.8
[16 empty] | 0.3790717061 | 550.6 | 0.393272638 | 239.8
[16 empty] | 0.3790717061 | 550.5 | 0.393301878 | 239.8
[16 empty] | 0.3790717061 | 550.5 | 0.393331118 | 239.8
[16 empty] | 0.3790717061 | 550.5 | 0.393360357 | 239.8
[16 empty] | 0.3790717061 | 550.5 | 0.393389597 | 239.7
[16 empty] | 0.3790717061 | 550.6 | 0.393418837 | 239.7
[16 empty] | 0.3790717061 | 550.5 | 0.393448077 | 239.7
[16 empty] | 0.3790717061 | 550.5 | 0.393477317 | 239.7
[16 empty] | 0.3793641038 | 550.5 | 0.393506556 | 239.7
[16 empty] | 0.3793641038 | 550.5 | 0.393565036 | 239.7
[16 empty] | 0.3793641038 | 550.5 | 0.393594276 | 239.7
[16 empty] | 0.3793641038 | 550.5 | 0.393623515 | 239.7
[16 empty] | 0.3793641038 | 550.5 | 0.393652755 | 239.7
[16 empty] | 0.3793641038 | 550.5 | 0.393681995 | 239.7
[16 empty] | 0.3793641038 | 550.5 | 0.393711235 | 239.7
[16 empty] | 0.3793641038 | 550.5 | 0.393769714 | 239.7
[16 empty] | 0.3793641038 | 550.5 | 0.393798954 | 239.7
[16 empty] | 0.3796565015 | 550.5 | 0.393828194 | 239.7
[16 empty] | 0.3796565015 | 550.5 | 0.393857433 | 239.7
[16 empty] | 0.3796565015 | 550.5 | 0.393886673 | 239.6
[16 empty] | 0.3796565015 | 550.5 | 0.393915913 | 239.7
[16 empty] | 0.3796565015 | 550.5 | 0.393945153 | 239.7
[16 empty] | 0.3796565015 | 550.5 | 0.393974393 | 239.6
[16 empty] | 0.3796565015 | 550.5 | 0.394003632 | 239.6
[16 empty] | 0.3796565015 | 550.5 | 0.394032872 | 239.6
[16 empty] | 0.3796565015 | 550.5 | 0.394062112 | 239.6
[16 empty] | 0.3799488991 | 550.5 | 0.394120591 | 239.6
[16 empty] | 0.3799488991 | 550.4 | 0.394149831 | 239.6
[16 empty] | 0.3799488991 | 550.4 | 0.394179071 | 239.6
[16 empty] | 0.3799488991 | 550.4 | 0.394208311 | 239.6
[16 empty] | 0.3799488991 | 550.5 | 0.39423755 | 239.6
[16 empty] | 0.3799488991 | 550.5 | 0.39426679 | 239.6
[16 empty] | 0.3799488991 | 550.5 | 0.39429603 | 239.6
[16 empty] | 0.3799488991 | 550.4 | 0.39435451 | 239.6
[16 empty] | 0.3799488991 | 550.4 | 0.394383749 | 239.6
[16 empty] | 0.3802412968 | 550.4 | 0.394412989 | 239.5
[16 empty] | 0.3802412968 | 550.4 | 0.394442229 | 239.5
[16 empty] | 0.3802412968 | 550.4 | 0.394471469 | 239.5
[16 empty] | 0.3802412968 | 550.4 | 0.394500708 | 239.5
[16 empty] | 0.3802412968 | 550.4 | 0.394529948 | 239.5
[16 empty] | 0.3802412968 | 550.4 | 0.394559188 | 239.5
[16 empty] | 0.3802412968 | 550.4 | 0.394588428 | 239.5
[16 empty] | 0.3802412968 | 550.4 | 0.394617667 | 239.5
[16 empty] | 0.3802412968 | 550.3 | 0.394646907 | 239.4
[16 empty] | 0.3805336944 | 550.3 | 0.394676147 | 239.4
[16 empty] | 0.3805336944 | 550.4 | 0.394705387 | 239.4
[16 empty] | 0.3805336944 | 550.3 | 0.394763866 | 239.4
[16 empty] | 0.3805336944 | 550.3 | 0.394793106 | 239.4
[16 empty] | 0.3805336944 | 550.3 | 0.394822346 | 239.4
[16 empty] | 0.3805336944 | 550.3 | 0.394851586 | 239.4
[16 empty] | 0.3805336944 | 550.3 | 0.394880825 | 239.4
[16 empty] | 0.3805336944 | 550.3 | 0.394910065 | 239.4
[16 empty] | 0.3805336944 | 550.3 | 0.394939305 | 239.4
[16 empty] | 0.3808260921 | 550.3 | 0.394997784 | 239.4
[16 empty] | 0.3808260921 | 550.3 | 0.395027024 | 239.4
[16 empty] | 0.3808260921 | 550.3 | 0.395056264 | 239.4
[16 empty] | 0.3808260921 | 550.3 | 0.395085504 | 239.4
[16 empty] | 0.3808260921 | 550.2 | 0.395114743 | 239.4
[16 empty] | 0.3808260921 | 550.2 | 0.395143983 | 239.3
[16 empty] | 0.3808260921 | 550.2 | 0.395173223 | 239.3
[16 empty] | 0.3808260921 | 550.2 | 0.395202463 | 239.3
[16 empty] | 0.3808260921 | 550.2 | 0.395231702 | 239.3
[16 empty] | 0.3811184898 | 550.2 | 0.395260942 | 239.3
[16 empty] | 0.3811184898 | 550.2 | 0.395319422 | 239.3
[16 empty] | 0.3811184898 | 550.2 | 0.395319422 | 239.3
[16 empty] | 0.3811184898 | 550.2 | 0.395377901 | 239.3
[16 empty] | 0.3811184898 | 550.2 | 0.395407141 | 239.3
[16 empty] | 0.3811184898 | 550.2 | 0.395436381 | 239.3
[16 empty] | 0.3811184898 | 550.2 | 0.395465621 | 239.3
[16 empty] | 0.3811184898 | 550.2 | 0.39549486 | 239.3
[16 empty] | 0.3811184898 | 550.2 | 0.3955241 | 239.3
[16 empty] | 0.3814108874 | 550.2 | 0.39558258 | 239.3
[16 empty] | 0.3814108874 | 550.2 | 0.395611819 | 239.3
[16 empty] | 0.3814108874 | 550.2 | 0.395641059 | 239.3
[16 empty] | 0.3814108874 | 550.2 | 0.395670299 | 239.3
[16 empty] | 0.3814108874 | 550.1 | 0.395699539 | 239.2
[16 empty] | 0.3814108874 | 550.2 | 0.395728779 | 239.2
[16 empty] | 0.3814108874 | 550.2 | 0.395758018 | 239.3
[16 empty] | 0.3814108874 | 550.1 | 0.395787258 | 239.2
[16 empty] | 0.3814108874 | 550.1 | 0.395816498 | 239.2
[16 empty] | 0.3817032851 | 550.1 | 0.395845738 | 239.2
[16 empty] | 0.3817032851 | 550.1 | 0.395874977 | 239.2
[16 empty] | 0.3817032851 | 550.1 | 0.395904217 | 239.2
[16 empty] | 0.3817032851 | 550.1 | 0.395962697 | 239.2
[16 empty] | 0.3817032851 | 550.1 | 0.395991936 | 239.2
[16 empty] | 0.3817032851 | 550.1 | 0.396021176 | 239.2
[16 empty] | 0.3817032851 | 550.1 | 0.396050416 | 239.1
[16 empty] | 0.3817032851 | 550 | 0.396079656 | 239.2
[16 empty] | 0.3817032851 | 550.1 | 0.396108895 | 239.2
[16 empty] | 0.3817032851 | 550.1 | 0.396138135 | 239.2
[16 empty] | 0.3819956827 | 550.1 | 0.396196615 | 239.2
[16 empty] | 0.3819956827 | 550 | 0.396225855 | 239.1
[16 empty] | 0.3819956827 | 550.1 | 0.396255094 | 239.2
[16 empty] | 0.3819956827 | 550.1 | 0.396284334 | 239.2
[16 empty] | 0.3819956827 | 550.1 | 0.396313574 | 239.1
[16 empty] | 0.3819956827 | 550 | 0.396342814 | 239.2
[16 empty] | 0.3819956827 | 550 | 0.396372053 | 239.2
[16 empty] | 0.3819956827 | 550 | 0.396401293 | 239.1
[16 empty] | 0.3822880804 | 549.9 | 0.396430533 | 239.1
[16 empty] | 0.3822880804 | 550 | 0.396459773 | 239.1
[16 empty] | 0.3822880804 | 550 | 0.396489012 | 239.1
[16 empty] | 0.3822880804 | 550 | 0.396547492 | 239.1
[16 empty] | 0.3822880804 | 550 | 0.396576732 | 239.1
[16 empty] | 0.3822880804 | 550 | 0.396605972 | 239.1
[16 empty] | 0.3822880804 | 549.9 | 0.396635211 | 239.1
[16 empty] | 0.3822880804 | 549.9 | 0.396664451 | 239.1
[16 empty] | 0.3822880804 | 549.9 | 0.396693691 | 239.1
[16 empty] | 0.3825804781 | 549.9 | 0.396722931 | 239.1
[16 empty] | 0.3825804781 | 549.9 | 0.39678141 | 239.1
[16 empty] | 0.3825804781 | 549.9 | 0.39681065 | 239.1
[16 empty] | 0.3825804781 | 549.9 | 0.39683989 | 239.1
[16 empty] | 0.3825804781 | 549.9 | 0.396869129 | 239.1
[16 empty] | 0.3825804781 | 549.8 | 0.396898369 | 239.1
[16 empty] | 0.3825804781 | 549.9 | 0.396927609 | 239.1
[16 empty] | 0.3825804781 | 549.8 | 0.396956849 | 239.1
[16 empty] | 0.3825804781 | 549.8 | 0.396986088 | 239.1
[16 empty] | 0.3828728757 | 549.9 | 0.397015328 | 239.1
[16 empty] | 0.3828728757 | 549.9 | 0.397044568 | 239.1
[16 empty] | 0.3828728757 | 549.8 | 0.397073808 | 239.1
[16 empty] | 0.3828728757 | 549.8 | 0.397132287 | 239.1
[16 empty] | 0.3828728757 | 549.8 | 0.397161527 | 239.1
[16 empty] | 0.3828728757 | 549.8 | 0.397190767 | 239.1
[16 empty] | 0.3828728757 | 549.8 | 0.397220007 | 239.1
[16 empty] | 0.3828728757 | 549.8 | 0.397249246 | 239.1
[16 empty] | 0.3828728757 | 549.8 | 0.397278486 | 239.1
[16 empty] | 0.3828728757 | 549.8 | 0.397336966 | 239.1
[16 empty] | 0.3831652734 | 549.8 | 0.397366205 | 239.1
[16 empty] | 0.3831652734 | 549.8 | 0.397395445 | 239.1
[16 empty] | 0.3831652734 | 549.8 | 0.397424685 | 239
[16 empty] | 0.3831652734 | 549.8 | 0.397453925 | 239.1
[16 empty] | 0.3831652734 | 549.8 | 0.397483164 | 239.1
[16 empty] | 0.3831652734 | 549.8 | 0.397512404 | 239
[16 empty] | 0.3831652734 | 549.8 | 0.397541644 | 239.1
[16 empty] | 0.3831652734 | 549.8 | 0.397570884 | 239
[16 empty] | 0.3831652734 | 549.7 | 0.397600124 | 239
[16 empty] | 0.383457671 | 549.7 | 0.397629363 | 239
[16 empty] | 0.383457671 | 549.7 | 0.397658603 | 239
[16 empty] | 0.383457671 | 549.7 | 0.397717083 | 239
[16 empty] | 0.383457671 | 549.7 | 0.397746322 | 239
[16 empty] | 0.383457671 | 549.7 | 0.397775562 | 239
[16 empty] | 0.383457671 | 549.9 | 0.397804802 | 239
[16 empty] | 0.383457671 | 549.9 | 0.397834042 | 239
[16 empty] | 0.383457671 | 549.9 | 0.397863281 | 239
[16 empty] | 0.383457671 | 549.9 | 0.397921761 | 239
[16 empty] | 0.3837500687 | 549.8 | 0.397951001 | 239
[16 empty] | 0.3837500687 | 549.8 | 0.397980241 | 239
[16 empty] | 0.3837500687 | 549.8 | 0.39800948 | 239
[16 empty] | 0.3837500687 | 549.8 | 0.39803872 | 239
[16 empty] | 0.3837500687 | 549.8 | 0.39806796 | 238.9
[16 empty] | 0.3837500687 | 549.8 | 0.3980972 | 238.9
[16 empty] | 0.3837500687 | 549.8 | 0.398126439 | 238.9
[16 empty] | 0.3837500687 | 549.8 | 0.398155679 | 238.9
[16 empty] | 0.3840424664 | 549.8 | 0.398184919 | 238.9
[16 empty] | 0.3840424664 | 549.8 | 0.398214159 | 238.9
[16 empty] | 0.3840424664 | 549.8 | 0.398272638 | 238.9
[16 empty] | 0.3840424664 | 549.8 | 0.398301878 | 238.9
[16 empty] | 0.3840424664 | 549.7 | 0.398331118 | 238.9
[16 empty] | 0.3840424664 | 549.7 | 0.398360357 | 238.9
[16 empty] | 0.3840424664 | 549.7 | 0.398389597 | 238.9
[16 empty] | 0.3840424664 | 549.7 | 0.398418837 | 238.9
[16 empty] | 0.3840424664 | 549.7 | 0.398448077 | 238.9
[16 empty] | 0.384334864 | 549.8 | 0.398506556 | 238.9
[16 empty] | 0.384334864 | 549.7 | 0.398535796 | 238.9
[16 empty] | 0.384334864 | 549.7 | 0.398565036 | 238.8
[16 empty] | 0.384334864 | 549.7 | 0.398594276 | 238.8
[16 empty] | 0.384334864 | 549.7 | 0.398623515 | 238.8
[16 empty] | 0.384334864 | 549.7 | 0.398652755 | 238.8
[16 empty] | 0.384334864 | 549.7 | 0.398681995 | 238.8
[16 empty] | 0.384334864 | 549.7 | 0.398711235 | 238.8
[16 empty] | 0.384334864 | 549.7 | 0.398740474 | 238.8
[16 empty] | 0.3846272617 | 549.7 | 0.398769714 | 238.8
[16 empty] | 0.3846272617 | 549.7 | 0.398798954 | 238.8
[16 empty] | 0.3846272617 | 549.7 | 0.398857433 | 238.8
[16 empty] | 0.3846272617 | 549.7 | 0.398886673 | 238.8
[16 empty] | 0.3846272617 | 549.7 | 0.398915913 | 238.8
[16 empty] | 0.3846272617 | 549.7 | 0.398945153 | 238.8
[16 empty] | 0.3846272617 | 549.7 | 0.398974393 | 238.8
[16 empty] | 0.3846272617 | 549.6 | 0.399003632 | 238.8
[16 empty] | 0.3846272617 | 549.6 | 0.399032872 | 238.8
[16 empty] | 0.3849196593 | 549.6 | 0.399091352 | 238.8
[16 empty] | 0.3849196593 | 549.6 | 0.399120591 | 238.8
[16 empty] | 0.3849196593 | 549.6 | 0.399149831 | 238.7
[16 empty] | 0.3849196593 | 549.6 | 0.399179071 | 238.7
[16 empty] | 0.3849196593 | 549.6 | 0.399208311 | 238.7
[16 empty] | 0.3849196593 | 549.6 | 0.39923755 | 238.7
[16 empty] | 0.3849196593 | 549.6 | 0.39926679 | 238.9
[16 empty] | 0.3849196593 | 549.6 | 0.39929603 | 238.9
[16 empty] | 0.3849196593 | 549.6 | 0.39935451 | 238.9
[16 empty] | 0.385212057 | 549.6 | 0.399383749 | 238.9
[16 empty] | 0.385212057 | 549.6 | 0.399412989 | 238.9
[16 empty] | 0.385212057 | 549.6 | 0.399442229 | 238.9
[16 empty] | 0.385212057 | 549.6 | 0.399471469 | 238.9
[16 empty] | 0.385212057 | 549.6 | 0.399500708 | 238.8
[16 empty] | 0.385212057 | 549.6 | 0.399529948 | 238.8
[16 empty] | 0.385212057 | 549.6 | 0.399588428 | 238.8
[16 empty] | 0.385212057 | 549.6 | 0.399617667 | 238.8
[16 empty] | 0.385212057 | 549.6 | 0.399646907 | 238.8
[16 empty] | 0.3855044547 | 549.6 | 0.399676147 | 238.8
[16 empty] | 0.3855044547 | 549.6 | 0.399705387 | 238.7
[16 empty] | 0.3855044547 | 549.5 | 0.399734626 | 238.7
[16 empty] | 0.3855044547 | 549.5 | 0.399763866 | 238.7
[16 empty] | 0.3855044547 | 549.5 | 0.399793106 | 238.7
[16 empty] | 0.3855044547 | 549.5 | 0.399822346 | 238.7
[16 empty] | 0.3855044547 | 549.5 | 0.399880825 | 238.6
[16 empty] | 0.3855044547 | 549.5 | 0.399880825 | 238.7
[16 empty] | 0.3855044547 | 549.5 | 0.399910065 | 238.6
[16 empty] | 0.3857968523 | 549.5 | 0.399968545 | 238.6
[16 empty] | 0.3857968523 | 549.5 | 0.399997784 | 238.7
[16 empty] | 0.3857968523 | 549.4 | 0.400027024 | 238.6
[16 empty] | 0.3857968523 | 549.5 | 0.400056264 | 238.6
[16 empty] | 0.3857968523 | 549.5 | 0.400085504 | 238.6
[16 empty] | 0.3857968523 | 549.4 | 0.400114743 | 238.6
[16 empty] | 0.3857968523 | 549.4 | 0.400143983 | 238.6
[16 empty] | 0.3857968523 | 549.5 | 0.400202463 | 238.6
[16 empty] | 0.3857968523 | 549.4 | 0.400231702 | 238.6
[16 empty] | 0.38608925 | 549.4 | 0.400260942 | 238.6
[16 empty] | 0.38608925 | 549.4 | 0.400290182 | 238.5
[16 empty] | 0.38608925 | 549.4 | 0.400319422 | 238.5
[16 empty] | 0.38608925 | 549.4 | 0.400348662 | 238.5
[16 empty] | 0.38608925 | 549.4 | 0.400377901 | 238.5
[16 empty] | 0.38608925 | 549.4 | 0.400407141 | 238.5
[16 empty] | 0.38608925 | 549.4 | 0.400436381 | 238.5
[16 empty] | 0.38608925 | 549.4 | 0.400465621 | 238.5
[16 empty] | 0.38608925 | 549.3 | 0.40049486 | 238.5
[16 empty] | 0.38608925 | 549.3 | 0.40055334 | 238.5
[16 empty] | 0.3863816476 | 549.3 | 0.40058258 | 238.5
[16 empty] | 0.3863816476 | 549.4 | 0.400611819 | 238.5
[16 empty] | 0.3863816476 | 549.3 | 0.400641059 | 238.4
[16 empty] | 0.3863816476 | 549.3 | 0.400670299 | 238.4
[16 empty] | 0.3863816476 | 549.3 | 0.400699539 | 238.4
[16 empty] | 0.3863816476 | 549.3 | 0.400728779 | 238.4
[16 empty] | 0.3863816476 | 549.3 | 0.400758018 | 238.4
[16 empty] | 0.3863816476 | 549.3 | 0.400816498 | 238.4
[16 empty] | 0.3863816476 | 549.3 | 0.400845738 | 238.4
[16 empty] | 0.3866740453 | 549.3 | 0.400874977 | 238.4
[16 empty] | 0.3866740453 | 549.3 | 0.400904217 | 238.4
[16 empty] | 0.3866740453 | 549.3 | 0.400933457 | 238.4
[16 empty] | 0.3866740453 | 549.3 | 0.400962697 | 238.4
[16 empty] | 0.3866740453 | 549.3 | 0.400991936 | 238.4
[16 empty] | 0.3866740453 | 549.3 | 0.401021176 | 238.4
[16 empty] | 0.3866740453 | 549.2 | 0.401050416 | 238.3
[16 empty] | 0.3866740453 | 549.2 | 0.401079656 | 238.3
[16 empty] | 0.3866740453 | 549.2 | 0.401138135 | 238.3
[16 empty] | 0.386966443 | 549.3 | 0.401167375 | 238.3
[16 empty] | 0.386966443 | 549.2 | 0.401196615 | 238.3
[16 empty] | 0.386966443 | 549.2 | 0.401225855 | 238.3
[16 empty] | 0.386966443 | 549.2 | 0.401255094 | 238.3
[16 empty] | 0.386966443 | 549.2 | 0.401284334 | 238.3
[16 empty] | 0.386966443 | 549.2 | 0.401313574 | 238.3
[16 empty] | 0.386966443 | 549.2 | 0.401342814 | 238.3
[16 empty] | 0.386966443 | 549.2 | 0.401401293 | 238.3
[16 empty] | 0.386966443 | 549.2 | 0.401430533 | 238.2
[16 empty] | 0.3872588406 | 549.2 | 0.401459773 | 238.2
[16 empty] | 0.3872588406 | 549.2 | 0.401489012 | 238.2
[16 empty] | 0.3872588406 | 549.2 | 0.401518252 | 238.2
[16 empty] | 0.3872588406 | 549.2 | 0.401547492 | 238.2
[16 empty] | 0.3872588406 | 549.1 | 0.401576732 | 238.2
[16 empty] | 0.3872588406 | 549.1 | 0.401605972 | 238.2
[16 empty] | 0.3872588406 | 549.1 | 0.401635211 | 238.2
[16 empty] | 0.3872588406 | 549.1 | 0.401664451 | 238.2
[16 empty] | 0.3872588406 | 549.1 | 0.401722931 | 238.2
[16 empty] | 0.3875512383 | 549.1 | 0.40175217 | 238.2
[16 empty] | 0.3875512383 | 549.1 | 0.40178141 | 238.2
[16 empty] | 0.3875512383 | 549.1 | 0.40181065 | 238.2
[16 empty] | 0.3875512383 | 549 | 0.40183989 | 238.2
[16 empty] | 0.3875512383 | 549.1 | 0.401869129 | 238.2
[16 empty] | 0.3875512383 | 549 | 0.401898369 | 238.2
[16 empty] | 0.3875512383 | 549 | 0.401956849 | 238.2
[16 empty] | 0.3875512383 | 549 | 0.401986088 | 238.2
[16 empty] | 0.3875512383 | 549 | 0.402015328 | 238.2
[16 empty] | 0.387843636 | 549 | 0.402044568 | 238.1
[16 empty] | 0.387843636 | 549 | 0.402073808 | 238.1
[16 empty] | 0.387843636 | 549 | 0.402103048 | 238.1
[16 empty] | 0.387843636 | 549 | 0.402132287 | 238.1
[16 empty] | 0.387843636 | 549 | 0.402161527 | 238.1
[16 empty] | 0.387843636 | 549 | 0.402190767 | 238.1
[16 empty] | 0.387843636 | 549 | 0.402220007 | 238.1
[16 empty] | 0.387843636 | 548.9 | 0.402249246 | 238.1
[16 empty] | 0.387843636 | 548.9 | 0.402307726 | 238.1
[16 empty] | 0.3881360336 | 548.9 | 0.402336966 | 238.1
[16 empty] | 0.3881360336 | 548.9 | 0.402366205 | 238.1
[16 empty] | 0.3881360336 | 548.9 | 0.402395445 | 238.1
[16 empty] | 0.3881360336 | 548.9 | 0.402424685 | 238.1
[16 empty] | 0.3881360336 | 548.9 | 0.402453925 | 238
[16 empty] | 0.3881360336 | 548.9 | 0.402483164 | 238.1
[16 empty] | 0.3881360336 | 548.9 | 0.402541644 | 238.1
[16 empty] | 0.3881360336 | 548.9 | 0.402570884 | 238.1
[16 empty] | 0.3881360336 | 548.9 | 0.402600124 | 238
[16 empty] | 0.3884284313 | 548.8 | 0.402629363 | 238
[16 empty] | 0.3884284313 | 548.8 | 0.402658603 | 238
[16 empty] | 0.3884284313 | 548.8 | 0.402687843 | 238
[16 empty] | 0.3884284313 | 548.8 | 0.402717083 | 238
[16 empty] | 0.3884284313 | 548.8 | 0.402746322 | 238
[16 empty] | 0.3884284313 | 548.8 | 0.402804802 | 238
[16 empty] | 0.3884284313 | 548.8 | 0.402804802 | 238
[16 empty] | 0.3884284313 | 548.8 | 0.402834042 | 238
[16 empty] | 0.3884284313 | 548.8 | 0.402892521 | 238
[16 empty] | 0.3887208289 | 548.8 | 0.402921761 | 238
[16 empty] | 0.3887208289 | 548.8 | 0.402951001 | 238
[16 empty] | 0.3887208289 | 548.8 | 0.402980241 | 238
[16 empty] | 0.3887208289 | 548.8 | 0.40300948 | 238
[16 empty] | 0.3887208289 | 548.7 | 0.40303872 | 237.9
[16 empty] | 0.3887208289 | 548.7 | 0.4030972 | 238
[16 empty] | 0.3887208289 | 548.7 | 0.403126439 | 237.9
[16 empty] | 0.3887208289 | 548.7 | 0.403155679 | 238
[16 empty] | 0.3887208289 | 548.7 | 0.403184919 | 237.9
[16 empty] | 0.3890132266 | 548.7 | 0.403214159 | 237.9
[16 empty] | 0.3890132266 | 548.7 | 0.403243398 | 237.9
[16 empty] | 0.3890132266 | 548.7 | 0.403272638 | 237.9
[16 empty] | 0.3890132266 | 548.7 | 0.403301878 | 237.9
[16 empty] | 0.3890132266 | 548.7 | 0.403360357 | 237.9
[16 empty] | 0.3890132266 | 548.7 | 0.403389597 | 237.9
[16 empty] | 0.3890132266 | 548.7 | 0.403418837 | 237.9
[16 empty] | 0.3890132266 | 548.6 | 0.403448077 | 237.9
[16 empty] | 0.3890132266 | 548.6 | 0.403477317 | 237.9
[16 empty] | 0.3890132266 | 548.6 | 0.403506556 | 237.8
[16 empty] | 0.3893056243 | 548.6 | 0.403535796 | 237.8
[16 empty] | 0.3893056243 | 548.6 | 0.403565036 | 237.8
[16 empty] | 0.3893056243 | 548.6 | 0.403594276 | 237.8
[16 empty] | 0.3893056243 | 548.6 | 0.403652755 | 237.8
[16 empty] | 0.3893056243 | 548.6 | 0.403681995 | 237.8
[16 empty] | 0.3893056243 | 548.6 | 0.403711235 | 237.8
[16 empty] | 0.3893056243 | 548.6 | 0.403740474 | 237.8
[16 empty] | 0.3893056243 | 548.6 | 0.403769714 | 237.8
[16 empty] | 0.3895980219 | 548.6 | 0.403798954 | 237.8
[16 empty] | 0.3895980219 | 548.6 | 0.403828194 | 237.8
[16 empty] | 0.3895980219 | 548.6 | 0.403857433 | 237.8
[16 empty] | 0.3895980219 | 548.6 | 0.403915913 | 237.8
[16 empty] | 0.3895980219 | 548.5 | 0.403945153 | 237.8
[16 empty] | 0.3895980219 | 548.5 | 0.403974393 | 237.7
[16 empty] | 0.3895980219 | 548.5 | 0.403974393 | 237.7
[16 empty] | 0.3895980219 | 548.5 | 0.404032872 | 237.7
[16 empty] | 0.3895980219 | 548.6 | 0.404062112 | 237.7
[16 empty] | 0.3898904196 | 548.6 | 0.404091352 | 237.7
[16 empty] | 0.3898904196 | 548.7 | 0.404120591 | 237.7
[16 empty] | 0.3898904196 | 548.7 | 0.404149831 | 237.7
[16 empty] | 0.3898904196 | 548.7 | 0.404179071 | 237.7
[16 empty] | 0.3898904196 | 548.7 | 0.40423755 | 237.7
[16 empty] | 0.3898904196 | 548.7 | 0.40426679 | 237.7
[16 empty] | 0.3898904196 | 548.7 | 0.40429603 | 237.7
[16 empty] | 0.3898904196 | 548.7 | 0.40432527 | 237.7
[16 empty] | 0.3898904196 | 548.7 | 0.40435451 | 237.7
[16 empty] | 0.3901828172 | 548.7 | 0.404383749 | 237.7
[16 empty] | 0.3901828172 | 548.6 | 0.404412989 | 237.6
[16 empty] | 0.3901828172 | 548.6 | 0.404442229 | 237.6
[16 empty] | 0.3901828172 | 548.6 | 0.404471469 | 237.6
[16 empty] | 0.3901828172 | 548.6 | 0.404529948 | 237.6
[16 empty] | 0.3901828172 | 548.6 | 0.404559188 | 237.6
[16 empty] | 0.3901828172 | 548.6 | 0.404588428 | 237.6
[16 empty] | 0.3901828172 | 548.6 | 0.404617667 | 237.6
[16 empty] | 0.3901828172 | 548.6 | 0.404646907 | 237.6
[16 empty] | 0.3904752149 | 548.6 | 0.404676147 | 237.6
[16 empty] | 0.3904752149 | 548.5 | 0.404705387 | 237.6
[16 empty] | 0.3904752149 | 548.5 | 0.404734626 | 237.5
[16 empty] | 0.3904752149 | 548.6 | 0.404763866 | 237.5
[16 empty] | 0.3904752149 | 548.5 | 0.404793106 | 237.5
[16 empty] | 0.3904752149 | 548.5 | 0.404851586 | 237.5
[16 empty] | 0.3904752149 | 548.5 | 0.404880825 | 237.5
[16 empty] | 0.3904752149 | 548.5 | 0.404910065 | 237.5
[16 empty] | 0.3904752149 | 548.5 | 0.404939305 | 237.5
[16 empty] | 0.3907676126 | 548.5 | 0.404968545 | 237.5
[16 empty] | 0.3907676126 | 548.5 | 0.404997784 | 237.5
[16 empty] | 0.3907676126 | 548.5 | 0.405027024 | 237.5
[16 empty] | 0.3907676126 | 548.4 | 0.405056264 | 237.5
[16 empty] | 0.3907676126 | 548.4 | 0.405114743 | 237.6
[16 empty] | 0.3907676126 | 548.4 | 0.405143983 | 237.6
[16 empty] | 0.3907676126 | 548.4 | 0.405173223 | 237.6
[16 empty] | 0.3907676126 | 548.4 | 0.405202463 | 237.6
[16 empty] | 0.3907676126 | 548.4 | 0.405231702 | 237.6
[16 empty] | 0.3910600102 | 548.4 | 0.405260942 | 237.6
[16 empty] | 0.3910600102 | 548.4 | 0.405290182 | 237.6
[16 empty] | 0.3910600102 | 548.4 | 0.405319422 | 237.5
[16 empty] | 0.3910600102 | 548.3 | 0.405377901 | 237.5
[16 empty] | 0.3910600102 | 548.3 | 0.405407141 | 237.5
[16 empty] | 0.3910600102 | 548.3 | 0.405436381 | 237.5
[16 empty] | 0.3910600102 | 548.3 | 0.405465621 | 237.5
[16 empty] | 0.3910600102 | 548.3 | 0.40549486 | 237.5
[16 empty] | 0.3910600102 | 548.3 | 0.4055241 | 237.5
[16 empty] | 0.3913524079 | 548.3 | 0.40555334 | 237.5
[16 empty] | 0.3913524079 | 548.3 | 0.40558258 | 237.5
[16 empty] | 0.3913524079 | 548.3 | 0.405641059 | 237.5
[16 empty] | 0.3913524079 | 548.3 | 0.405670299 | 237.5
[16 empty] | 0.3913524079 | 548.3 | 0.405699539 | 237.5
[16 empty] | 0.3913524079 | 548.3 | 0.405728779 | 237.5
[16 empty] | 0.3913524079 | 548.2 | 0.405758018 | 237.5
[16 empty] | 0.3913524079 | 548.2 | 0.405787258 | 237.5
[16 empty] | 0.3913524079 | 548.2 | 0.405816498 | 237.5
[16 empty] | 0.3916448055 | 548.2 | 0.405845738 | 237.5
[16 empty] | 0.3916448055 | 548.2 | 0.405874977 | 237.5
[16 empty] | 0.3916448055 | 548.1 | 0.405904217 | 237.5
[16 empty] | 0.3916448055 | 548.2 | 0.405933457 | 237.4
[16 empty] | 0.3916448055 | 548.1 | 0.405991936 | 237.5
[16 empty] | 0.3916448055 | 548.1 | 0.406021176 | 237.4
[16 empty] | 0.3916448055 | 548.1 | 0.406050416 | 237.4
[16 empty] | 0.3916448055 | 548.1 | 0.406079656 | 237.4
[16 empty] | 0.3916448055 | 548.1 | 0.406108895 | 237.4
[16 empty] | 0.3919372032 | 548.1 | 0.406138135 | 237.4
[16 empty] | 0.3919372032 | 548.1 | 0.406167375 | 237.4
[16 empty] | 0.3919372032 | 548 | 0.406225855 | 237.4
[16 empty] | 0.3919372032 | 548 | 0.406255094 | 237.4
[16 empty] | 0.3919372032 | 548 | 0.406284334 | 237.4
[16 empty] | 0.3919372032 | 548 | 0.406313574 | 237.4
[16 empty] | 0.3919372032 | 548 | 0.406342814 | 237.4
[16 empty] | 0.3919372032 | 548 | 0.406372053 | 237.4
[16 empty] | 0.3919372032 | 548 | 0.406401293 | 237.4
[16 empty] | 0.3922296009 | 548 | 0.406430533 | 237.4
[16 empty] | 0.3922296009 | 547.9 | 0.406459773 | 237.3
[16 empty] | 0.3922296009 | 547.9 | 0.406489012 | 237.3
[16 empty] | 0.3922296009 | 547.9 | 0.406547492 | 237.3
[16 empty] | 0.3922296009 | 547.9 | 0.406576732 | 237.3
[16 empty] | 0.3922296009 | 547.9 | 0.406605972 | 237.3
[16 empty] | 0.3922296009 | 547.9 | 0.406635211 | 237.3
[16 empty] | 0.3922296009 | 547.9 | 0.406664451 | 237.3
[16 empty] | 0.3922296009 | 547.9 | 0.406693691 | 237.3
[16 empty] | 0.3925219985 | 547.9 | 0.406722931 | 237.3
[16 empty] | 0.3925219985 | 547.8 | 0.40675217 | 237.3
[16 empty] | 0.3925219985 | 547.9 | 0.40681065 | 237.3
[16 empty] | 0.3925219985 | 547.9 | 0.40683989 | 237.3
[16 empty] | 0.3925219985 | 547.9 | 0.406869129 | 237.3
[16 empty] | 0.3925219985 | 547.9 | 0.406898369 | 237.3
[16 empty] | 0.3925219985 | 547.8 | 0.406927609 | 237.3
[16 empty] | 0.3925219985 | 547.8 | 0.406956849 | 237.3
[16 empty] | 0.3925219985 | 547.8 | 0.406986088 | 237.3
[16 empty] | 0.3928143962 | 547.8 | 0.407015328 | 237.3
[16 empty] | 0.3928143962 | 547.8 | 0.407044568 | 237.3
[16 empty] | 0.3928143962 | 547.8 | 0.407103048 | 237.3
[16 empty] | 0.3928143962 | 547.8 | 0.407132287 | 237.2
[16 empty] | 0.3928143962 | 547.7 | 0.407161527 | 237.2
[16 empty] | 0.3928143962 | 547.7 | 0.407190767 | 237.2
[16 empty] | 0.3928143962 | 547.7 | 0.407220007 | 237.2
[16 empty] | 0.3928143962 | 547.7 | 0.407249246 | 237.2
[16 empty] | 0.3928143962 | 547.7 | 0.407278486 | 237.2
[16 empty] | 0.3931067938 | 547.7 | 0.407307726 | 237.2
[16 empty] | 0.3931067938 | 547.7 | 0.407366205 | 237.2
[16 empty] | 0.3931067938 | 547.7 | 0.407395445 | 237.2
[16 empty] | 0.3931067938 | 547.7 | 0.407424685 | 237.2
[16 empty] | 0.3931067938 | 547.7 | 0.407453925 | 237.2
[16 empty] | 0.3931067938 | 547.7 | 0.407483164 | 237.2
[16 empty] | 0.3931067938 | 547.7 | 0.407512404 | 237.2
[16 empty] | 0.3931067938 | 547.7 | 0.407541644 | 237.2
[16 empty] | 0.3931067938 | 547.7 | 0.407570884 | 237.2
[16 empty] | 0.3933991915 | 547.6 | 0.407600124 | 237.2
[16 empty] | 0.3933991915 | 547.6 | 0.407629363 | 237.2
[16 empty] | 0.3933991915 | 547.6 | 0.407658603 | 237.2
[16 empty] | 0.3933991915 | 547.6 | 0.407717083 | 237.2
[16 empty] | 0.3933991915 | 547.6 | 0.407746322 | 237.1
[16 empty] | 0.3933991915 | 547.6 | 0.407775562 | 237.1
[16 empty] | 0.3933991915 | 547.6 | 0.407804802 | 237.1
[16 empty] | 0.3933991915 | 547.6 | 0.407834042 | 237.1
[16 empty] | 0.3933991915 | 547.6 | 0.407863281 | 237.1
[16 empty] | 0.3936915892 | 547.5 | 0.407892521 | 237.1
[16 empty] | 0.3936915892 | 547.6 | 0.407921761 | 237.1
[16 empty] | 0.3936915892 | 547.6 | 0.407980241 | 237.1
[16 empty] | 0.3936915892 | 547.6 | 0.40800948 | 237.1
[16 empty] | 0.3936915892 | 547.5 | 0.40803872 | 237.1
[16 empty] | 0.3936915892 | 547.6 | 0.40806796 | 237.1
[16 empty] | 0.3936915892 | 547.5 | 0.4080972 | 237.1
[16 empty] | 0.3936915892 | 547.6 | 0.408126439 | 237.1
[16 empty] | 0.3936915892 | 547.5 | 0.408155679 | 237.1
[16 empty] | 0.3939839868 | 547.5 | 0.408184919 | 237.1
[16 empty] | 0.3939839868 | 547.5 | 0.408214159 | 237.1
[16 empty] | 0.3939839868 | 547.5 | 0.408272638 | 237.1
[16 empty] | 0.3939839868 | 547.5 | 0.408301878 | 237.1
[16 empty] | 0.3939839868 | 547.5 | 0.408331118 | 237.1
[16 empty] | 0.3939839868 | 547.5 | 0.408360357 | 237.1
[16 empty] | 0.3939839868 | 547.5 | 0.408389597 | 237.1
[16 empty] | 0.3939839868 | 547.5 | 0.408418837 | 237
[16 empty] | 0.3939839868 | 547.5 | 0.408448077 | 237.1
[16 empty] | 0.3942763845 | 547.5 | 0.408506556 | 237.1
[16 empty] | 0.3942763845 | 547.5 | 0.408535796 | 237.1
[16 empty] | 0.3942763845 | 547.5 | 0.408565036 | 237.1
[16 empty] | 0.3942763845 | 547.5 | 0.408594276 | 237.1
[16 empty] | 0.3942763845 | 547.5 | 0.408623515 | 237.1
[16 empty] | 0.3942763845 | 547.5 | 0.408652755 | 237.1
[16 empty] | 0.3942763845 | 547.5 | 0.408681995 | 237.1
[16 empty] | 0.3942763845 | 547.5 | 0.408711235 | 237.1
[16 empty] | 0.3942763845 | 547.5 | 0.408740474 | 237.1
[16 empty] | 0.3945687822 | 547.5 | 0.408769714 | 237
[16 empty] | 0.3945687822 | 547.5 | 0.408828194 | 237
[16 empty] | 0.3945687822 | 547.5 | 0.408857433 | 237
[16 empty] | 0.3945687822 | 547.5 | 0.408886673 | 237
[16 empty] | 0.3945687822 | 547.5 | 0.408915913 | 237
[16 empty] | 0.3945687822 | 547.5 | 0.408945153 | 237
[16 empty] | 0.3945687822 | 547.5 | 0.408974393 | 237
[16 empty] | 0.3945687822 | 547.5 | 0.409003632 | 237
[16 empty] | 0.3945687822 | 547.5 | 0.409032872 | 237
[16 empty] | 0.3948611798 | 547.4 | 0.409062112 | 237
[16 empty] | 0.3948611798 | 547.5 | 0.409120591 | 237
[16 empty] | 0.3948611798 | 547.4 | 0.409149831 | 237
[16 empty] | 0.3948611798 | 547.3 | 0.409179071 | 237
[16 empty] | 0.3948611798 | 547.3 | 0.409208311 | 237
[16 empty] | 0.3948611798 | 547.3 | 0.40926679 | 237
[16 empty] | 0.3948611798 | 547.3 | 0.40929603 | 236.9
[16 empty] | 0.3948611798 | 547.3 | 0.40932527 | 236.9
[16 empty] | 0.3948611798 | 547.3 | 0.40935451 | 236.9
[16 empty] | 0.3951535775 | 547.3 | 0.409412989 | 236.9
[16 empty] | 0.3951535775 | 547.3 | 0.409442229 | 236.9
[16 empty] | 0.3951535775 | 547.3 | 0.409471469 | 236.9
[16 empty] | 0.3951535775 | 547.3 | 0.409500708 | 236.9
[16 empty] | 0.3951535775 | 547.5 | 0.409529948 | 236.9
[16 empty] | 0.3951535775 | 547.5 | 0.409559188 | 236.9
[16 empty] | 0.3951535775 | 547.5 | 0.409588428 | 236.9
[16 empty] | 0.3951535775 | 547.5 | 0.409617667 | 236.9
[16 empty] | 0.3951535775 | 547.5 | 0.409646907 | 236.8
[16 empty] | 0.3954459751 | 547.5 | 0.409705387 | 236.9
[16 empty] | 0.3954459751 | 547.4 | 0.409734626 | 236.8
[16 empty] | 0.3954459751 | 547.4 | 0.409763866 | 236.8
[16 empty] | 0.3954459751 | 547.3 | 0.409793106 | 236.8
[16 empty] | 0.3954459751 | 547.3 | 0.409822346 | 236.8
[16 empty] | 0.3954459751 | 547.3 | 0.409851586 | 236.8
[16 empty] | 0.3954459751 | 547.3 | 0.409880825 | 236.8
[16 empty] | 0.3954459751 | 547.3 | 0.409910065 | 236.8
[16 empty] | 0.3954459751 | 547.2 | 0.409939305 | 236.8
[16 empty] | 0.3957383728 | 547.2 | 0.409968545 | 236.8
[16 empty] | 0.3957383728 | 547.2 | 0.410027024 | 236.8
[16 empty] | 0.3957383728 | 547.2 | 0.410056264 | 236.8
[16 empty] | 0.3957383728 | 547.2 | 0.410085504 | 236.8
[16 empty] | 0.3957383728 | 547.2 | 0.410114743 | 236.8
[16 empty] | 0.3957383728 | 547.2 | 0.410143983 | 236.8
[16 empty] | 0.3957383728 | 547.2 | 0.410173223 | 236.7
[16 empty] | 0.3957383728 | 547.2 | 0.410202463 | 236.7
[16 empty] | 0.3957383728 | 547.2 | 0.410231702 | 236.7
[16 empty] | 0.3960307705 | 547.2 | 0.410290182 | 236.7
[16 empty] | 0.3960307705 | 547.1 | 0.410319422 | 236.7
[16 empty] | 0.3960307705 | 547.2 | 0.410348662 | 236.7
[16 empty] | 0.3960307705 | 547.1 | 0.410377901 | 236.7
[16 empty] | 0.3960307705 | 547.1 | 0.410407141 | 236.7
[16 empty] | 0.3960307705 | 547.1 | 0.410436381 | 236.7
[16 empty] | 0.3960307705 | 547.1 | 0.410465621 | 236.7
[16 empty] | 0.3960307705 | 547.1 | 0.41049486 | 236.7
[16 empty] | 0.3960307705 | 547.1 | 0.4105241 | 236.7
[16 empty] | 0.3963231681 | 547.1 | 0.41055334 | 236.6
[16 empty] | 0.3963231681 | 547.1 | 0.410611819 | 236.7
[16 empty] | 0.3963231681 | 547.1 | 0.410641059 | 236.6
[16 empty] | 0.3963231681 | 547.1 | 0.410670299 | 236.6
[16 empty] | 0.3963231681 | 547 | 0.410699539 | 236.6
[16 empty] | 0.3963231681 | 547 | 0.410728779 | 236.6
[16 empty] | 0.3963231681 | 547 | 0.410758018 | 236.6
[16 empty] | 0.3963231681 | 547 | 0.410787258 | 236.6
[16 empty] | 0.3963231681 | 547 | 0.410816498 | 236.6
[16 empty] | 0.3963231681 | 547 | 0.410874977 | 236.6
[16 empty] | 0.3963231681 | 547 | 0.410904217 | 236.6
[16 empty] | 0.3966155658 | 547 | 0.410933457 | 236.6
[16 empty] | 0.3966155658 | 546.9 | 0.410962697 | 236.6
[16 empty] | 0.3966155658 | 546.9 | 0.410991936 | 236.6
[16 empty] | 0.3966155658 | 546.9 | 0.411021176 | 236.6
[16 empty] | 0.3966155658 | 546.9 | 0.411050416 | 236.6
[16 empty] | 0.3966155658 | 546.9 | 0.411079656 | 236.6
[16 empty] | 0.3966155658 | 546.9 | 0.411108895 | 236.6
[16 empty] | 0.3969079634 | 546.8 | 0.411138135 | 236.6
[16 empty] | 0.3969079634 | 546.8 | 0.411196615 | 236.6
[16 empty] | 0.3969079634 | 546.8 | 0.411225855 | 236.6
[16 empty] | 0.3969079634 | 546.8 | 0.411255094 | 236.6
[16 empty] | 0.3969079634 | 546.8 | 0.411284334 | 236.6
[16 empty] | 0.3969079634 | 546.8 | 0.411313574 | 236.5
[16 empty] | 0.3969079634 | 546.8 | 0.411342814 | 236.6
[16 empty] | 0.3969079634 | 546.8 | 0.411372053 | 236.5
[16 empty] | 0.3969079634 | 546.8 | 0.411401293 | 236.5
[16 empty] | 0.3969079634 | 546.7 | 0.411459773 | 236.6
[16 empty] | 0.3972003611 | 546.7 | 0.411489012 | 236.5
[16 empty] | 0.3972003611 | 546.7 | 0.411518252 | 236.5
[16 empty] | 0.3972003611 | 546.7 | 0.411547492 | 236.5
[16 empty] | 0.3972003611 | 546.7 | 0.411576732 | 236.5
[16 empty] | 0.3972003611 | 546.7 | 0.411605972 | 236.5
[16 empty] | 0.3972003611 | 546.7 | 0.411635211 | 236.5
[16 empty] | 0.3972003611 | 546.7 | 0.411664451 | 236.5
[16 empty] | 0.3972003611 | 546.7 | 0.411693691 | 236.5
[16 empty] | 0.3972003611 | 546.6 | 0.41175217 | 236.5
[16 empty] | 0.3974927588 | 546.6 | 0.41178141 | 236.5
[16 empty] | 0.3974927588 | 546.6 | 0.41181065 | 236.5
[16 empty] | 0.3974927588 | 546.6 | 0.41183989 | 236.5
[16 empty] | 0.3974927588 | 546.6 | 0.411869129 | 236.5
[16 empty] | 0.3974927588 | 546.6 | 0.411898369 | 236.5
[16 empty] | 0.3974927588 | 546.5 | 0.411927609 | 236.5
[16 empty] | 0.3974927588 | 546.6 | 0.411956849 | 236.5
[16 empty] | 0.3974927588 | 546.5 | 0.412015328 | 236.5
[16 empty] | 0.3974927588 | 546.5 | 0.412044568 | 236.4
[16 empty] | 0.3977851564 | 546.5 | 0.412073808 | 236.4
[16 empty] | 0.3977851564 | 546.5 | 0.412103048 | 236.4
[16 empty] | 0.3977851564 | 546.5 | 0.412132287 | 236.4
[16 empty] | 0.3977851564 | 546.5 | 0.412161527 | 236.4
[16 empty] | 0.3977851564 | 546.5 | 0.412190767 | 236.4
[16 empty] | 0.3977851564 | 546.5 | 0.412220007 | 236.4
[16 empty] | 0.3977851564 | 546.5 | 0.412249246 | 236.4
[16 empty] | 0.3977851564 | 546.5 | 0.412278486 | 236.4
[16 empty] | 0.3977851564 | 546.5 | 0.412336966 | 236.4
[16 empty] | 0.3980775541 | 546.5 | 0.412366205 | 236.4
[16 empty] | 0.3980775541 | 546.4 | 0.412395445 | 236.4
[16 empty] | 0.3980775541 | 546.5 | 0.412424685 | 236.4
[16 empty] | 0.3980775541 | 546.4 | 0.412453925 | 236.4
[16 empty] | 0.3980775541 | 546.4 | 0.412483164 | 236.4
[16 empty] | 0.3980775541 | 546.4 | 0.412512404 | 236.4
[16 empty] | 0.3980775541 | 546.4 | 0.412570884 | 236.4
[16 empty] | 0.3980775541 | 546.4 | 0.412600124 | 236.4
[16 empty] | 0.3980775541 | 546.4 | 0.412629363 | 236.4
[16 empty] | 0.3983699517 | 546.4 | 0.412658603 | 236.4
[16 empty] | 0.3983699517 | 546.4 | 0.412687843 | 236.3
[16 empty] | 0.3983699517 | 546.3 | 0.412717083 | 236.4
[16 empty] | 0.3983699517 | 546.3 | 0.412746322 | 236.3
[16 empty] | 0.3983699517 | 546.3 | 0.412775562 | 236.3
[16 empty] | 0.3983699517 | 546.3 | 0.412804802 | 236.3
[16 empty] | 0.3983699517 | 546.3 | 0.412834042 | 236.3
[16 empty] | 0.3983699517 | 546.3 | 0.412863281 | 236.3
[16 empty] | 0.3983699517 | 546.3 | 0.412921761 | 236.3
[16 empty] | 0.3986623494 | 546.3 | 0.412951001 | 236.3
[16 empty] | 0.3986623494 | 546.3 | 0.412980241 | 236.3
[16 empty] | 0.3986623494 | 546.3 | 0.41300948 | 236.3
[16 empty] | 0.3986623494 | 546.3 | 0.41303872 | 236.3
[16 empty] | 0.3986623494 | 546.3 | 0.41306796 | 236.3
[16 empty] | 0.3986623494 | 546.2 | 0.4130972 | 236.2
[16 empty] | 0.3986623494 | 546.2 | 0.413155679 | 236.2
[16 empty] | 0.3986623494 | 546.2 | 0.413184919 | 236.2
[16 empty] | 0.3986623494 | 546.2 | 0.413214159 | 236.2
[16 empty] | 0.3989547471 | 546.2 | 0.413243398 | 236.2
[16 empty] | 0.3989547471 | 546.2 | 0.413272638 | 236.2
[16 empty] | 0.3989547471 | 546.2 | 0.413301878 | 236.2
[16 empty] | 0.3989547471 | 546.2 | 0.413331118 | 236.2
[16 empty] | 0.3989547471 | 546.2 | 0.413360357 | 236.2
[16 empty] | 0.3989547471 | 546.2 | 0.413389597 | 236.2
[16 empty] | 0.3989547471 | 546.2 | 0.413418837 | 236.2
[16 empty] | 0.3989547471 | 546.2 | 0.413448077 | 236.2
[16 empty] | 0.3989547471 | 546.2 | 0.413506556 | 236.2
[16 empty] | 0.3992471447 | 546.1 | 0.413535796 | 236.2
[16 empty] | 0.3992471447 | 546.2 | 0.413565036 | 236.2
[16 empty] | 0.3992471447 | 546.2 | 0.413594276 | 236.2
[16 empty] | 0.3992471447 | 546.1 | 0.413623515 | 236.2
[16 empty] | 0.3992471447 | 546.1 | 0.413652755 | 236.2
[16 empty] | 0.3992471447 | 546.1 | 0.413681995 | 236.2
[16 empty] | 0.3992471447 | 546.1 | 0.413740474 | 236.1
[16 empty] | 0.3992471447 | 546.1 | 0.413769714 | 236.1
[16 empty] | 0.3992471447 | 546.1 | 0.413798954 | 236.1
[16 empty] | 0.3995395424 | 546.1 | 0.413828194 | 236.1
[16 empty] | 0.3995395424 | 546.1 | 0.413857433 | 236.1
[16 empty] | 0.3995395424 | 546 | 0.413886673 | 236.1
[16 empty] | 0.3995395424 | 546 | 0.413915913 | 236
[16 empty] | 0.3995395424 | 546 | 0.413945153 | 236
[16 empty] | 0.3995395424 | 546 | 0.413974393 | 236
[16 empty] | 0.3995395424 | 546 | 0.414003632 | 236
[16 empty] | 0.3995395424 | 546 | 0.414032872 | 236
[16 empty] | 0.3995395424 | 546 | 0.414091352 | 236
[16 empty] | 0.39983194 | 546 | 0.414120591 | 236
[16 empty] | 0.39983194 | 546 | 0.414149831 | 236.2
[16 empty] | 0.39983194 | 546 | 0.414179071 | 236.2
[16 empty] | 0.39983194 | 545.9 | 0.414208311 | 236.2
[16 empty] | 0.39983194 | 545.9 | 0.41426679 | 236.1
[16 empty] | 0.39983194 | 545.9 | 0.41429603 | 236.2
[16 empty] | 0.39983194 | 545.9 | 0.41432527 | 236.1
[16 empty] | 0.39983194 | 545.9 | 0.41435451 | 236.1
[16 empty] | 0.39983194 | 545.9 | 0.414383749 | 236
[16 empty] | 0.4001243377 | 545.9 | 0.414412989 | 236
[16 empty] | 0.4001243377 | 545.9 | 0.414442229 | 236
[16 empty] | 0.4001243377 | 545.9 | 0.414471469 | 236
[16 empty] | 0.4001243377 | 545.8 | 0.414500708 | 235.9
[16 empty] | 0.4001243377 | 545.9 | 0.414529948 | 235.9
[16 empty] | 0.4001243377 | 545.9 | 0.414559188 | 235.9
[16 empty] | 0.4001243377 | 545.9 | 0.414617667 | 235.9
[16 empty] | 0.4001243377 | 545.8 | 0.414646907 | 235.9
[16 empty] | 0.4001243377 | 545.8 | 0.414676147 | 235.9
[16 empty] | 0.4004167354 | 545.8 | 0.414705387 | 235.8
[16 empty] | 0.4004167354 | 545.8 | 0.414734626 | 235.8
[16 empty] | 0.4004167354 | 545.8 | 0.414763866 | 235.8
[16 empty] | 0.4004167354 | 545.8 | 0.414793106 | 235.8
[16 empty] | 0.4004167354 | 545.8 | 0.414851586 | 235.8
[16 empty] | 0.4004167354 | 545.8 | 0.414880825 | 235.8
[16 empty] | 0.4004167354 | 545.8 | 0.414910065 | 235.8
[16 empty] | 0.4004167354 | 545.8 | 0.414939305 | 235.8
[16 empty] | 0.4004167354 | 545.8 | 0.414968545 | 235.8
[16 empty] | 0.400709133 | 545.7 | 0.414997784 | 235.8
[16 empty] | 0.400709133 | 545.7 | 0.415027024 | 235.8
[16 empty] | 0.400709133 | 545.7 | 0.415056264 | 235.8
[16 empty] | 0.400709133 | 545.7 | 0.415085504 | 235.8
[16 empty] | 0.400709133 | 545.7 | 0.415114743 | 235.8
[16 empty] | 0.400709133 | 545.6 | 0.415143983 | 235.8
[16 empty] | 0.400709133 | 545.6 | 0.415202463 | 235.8
[16 empty] | 0.400709133 | 545.6 | 0.415231702 | 235.8
[16 empty] | 0.400709133 | 545.6 | 0.415260942 | 235.8
[16 empty] | 0.4010015307 | 545.6 | 0.415290182 | 235.8
[16 empty] | 0.4010015307 | 545.6 | 0.415319422 | 235.7
[16 empty] | 0.4010015307 | 545.6 | 0.415348662 | 235.7
[16 empty] | 0.4010015307 | 545.6 | 0.415377901 | 235.7
[16 empty] | 0.4010015307 | 545.6 | 0.415436381 | 235.7
[16 empty] | 0.4010015307 | 545.6 | 0.415465621 | 235.7
[16 empty] | 0.4010015307 | 545.5 | 0.41549486 | 235.7
[16 empty] | 0.4010015307 | 545.6 | 0.4155241 | 235.7
[16 empty] | 0.4010015307 | 545.6 | 0.41555334 | 235.7
[16 empty] | 0.4012939284 | 545.6 | 0.41558258 | 235.7
[16 empty] | 0.4012939284 | 545.6 | 0.415611819 | 235.7
[16 empty] | 0.4012939284 | 545.5 | 0.415641059 | 235.6
[16 empty] | 0.4012939284 | 545.5 | 0.415670299 | 235.6
[16 empty] | 0.4012939284 | 545.5 | 0.415699539 | 235.6
[16 empty] | 0.4012939284 | 545.5 | 0.415728779 | 235.6
[16 empty] | 0.4012939284 | 545.5 | 0.415787258 | 235.6
[16 empty] | 0.4012939284 | 545.4 | 0.415816498 | 235.6
[16 empty] | 0.4012939284 | 545.4 | 0.415845738 | 235.6
[16 empty] | 0.401586326 | 545.4 | 0.415874977 | 235.6
[16 empty] | 0.401586326 | 545.4 | 0.415904217 | 235.6
[16 empty] | 0.401586326 | 545.4 | 0.415933457 | 235.5
[16 empty] | 0.401586326 | 545.4 | 0.415962697 | 235.5
[16 empty] | 0.401586326 | 545.4 | 0.415991936 | 235.5
[16 empty] | 0.401586326 | 545.4 | 0.416050416 | 235.5
[16 empty] | 0.401586326 | 545.4 | 0.416079656 | 235.5
[16 empty] | 0.401586326 | 545.5 | 0.416108895 | 235.5
[16 empty] | 0.401586326 | 545.5 | 0.416138135 | 235.5
[16 empty] | 0.4018787237 | 545.5 | 0.416167375 | 235.5
[16 empty] | 0.4018787237 | 545.5 | 0.416196615 | 235.5
[16 empty] | 0.4018787237 | 545.5 | 0.416225855 | 235.5
[16 empty] | 0.4018787237 | 545.5 | 0.416255094 | 235.5
[16 empty] | 0.4018787237 | 545.4 | 0.416284334 | 235.5
[16 empty] | 0.4018787237 | 545.4 | 0.416313574 | 235.5
[16 empty] | 0.4018787237 | 545.4 | 0.416459773 | 235.5
[16 empty] | 0.4018787237 | 545.4 | 0.416489012 | 235.5
[16 empty] | 0.4018787237 | 545.4 | 0.416547492 | 235.4
[16 empty] | 0.4021711213 | 545.4 | 0.416576732 | 235.5
[16 empty] | 0.4021711213 | 545.3 | 0.416605972 | 235.4
[16 empty] | 0.4021711213 | 545.3 | 0.416635211 | 235.4
[16 empty] | 0.4021711213 | 545.3 | 0.416664451 | 235.4
[16 empty] | 0.4021711213 | 545.3 | 0.416693691 | 235.4
[16 empty] | 0.4021711213 | 545.2 | 0.416722931 | 235.4
[16 empty] | 0.4021711213 | 545.2 | 0.41675217 | 235.4
[16 empty] | 0.4021711213 | 545.3 | 0.41678141 | 235.4
[16 empty] | 0.4021711213 | 545.3 | 0.41683989 | 235.4
[16 empty] | 0.402463519 | 545.2 | 0.41683989 | 235.4
[16 empty] | 0.402463519 | 545.2 | 0.416869129 | 235.4
[16 empty] | 0.402463519 | 545.2 | 0.416927609 | 235.4
[16 empty] | 0.402463519 | 545.2 | 0.416956849 | 235.4
[16 empty] | 0.402463519 | 545.2 | 0.416986088 | 235.4
[16 empty] | 0.402463519 | 545.2 | 0.417015328 | 235.3
[16 empty] | 0.402463519 | 545.2 | 0.417044568 | 235.4
[16 empty] | 0.402463519 | 545.2 | 0.417073808 | 235.3
[16 empty] | 0.402463519 | 545.2 | 0.417132287 | 235.3
[16 empty] | 0.4027559167 | 545.2 | 0.417161527 | 235.3
[16 empty] | 0.4027559167 | 545.2 | 0.417190767 | 235.3
[16 empty] | 0.4027559167 | 545.1 | 0.417220007 | 235.3
[16 empty] | 0.4027559167 | 545.1 | 0.417249246 | 235.3
[16 empty] | 0.4027559167 | 545.1 | 0.417278486 | 235.3
[16 empty] | 0.4027559167 | 545.1 | 0.417307726 | 235.3
[16 empty] | 0.4027559167 | 545.1 | 0.417336966 | 235.3
[16 empty] | 0.4027559167 | 545.1 | 0.417366205 | 235.3
[16 empty] | 0.4027559167 | 545.1 | 0.417395445 | 235.3
[16 empty] | 0.4030483143 | 545.1 | 0.417424685 | 235.3
[16 empty] | 0.4030483143 | 545 | 0.417453925 | 235.3
[16 empty] | 0.4030483143 | 545 | 0.417512404 | 235.3
[16 empty] | 0.4030483143 | 545 | 0.417541644 | 235.3
[16 empty] | 0.4030483143 | 545 | 0.417570884 | 235.3
[16 empty] | 0.4030483143 | 545 | 0.417600124 | 235.3
[16 empty] | 0.4030483143 | 545 | 0.417629363 | 235.3
[16 empty] | 0.4030483143 | 545 | 0.417658603 | 235.3
[16 empty] | 0.4030483143 | 545 | 0.417687843 | 235.2
[16 empty] | 0.403340712 | 545 | 0.417746322 | 235.3
[16 empty] | 0.403340712 | 545 | 0.417775562 | 235.2
[16 empty] | 0.403340712 | 545 | 0.417804802 | 235.2
[16 empty] | 0.403340712 | 544.9 | 0.417834042 | 235.2
[16 empty] | 0.403340712 | 544.9 | 0.417863281 | 235.2
[16 empty] | 0.403340712 | 544.9 | 0.417892521 | 235.2
[16 empty] | 0.403340712 | 544.9 | 0.417921761 | 235.2
[16 empty] | 0.403340712 | 544.8 | 0.417951001 | 235.2
[16 empty] | 0.403340712 | 544.8 | 0.41800948 | 235.2
[16 empty] | 0.403340712 | 544.8 | 0.41800948 | 235.2
[16 empty] | 0.4036331096 | 544.8 | 0.41803872 | 235.2
[16 empty] | 0.4036331096 | 544.8 | 0.4180972 | 235.2
[16 empty] | 0.4036331096 | 544.8 | 0.418126439 | 235.2
[16 empty] | 0.4036331096 | 544.8 | 0.418155679 | 235.1
[16 empty] | 0.4036331096 | 544.8 | 0.418184919 | 235.1
[16 empty] | 0.4036331096 | 544.8 | 0.418214159 | 235.1
[16 empty] | 0.4036331096 | 544.8 | 0.418243398 | 235.1
[16 empty] | 0.4036331096 | 544.8 | 0.418272638 | 235.1
[16 empty] | 0.4036331096 | 544.8 | 0.418331118 | 235.1
[16 empty] | 0.4036331096 | 544.8 | 0.418360357 | 235.1
[16 empty] | 0.4039255073 | 544.8 | 0.418389597 | 235.1
[16 empty] | 0.4039255073 | 544.8 | 0.418418837 | 235.1
[16 empty] | 0.4039255073 | 544.8 | 0.418448077 | 235
[16 empty] | 0.4039255073 | 544.8 | 0.418477317 | 235
[16 empty] | 0.4039255073 | 544.7 | 0.418506556 | 235
[16 empty] | 0.4039255073 | 544.8 | 0.418535796 | 235
[16 empty] | 0.4039255073 | 544.7 | 0.418594276 | 235
[16 empty] | 0.4039255073 | 544.7 | 0.418594276 | 235
[16 empty] | 0.404217905 | 544.7 | 0.418623515 | 235
[16 empty] | 0.404217905 | 544.7 | 0.418652755 | 234.9
[16 empty] | 0.404217905 | 544.8 | 0.418711235 | 234.9
[16 empty] | 0.404217905 | 544.8 | 0.418740474 | 234.9
[16 empty] | 0.404217905 | 544.7 | 0.418769714 | 234.9
[16 empty] | 0.404217905 | 544.7 | 0.418798954 | 234.9
[16 empty] | 0.404217905 | 544.7 | 0.418828194 | 234.9
[16 empty] | 0.404217905 | 544.7 | 0.418857433 | 234.9
[16 empty] | 0.404217905 | 544.7 | 0.418915913 | 234.9
[16 empty] | 0.4045103026 | 544.6 | 0.418945153 | 234.9
[16 empty] | 0.4045103026 | 544.6 | 0.418974393 | 234.9
[16 empty] | 0.4045103026 | 544.6 | 0.419003632 | 234.9
[16 empty] | 0.4045103026 | 544.6 | 0.419032872 | 234.8
[16 empty] | 0.4045103026 | 544.6 | 0.419062112 | 234.8
[16 empty] | 0.4045103026 | 544.6 | 0.419091352 | 234.8
[16 empty] | 0.4045103026 | 544.6 | 0.419120591 | 234.8
[16 empty] | 0.4045103026 | 544.5 | 0.419149831 | 234.8
[16 empty] | 0.4045103026 | 544.5 | 0.419179071 | 234.8
[16 empty] | 0.4048027003 | 544.5 | 0.419208311 | 234.8
[16 empty] | 0.4048027003 | 544.5 | 0.41923755 | 234.8
[16 empty] | 0.4048027003 | 544.5 | 0.41926679 | 234.8
[16 empty] | 0.4048027003 | 544.5 | 0.41932527 | 234.7
[16 empty] | 0.4048027003 | 544.5 | 0.41935451 | 234.7
[16 empty] | 0.4048027003 | 544.5 | 0.419383749 | 234.7
[16 empty] | 0.4048027003 | 544.5 | 0.419412989 | 234.7
[16 empty] | 0.4048027003 | 544.5 | 0.419442229 | 234.7
[16 empty] | 0.4048027003 | 544.5 | 0.419471469 | 234.7
[16 empty] | 0.4050950979 | 544.5 | 0.419500708 | 234.7
[16 empty] | 0.4050950979 | 544.4 | 0.419559188 | 234.7
[16 empty] | 0.4050950979 | 544.4 | 0.419588428 | 234.7
[16 empty] | 0.4050950979 | 544.4 | 0.419617667 | 234.7
[16 empty] | 0.4050950979 | 544.4 | 0.419646907 | 234.6
[16 empty] | 0.4050950979 | 544.4 | 0.419676147 | 234.7
[16 empty] | 0.4050950979 | 544.4 | 0.419705387 | 234.6
[16 empty] | 0.4050950979 | 544.4 | 0.419734626 | 234.6
[16 empty] | 0.4050950979 | 544.4 | 0.419763866 | 234.6
[16 empty] | 0.4053874956 | 544.4 | 0.419793106 | 234.6
[16 empty] | 0.4053874956 | 544.4 | 0.419822346 | 234.6
[16 empty] | 0.4053874956 | 544.3 | 0.419851586 | 234.5
[16 empty] | 0.4053874956 | 544.4 | 0.419880825 | 234.5
[16 empty] | 0.4053874956 | 544.3 | 0.419939305 | 234.5
[16 empty] | 0.4053874956 | 544.3 | 0.419968545 | 234.5
[16 empty] | 0.4053874956 | 544.3 | 0.419997784 | 234.5
[16 empty] | 0.4053874956 | 544.3 | 0.420027024 | 234.5
[16 empty] | 0.4053874956 | 544.3 | 0.420056264 | 234.5
[16 empty] | 0.4056798933 | 544.3 | 0.420085504 | 234.5
[16 empty] | 0.4056798933 | 544.3 | 0.420114743 | 234.5
[16 empty] | 0.4056798933 | 544.3 | 0.420173223 | 234.5
[16 empty] | 0.4056798933 | 544.3 | 0.420202463 | 234.5
[16 empty] | 0.4056798933 | 544.2 | 0.420231702 | 234.5
[16 empty] | 0.4056798933 | 544.2 | 0.420260942 | 234.5
[16 empty] | 0.4056798933 | 544.2 | 0.420290182 | 234.5
[16 empty] | 0.4056798933 | 544.2 | 0.420319422 | 234.5
[16 empty] | 0.4056798933 | 544.2 | 0.420348662 | 234.5
[16 empty] | 0.4059722909 | 544.2 | 0.420377901 | 234.5
[16 empty] | 0.4059722909 | 544.2 | 0.420407141 | 234.5
[16 empty] | 0.4059722909 | 544.2 | 0.420436381 | 234.5
[16 empty] | 0.4059722909 | 544.2 | 0.420465621 | 234.5
[16 empty] | 0.4059722909 | 544.2 | 0.4205241 | 234.5
[16 empty] | 0.4059722909 | 544.2 | 0.42055334 | 234.4
[16 empty] | 0.4059722909 | 544.1 | 0.42058258 | 234.5
[16 empty] | 0.4059722909 | 544.1 | 0.420611819 | 234.4
[16 empty] | 0.4059722909 | 544.1 | 0.420641059 | 234.4
[16 empty] | 0.4062646886 | 544.1 | 0.420699539 | 234.4
[16 empty] | 0.4062646886 | 544.1 | 0.420758018 | 234.4
[16 empty] | 0.4062646886 | 544.1 | 0.420787258 | 234.3
[16 empty] | 0.4062646886 | 544.1 | 0.420816498 | 234.3
[16 empty] | 0.4062646886 | 544.1 | 0.420845738 | 234.3
[16 empty] | 0.4062646886 | 544.1 | 0.420874977 | 234.4
[16 empty] | 0.4062646886 | 544.1 | 0.420904217 | 234.3
[16 empty] | 0.4062646886 | 544.1 | 0.420933457 | 234.3
[16 empty] | 0.4062646886 | 544 | 0.420962697 | 234.3
[16 empty] | 0.4065570862 | 544 | 0.420991936 | 234.3
[16 empty] | 0.4065570862 | 544 | 0.421021176 | 234.3
[16 empty] | 0.4065570862 | 543.9 | 0.421050416 | 234.3
[16 empty] | 0.4065570862 | 544 | 0.421108895 | 234.3
[16 empty] | 0.4065570862 | 543.9 | 0.421138135 | 234.3
[16 empty] | 0.4065570862 | 543.9 | 0.421167375 | 234.3
[16 empty] | 0.4065570862 | 543.9 | 0.421196615 | 234.3
[16 empty] | 0.4065570862 | 543.9 | 0.421225855 | 234.3
[16 empty] | 0.4065570862 | 543.9 | 0.421255094 | 234.2
[16 empty] | 0.4068494839 | 543.9 | 0.421284334 | 234.2
[16 empty] | 0.4068494839 | 543.8 | 0.421313574 | 234.2
[16 empty] | 0.4068494839 | 543.9 | 0.421372053 | 234.2
[16 empty] | 0.4068494839 | 543.8 | 0.421401293 | 234.2
[16 empty] | 0.4068494839 | 543.8 | 0.421430533 | 234.2
[16 empty] | 0.4068494839 | 543.8 | 0.421459773 | 234.2
[16 empty] | 0.4068494839 | 543.8 | 0.421489012 | 234.2
[16 empty] | 0.4068494839 | 543.8 | 0.421518252 | 234.2
[16 empty] | 0.4068494839 | 543.8 | 0.421547492 | 234.2
[16 empty] | 0.4071418816 | 543.8 | 0.421576732 | 234.2
[16 empty] | 0.4071418816 | 543.8 | 0.421605972 | 234.2
[16 empty] | 0.4071418816 | 543.8 | 0.421635211 | 234.2
[16 empty] | 0.4071418816 | 543.8 | 0.421693691 | 234.2
[16 empty] | 0.4071418816 | 543.8 | 0.421722931 | 234.2
[16 empty] | 0.4071418816 | 543.8 | 0.42175217 | 234.2
[16 empty] | 0.4071418816 | 543.8 | 0.42178141 | 234.2
[16 empty] | 0.4071418816 | 543.8 | 0.42181065 | 234.2
[16 empty] | 0.4071418816 | 543.8 | 0.42183989 | 234.2
[16 empty] | 0.4074342792 | 543.7 | 0.421869129 | 234.2
[16 empty] | 0.4074342792 | 543.7 | 0.421927609 | 234.2
[16 empty] | 0.4074342792 | 543.7 | 0.421956849 | 234.1
[16 empty] | 0.4074342792 | 543.7 | 0.421986088 | 234.1
[16 empty] | 0.4074342792 | 543.7 | 0.422015328 | 234.1
[16 empty] | 0.4074342792 | 543.7 | 0.422044568 | 234.1
[16 empty] | 0.4074342792 | 543.6 | 0.422073808 | 234.1
[16 empty] | 0.4074342792 | 543.7 | 0.422103048 | 234.1
[16 empty] | 0.4074342792 | 543.6 | 0.422132287 | 234.2
[16 empty] | 0.4077266769 | 543.6 | 0.422161527 | 234.2
[16 empty] | 0.4077266769 | 543.6 | 0.422190767 | 234.1
[16 empty] | 0.4077266769 | 543.6 | 0.422220007 | 234.1
[16 empty] | 0.4077266769 | 543.6 | 0.422278486 | 234.1
[16 empty] | 0.4077266769 | 543.6 | 0.422307726 | 234.1
[16 empty] | 0.4077266769 | 543.6 | 0.422336966 | 234.1
[16 empty] | 0.4077266769 | 543.6 | 0.422366205 | 234.1
[16 empty] | 0.4077266769 | 543.6 | 0.422395445 | 234.1
[16 empty] | 0.4077266769 | 543.6 | 0.422424685 | 234.1
[16 empty] | 0.4080190745 | 543.5 | 0.422453925 | 234.1
[16 empty] | 0.4080190745 | 543.5 | 0.422512404 | 234.1
[16 empty] | 0.4080190745 | 543.5 | 0.422541644 | 234.1
[16 empty] | 0.4080190745 | 543.5 | 0.422570884 | 234
[16 empty] | 0.4080190745 | 543.5 | 0.422600124 | 234
[16 empty] | 0.4080190745 | 543.5 | 0.422629363 | 234
[16 empty] | 0.4080190745 | 543.5 | 0.422658603 | 234
[16 empty] | 0.4080190745 | 543.5 | 0.422687843 | 234
[16 empty] | 0.4080190745 | 543.5 | 0.422717083 | 234
[16 empty] | 0.4083114722 | 543.4 | 0.422746322 | 234
[16 empty] | 0.4083114722 | 543.4 | 0.422775562 | 234
[16 empty] | 0.4083114722 | 543.4 | 0.422804802 | 234
[16 empty] | 0.4083114722 | 543.4 | 0.422863281 | 234
[16 empty] | 0.4083114722 | 543.4 | 0.422892521 | 234
[16 empty] | 0.4083114722 | 543.5 | 0.422921761 | 234
[16 empty] | 0.4083114722 | 543.4 | 0.422951001 | 233.9
[16 empty] | 0.4083114722 | 543.4 | 0.422980241 | 233.9
[16 empty] | 0.4083114722 | 543.4 | 0.42300948 | 233.9
[16 empty] | 0.4086038699 | 543.4 | 0.42303872 | 233.9
[16 empty] | 0.4086038699 | 543.4 | 0.4230972 | 233.9
[16 empty] | 0.4086038699 | 543.3 | 0.423126439 | 233.9
[16 empty] | 0.4086038699 | 543.4 | 0.423155679 | 233.9
[16 empty] | 0.4086038699 | 543.3 | 0.423184919 | 233.9
[16 empty] | 0.4086038699 | 543.3 | 0.423214159 | 233.9
[16 empty] | 0.4086038699 | 543.3 | 0.423243398 | 233.9
[16 empty] | 0.4086038699 | 543.3 | 0.423272638 | 233.9
[16 empty] | 0.4086038699 | 543.3 | 0.423301878 | 233.9
[16 empty] | 0.4088962675 | 543.3 | 0.423331118 | 233.9
[16 empty] | 0.4088962675 | 543.3 | 0.423360357 | 233.8
[16 empty] | 0.4088962675 | 543.3 | 0.423389597 | 233.9
[16 empty] | 0.4088962675 | 543.3 | 0.423448077 | 233.8
[16 empty] | 0.4088962675 | 543.3 | 0.423477317 | 233.8
[16 empty] | 0.4088962675 | 543.3 | 0.423506556 | 233.8
[16 empty] | 0.4088962675 | 543.3 | 0.423535796 | 233.8
[16 empty] | 0.4088962675 | 543.3 | 0.423594276 | 234
[16 empty] | 0.4088962675 | 543.3 | 0.423623515 | 234
[16 empty] | 0.4091886652 | 543.3 | 0.423652755 | 234
[16 empty] | 0.4091886652 | 543.3 | 0.423681995 | 234
[16 empty] | 0.4091886652 | 543.3 | 0.423711235 | 233.9
[16 empty] | 0.4091886652 | 543.2 | 0.423740474 | 233.9
[16 empty] | 0.4091886652 | 543.3 | 0.423769714 | 233.9
[16 empty] | 0.4091886652 | 543.2 | 0.423798954 | 233.9
[16 empty] | 0.4091886652 | 543.2 | 0.423828194 | 233.9
[16 empty] | 0.4091886652 | 543.2 | 0.423857433 | 233.9
[16 empty] | 0.4091886652 | 543.2 | 0.423886673 | 233.9
[16 empty] | 0.4094810629 | 543.2 | 0.423915913 | 233.9
[16 empty] | 0.4094810629 | 543.2 | 0.423974393 | 233.8
[16 empty] | 0.4094810629 | 543.2 | 0.424003632 | 233.8
[16 empty] | 0.4094810629 | 543.2 | 0.424032872 | 233.8
[16 empty] | 0.4094810629 | 543.2 | 0.424062112 | 233.8
[16 empty] | 0.4094810629 | 543.1 | 0.424091352 | 233.8
[16 empty] | 0.4094810629 | 543.2 | 0.424120591 | 233.8
[16 empty] | 0.4094810629 | 543.1 | 0.424149831 | 233.8
[16 empty] | 0.4094810629 | 543.1 | 0.424208311 | 233.8
[16 empty] | 0.4097734605 | 543.1 | 0.42423755 | 233.8
[16 empty] | 0.4097734605 | 543.2 | 0.42426679 | 233.8
[16 empty] | 0.4097734605 | 543.2 | 0.42429603 | 233.7
[16 empty] | 0.4097734605 | 543.1 | 0.42432527 | 233.7
[16 empty] | 0.4097734605 | 543.1 | 0.42435451 | 233.7
[16 empty] | 0.4097734605 | 543.2 | 0.424412989 | 233.7
[16 empty] | 0.4097734605 | 543.2 | 0.424442229 | 233.7
[16 empty] | 0.4097734605 | 543.2 | 0.424471469 | 233.7
[16 empty] | 0.4097734605 | 543.2 | 0.424500708 | 233.7
[16 empty] | 0.4100658582 | 543.2 | 0.424559188 | 233.7
[16 empty] | 0.4100658582 | 543.2 | 0.424588428 | 233.7
[16 empty] | 0.4100658582 | 543.1 | 0.424617667 | 233.6
[16 empty] | 0.4100658582 | 543.1 | 0.424646907 | 233.7
[16 empty] | 0.4100658582 | 543.1 | 0.424676147 | 233.6
[16 empty] | 0.4100658582 | 543.1 | 0.424705387 | 233.6
[16 empty] | 0.4100658582 | 543.1 | 0.424734626 | 233.6
[16 empty] | 0.4100658582 | 543.1 | 0.424763866 | 233.6
[16 empty] | 0.4100658582 | 543.1 | 0.424822346 | 233.6
[16 empty] | 0.4103582558 | 543.1 | 0.424851586 | 233.6
[16 empty] | 0.4103582558 | 543.1 | 0.424880825 | 233.6
[16 empty] | 0.4103582558 | 543 | 0.424910065 | 233.6
[16 empty] | 0.4103582558 | 543 | 0.424939305 | 233.6
[16 empty] | 0.4103582558 | 543 | 0.424968545 | 233.6
[16 empty] | 0.4103582558 | 543 | 0.424997784 | 233.5
[16 empty] | 0.4103582558 | 543 | 0.425027024 | 233.6
[16 empty] | 0.4103582558 | 543 | 0.425056264 | 233.5
[16 empty] | 0.4103582558 | 543 | 0.425085504 | 233.5
[16 empty] | 0.4106506535 | 542.9 | 0.425114743 | 233.5
[16 empty] | 0.4106506535 | 542.9 | 0.425173223 | 233.5
[16 empty] | 0.4106506535 | 542.9 | 0.425202463 | 233.5
[16 empty] | 0.4106506535 | 542.9 | 0.425231702 | 233.5
[16 empty] | 0.4106506535 | 542.9 | 0.425260942 | 233.4
[16 empty] | 0.4106506535 | 542.9 | 0.425290182 | 233.4
[16 empty] | 0.4106506535 | 542.9 | 0.425319422 | 233.4
[16 empty] | 0.4106506535 | 542.9 | 0.425348662 | 233.4
[16 empty] | 0.4106506535 | 542.9 | 0.425377901 | 233.4
[16 empty] | 0.4109430512 | 542.8 | 0.425436381 | 233.4
[16 empty] | 0.4109430512 | 542.8 | 0.425465621 | 233.4
[16 empty] | 0.4109430512 | 542.8 | 0.42549486 | 233.4
[16 empty] | 0.4109430512 | 542.8 | 0.4255241 | 233.4
[16 empty] | 0.4109430512 | 542.8 | 0.42555334 | 233.4
[16 empty] | 0.4109430512 | 542.7 | 0.42558258 | 233.4
[16 empty] | 0.4109430512 | 542.7 | 0.425611819 | 233.3
[16 empty] | 0.4109430512 | 542.7 | 0.425641059 | 233.3
[16 empty] | 0.4109430512 | 542.7 | 0.425670299 | 233.3
[16 empty] | 0.4109430512 | 542.6 | 0.425699539 | 233.3
[16 empty] | 0.4112354488 | 542.7 | 0.425758018 | 233.3
[16 empty] | 0.4112354488 | 542.7 | 0.425787258 | 233.3
[16 empty] | 0.4112354488 | 542.7 | 0.425816498 | 233.3
[16 empty] | 0.4112354488 | 542.6 | 0.425845738 | 233.3
[16 empty] | 0.4112354488 | 542.6 | 0.425874977 | 233.3
[16 empty] | 0.4112354488 | 542.6 | 0.425904217 | 233.3
[16 empty] | 0.4112354488 | 542.6 | 0.425933457 | 233.3
[16 empty] | 0.4112354488 | 542.5 | 0.425962697 | 233.2
[16 empty] | 0.4115278465 | 542.5 | 0.426021176 | 233.3
[16 empty] | 0.4115278465 | 542.5 | 0.426050416 | 233.3
[16 empty] | 0.4115278465 | 542.5 | 0.426079656 | 233.2
[16 empty] | 0.4115278465 | 542.5 | 0.426108895 | 233.2
[16 empty] | 0.4115278465 | 542.5 | 0.426138135 | 233.2
[16 empty] | 0.4115278465 | 542.5 | 0.426167375 | 233.2
[16 empty] | 0.4115278465 | 542.4 | 0.426196615 | 233.2
[16 empty] | 0.4115278465 | 542.4 | 0.426225855 | 233.2
[16 empty] | 0.4115278465 | 542.4 | 0.426255094 | 233.2
[16 empty] | 0.4118202441 | 542.4 | 0.426284334 | 233.2
[16 empty] | 0.4118202441 | 542.4 | 0.426313574 | 233.2
[16 empty] | 0.4118202441 | 542.4 | 0.426372053 | 233.2
[16 empty] | 0.4118202441 | 542.4 | 0.426401293 | 233.2
[16 empty] | 0.4118202441 | 542.4 | 0.426430533 | 233.1
[16 empty] | 0.4118202441 | 542.4 | 0.426459773 | 233.1
[16 empty] | 0.4118202441 | 542.3 | 0.426489012 | 233.2
[16 empty] | 0.4118202441 | 542.3 | 0.426518252 | 233.2
[16 empty] | 0.4118202441 | 542.3 | 0.426576732 | 233.2
[16 empty] | 0.4121126418 | 542.3 | 0.426605972 | 233.1
[16 empty] | 0.4121126418 | 542.3 | 0.426635211 | 233.1
[16 empty] | 0.4121126418 | 542.3 | 0.426664451 | 233.1
[16 empty] | 0.4121126418 | 542.3 | 0.426693691 | 233.1
[16 empty] | 0.4121126418 | 542.2 | 0.426722931 | 233.1
[16 empty] | 0.4121126418 | 542.2 | 0.42675217 | 233
[16 empty] | 0.4121126418 | 542.2 | 0.42678141 | 233.1
[16 empty] | 0.4121126418 | 542.2 | 0.42681065 | 233.1
[16 empty] | 0.4121126418 | 542.2 | 0.42683989 | 233.1
[16 empty] | 0.4124050395 | 542.2 | 0.426869129 | 233
[16 empty] | 0.4124050395 | 542.1 | 0.426927609 | 233.1
[16 empty] | 0.4124050395 | 542.1 | 0.426956849 | 233
[16 empty] | 0.4124050395 | 542.2 | 0.426986088 | 233
[16 empty] | 0.4124050395 | 542.1 | 0.427015328 | 233
[16 empty] | 0.4124050395 | 542.1 | 0.427044568 | 233
[16 empty] | 0.4124050395 | 542.1 | 0.427073808 | 233
[16 empty] | 0.4124050395 | 542.1 | 0.427103048 | 233
[16 empty] | 0.4124050395 | 542.1 | 0.427161527 | 233
[16 empty] | 0.4126974371 | 542.1 | 0.427190767 | 233
[16 empty] | 0.4126974371 | 542.1 | 0.427220007 | 233
[16 empty] | 0.4126974371 | 542 | 0.427249246 | 232.9
[16 empty] | 0.4126974371 | 542 | 0.427278486 | 232.9
[16 empty] | 0.4126974371 | 542 | 0.427307726 | 232.9
[16 empty] | 0.4126974371 | 542 | 0.427336966 | 232.9
[16 empty] | 0.4126974371 | 542 | 0.427366205 | 232.9
[16 empty] | 0.4126974371 | 542 | 0.427395445 | 232.9
[16 empty] | 0.4126974371 | 542 | 0.427424685 | 232.9
[16 empty] | 0.4129898348 | 542 | 0.427453925 | 232.9
[16 empty] | 0.4129898348 | 542 | 0.427512404 | 232.9
[16 empty] | 0.4129898348 | 542 | 0.427541644 | 232.9
[16 empty] | 0.4129898348 | 542 | 0.427570884 | 232.9
[16 empty] | 0.4129898348 | 542 | 0.427600124 | 232.9
[16 empty] | 0.4129898348 | 541.9 | 0.427629363 | 232.9
[16 empty] | 0.4129898348 | 541.9 | 0.427658603 | 232.8
[16 empty] | 0.4129898348 | 541.9 | 0.427717083 | 232.9
[16 empty] | 0.4129898348 | 541.9 | 0.427746322 | 232.8
[16 empty] | 0.4132822324 | 541.9 | 0.427775562 | 232.8
[16 empty] | 0.4132822324 | 541.9 | 0.427804802 | 232.8
[16 empty] | 0.4132822324 | 541.9 | 0.427863281 | 232.8
[16 empty] | 0.4132822324 | 541.9 | 0.427892521 | 232.8
[16 empty] | 0.4132822324 | 541.9 | 0.427921761 | 232.8
[16 empty] | 0.4132822324 | 541.9 | 0.427951001 | 232.8
[16 empty] | 0.4132822324 | 541.8 | 0.427980241 | 232.8
[16 empty] | 0.4132822324 | 541.8 | 0.42800948 | 232.7
[16 empty] | 0.4132822324 | 541.8 | 0.42803872 | 232.7
[16 empty] | 0.4135746301 | 541.8 | 0.42806796 | 232.7
[16 empty] | 0.4135746301 | 541.8 | 0.4280972 | 232.7
[16 empty] | 0.4135746301 | 541.8 | 0.428126439 | 232.7
[16 empty] | 0.4135746301 | 541.8 | 0.428184919 | 232.6
[16 empty] | 0.4135746301 | 541.7 | 0.428214159 | 232.7
[16 empty] | 0.4135746301 | 541.7 | 0.428243398 | 232.7
[16 empty] | 0.4135746301 | 541.7 | 0.428272638 | 232.6
[16 empty] | 0.4135746301 | 541.7 | 0.428301878 | 232.6
[16 empty] | 0.4135746301 | 541.7 | 0.428331118 | 232.6
[16 empty] | 0.4135746301 | 541.7 | 0.428360357 | 232.6
[16 empty] | 0.4138670278 | 541.7 | 0.428389597 | 232.6
[16 empty] | 0.4138670278 | 541.7 | 0.428418837 | 232.6
[16 empty] | 0.4138670278 | 541.7 | 0.428477317 | 232.6
[16 empty] | 0.4138670278 | 541.7 | 0.428506556 | 232.5
[16 empty] | 0.4138670278 | 541.7 | 0.428535796 | 232.6
[16 empty] | 0.4138670278 | 541.6 | 0.428565036 | 232.5
[16 empty] | 0.4138670278 | 541.6 | 0.428594276 | 232.6
[16 empty] | 0.4138670278 | 541.6 | 0.428623515 | 232.5
[16 empty] | 0.4138670278 | 541.6 | 0.428652755 | 232.5
[16 empty] | 0.4141594254 | 541.6 | 0.428681995 | 232.5
[16 empty] | 0.4141594254 | 541.6 | 0.428711235 | 232.5
[16 empty] | 0.4141594254 | 541.6 | 0.428740474 | 232.5
[16 empty] | 0.4141594254 | 541.6 | 0.428798954 | 232.5
[16 empty] | 0.4141594254 | 541.6 | 0.428828194 | 232.5
[16 empty] | 0.4141594254 | 541.6 | 0.428857433 | 232.5
[16 empty] | 0.4141594254 | 541.6 | 0.428886673 | 232.5
[16 empty] | 0.4141594254 | 541.6 | 0.428915913 | 232.5
[16 empty] | 0.4144518231 | 541.6 | 0.428945153 | 232.4
[16 empty] | 0.4144518231 | 541.6 | 0.428974393 | 232.4
[16 empty] | 0.4144518231 | 541.6 | 0.429003632 | 232.4
[16 empty] | 0.4144518231 | 541.6 | 0.429062112 | 232.4
[16 empty] | 0.4144518231 | 541.6 | 0.429091352 | 232.4
[16 empty] | 0.4144518231 | 541.6 | 0.429120591 | 232.4
[16 empty] | 0.4144518231 | 541.6 | 0.429149831 | 232.4
[16 empty] | 0.4144518231 | 541.5 | 0.429179071 | 232.4
[16 empty] | 0.4144518231 | 541.5 | 0.429208311 | 232.3
[16 empty] | 0.4144518231 | 541.5 | 0.42923755 | 232.3
[16 empty] | 0.4147442207 | 541.5 | 0.42926679 | 232.3
[16 empty] | 0.4147442207 | 541.5 | 0.42929603 | 232.3
[16 empty] | 0.4147442207 | 541.4 | 0.42932527 | 232.3
[16 empty] | 0.4147442207 | 541.4 | 0.42935451 | 232.3
[16 empty] | 0.4147442207 | 541.4 | 0.429412989 | 232.3
[16 empty] | 0.4147442207 | 541.4 | 0.429442229 | 232.3
[16 empty] | 0.4147442207 | 541.4 | 0.429471469 | 232.3
[16 empty] | 0.4147442207 | 541.4 | 0.429500708 | 232.3
[16 empty] | 0.4147442207 | 541.4 | 0.429529948 | 232.2
[16 empty] | 0.4150366184 | 541.4 | 0.429559188 | 232.3
[16 empty] | 0.4150366184 | 541.4 | 0.429588428 | 232.2
[16 empty] | 0.4150366184 | 541.4 | 0.429617667 | 232.2
[16 empty] | 0.4150366184 | 541.3 | 0.429646907 | 232.2
[16 empty] | 0.4150366184 | 541.4 | 0.429705387 | 232.2
[16 empty] | 0.4150366184 | 541.4 | 0.429705387 | 232.2
[16 empty] | 0.4150366184 | 541.4 | 0.429734626 | 232.2
[16 empty] | 0.4150366184 | 541.4 | 0.429793106 | 232.2
[16 empty] | 0.4150366184 | 541.4 | 0.429822346 | 232.2
[16 empty] | 0.4153290161 | 541.4 | 0.429851586 | 232.2
[16 empty] | 0.4153290161 | 541.4 | 0.429880825 | 232.2
[16 empty] | 0.4153290161 | 541.4 | 0.429910065 | 232.2
[16 empty] | 0.4153290161 | 541.4 | 0.429939305 | 232.2
[16 empty] | 0.4153290161 | 541.3 | 0.429968545 | 232.2
[16 empty] | 0.4153290161 | 541.3 | 0.430027024 | 232.1
[16 empty] | 0.4153290161 | 541.3 | 0.430056264 | 232.2
[16 empty] | 0.4153290161 | 541.3 | 0.430085504 | 232.2
[16 empty] | 0.4156214137 | 541.3 | 0.430114743 | 232.1
[16 empty] | 0.4156214137 | 541.3 | 0.430143983 | 232.1
[16 empty] | 0.4156214137 | 541.2 | 0.430173223 | 232.1
[16 empty] | 0.4156214137 | 541.2 | 0.430202463 | 232.1
[16 empty] | 0.4156214137 | 541.2 | 0.430231702 | 232.1
[16 empty] | 0.4156214137 | 541.2 | 0.430260942 | 232.1
[16 empty] | 0.4156214137 | 541.2 | 0.430290182 | 232.1
[16 empty] | 0.4156214137 | 541.2 | 0.430319422 | 232.1
[16 empty] | 0.4156214137 | 541.2 | 0.430377901 | 232.1
[16 empty] | 0.4156214137 | 541.2 | 0.430407141 | 232.1
[16 empty] | 0.4159138114 | 541.2 | 0.430436381 | 232
[16 empty] | 0.4159138114 | 541.1 | 0.430465621 | 232.1
[16 empty] | 0.4159138114 | 541.1 | 0.43049486 | 232
[16 empty] | 0.4159138114 | 541.1 | 0.4305241 | 232
[16 empty] | 0.4159138114 | 541.1 | 0.43055334 | 232
[16 empty] | 0.4159138114 | 541.1 | 0.43058258 | 232
[16 empty] | 0.4159138114 | 541 | 0.430641059 | 232
[16 empty] | 0.4159138114 | 541 | 0.430670299 | 232
[16 empty] | 0.4159138114 | 541 | 0.430699539 | 232
[16 empty] | 0.4162062091 | 541 | 0.430728779 | 232
[16 empty] | 0.4162062091 | 541 | 0.430758018 | 231.9
[16 empty] | 0.4162062091 | 540.9 | 0.430787258 | 231.9
[16 empty] | 0.4162062091 | 540.9 | 0.430816498 | 231.9
[16 empty] | 0.4162062091 | 540.9 | 0.430845738 | 231.9
[16 empty] | 0.4162062091 | 540.9 | 0.430874977 | 231.9
[16 empty] | 0.4162062091 | 540.9 | 0.430904217 | 231.9
[16 empty] | 0.4162062091 | 540.9 | 0.430933457 | 231.9
[16 empty] | 0.4162062091 | 540.9 | 0.430991936 | 231.9
[16 empty] | 0.4164986067 | 540.9 | 0.431021176 | 231.9
[16 empty] | 0.4164986067 | 540.9 | 0.431050416 | 231.9
[16 empty] | 0.4164986067 | 540.9 | 0.431079656 | 231.9
[16 empty] | 0.4164986067 | 540.9 | 0.431108895 | 231.9
[16 empty] | 0.4164986067 | 540.8 | 0.431138135 | 231.9
[16 empty] | 0.4164986067 | 540.8 | 0.431167375 | 231.9
[16 empty] | 0.4164986067 | 540.8 | 0.431225855 | 231.9
[16 empty] | 0.4164986067 | 540.8 | 0.431255094 | 231.9
[16 empty] | 0.4164986067 | 540.7 | 0.431284334 | 231.9
[16 empty] | 0.4167910044 | 540.7 | 0.431313574 | 231.9
[16 empty] | 0.4167910044 | 540.7 | 0.431342814 | 231.9
[16 empty] | 0.4167910044 | 540.7 | 0.431372053 | 231.9
[16 empty] | 0.4167910044 | 540.7 | 0.431401293 | 231.9
[16 empty] | 0.4167910044 | 540.7 | 0.431430533 | 231.9
[16 empty] | 0.4167910044 | 540.7 | 0.431459773 | 231.9
[16 empty] | 0.4167910044 | 540.7 | 0.431489012 | 231.9
[16 empty] | 0.4167910044 | 540.7 | 0.431518252 | 231.9
[16 empty] | 0.4167910044 | 540.7 | 0.431576732 | 231.9
[16 empty] | 0.417083402 | 540.7 | 0.431605972 | 231.8
[16 empty] | 0.417083402 | 540.7 | 0.431635211 | 231.8
[16 empty] | 0.417083402 | 540.7 | 0.431664451 | 231.9
[16 empty] | 0.417083402 | 540.7 | 0.431693691 | 232.1
[16 empty] | 0.417083402 | 540.7 | 0.431722931 | 232
[16 empty] | 0.417083402 | 540.7 | 0.43178141 | 232
[16 empty] | 0.417083402 | 540.7 | 0.43181065 | 232
[16 empty] | 0.417083402 | 540.7 | 0.43183989 | 232
[16 empty] | 0.417083402 | 540.7 | 0.431869129 | 232
[16 empty] | 0.4173757997 | 540.6 | 0.431898369 | 232
[16 empty] | 0.4173757997 | 540.7 | 0.431927609 | 232
[16 empty] | 0.4173757997 | 540.7 | 0.431986088 | 231.9
[16 empty] | 0.4173757997 | 540.6 | 0.432015328 | 231.9
[16 empty] | 0.4173757997 | 540.5 | 0.432044568 | 231.9
[16 empty] | 0.4173757997 | 540.4 | 0.432073808 | 231.9
[16 empty] | 0.4173757997 | 540.4 | 0.432103048 | 231.9
[16 empty] | 0.4173757997 | 540.4 | 0.432132287 | 231.9
[16 empty] | 0.4173757997 | 540.4 | 0.432161527 | 231.9
[16 empty] | 0.4176681974 | 540.4 | 0.432190767 | 231.9
[16 empty] | 0.4176681974 | 540.4 | 0.432220007 | 231.9
[16 empty] | 0.4176681974 | 540.3 | 0.432278486 | 231.9
[16 empty] | 0.4176681974 | 540.4 | 0.432307726 | 231.9
[16 empty] | 0.4176681974 | 540.3 | 0.432336966 | 231.9
[16 empty] | 0.4176681974 | 540.3 | 0.432366205 | 231.9
[16 empty] | 0.4176681974 | 540.3 | 0.432395445 | 231.8
[16 empty] | 0.4176681974 | 540.3 | 0.432424685 | 231.8
[16 empty] | 0.4176681974 | 540.3 | 0.432453925 | 231.9
[16 empty] | 0.417960595 | 540.3 | 0.432483164 | 231.8
[16 empty] | 0.417960595 | 540.3 | 0.432512404 | 231.8
[16 empty] | 0.417960595 | 540.3 | 0.432570884 | 231.8
[16 empty] | 0.417960595 | 540.3 | 0.432600124 | 231.8
[16 empty] | 0.417960595 | 540.3 | 0.432629363 | 231.8
[16 empty] | 0.417960595 | 540.2 | 0.432658603 | 231.8
[16 empty] | 0.417960595 | 540.2 | 0.432687843 | 231.7
[16 empty] | 0.417960595 | 540.2 | 0.432717083 | 231.7
[16 empty] | 0.417960595 | 540.2 | 0.432746322 | 231.7
[16 empty] | 0.4182529927 | 540.2 | 0.432775562 | 231.7
[16 empty] | 0.4182529927 | 540.2 | 0.432804802 | 231.7
[16 empty] | 0.4182529927 | 540.2 | 0.432834042 | 231.7
[16 empty] | 0.4182529927 | 540.2 | 0.432892521 | 231.7
[16 empty] | 0.4182529927 | 540.1 | 0.432921761 | 231.7
[16 empty] | 0.4182529927 | 540.1 | 0.432951001 | 231.6
[16 empty] | 0.4182529927 | 540.1 | 0.432980241 | 231.6
[16 empty] | 0.4182529927 | 540.1 | 0.43300948 | 231.6
[16 empty] | 0.4182529927 | 540.1 | 0.43303872 | 231.6
[16 empty] | 0.4182529927 | 540.1 | 0.43306796 | 231.6
[16 empty] | 0.4185453903 | 540.1 | 0.4330972 | 231.6
[16 empty] | 0.4185453903 | 540.1 | 0.433155679 | 231.6
[16 empty] | 0.4185453903 | 540 | 0.433184919 | 231.6
[16 empty] | 0.4185453903 | 540.1 | 0.433214159 | 231.5
[16 empty] | 0.4185453903 | 540 | 0.433243398 | 231.5
[16 empty] | 0.4185453903 | 540 | 0.433272638 | 231.5
[16 empty] | 0.4185453903 | 540 | 0.433301878 | 231.5
[16 empty] | 0.4185453903 | 540 | 0.433331118 | 231.5
[16 empty] | 0.418837788 | 540 | 0.433360357 | 231.5
[16 empty] | 0.418837788 | 540 | 0.433389597 | 231.5
[16 empty] | 0.418837788 | 540 | 0.433418837 | 231.5
[16 empty] | 0.418837788 | 540 | 0.433448077 | 231.5
[16 empty] | 0.418837788 | 539.9 | 0.433506556 | 231.5
[16 empty] | 0.418837788 | 539.9 | 0.433535796 | 231.4
[16 empty] | 0.418837788 | 539.9 | 0.433565036 | 231.4
[16 empty] | 0.418837788 | 539.9 | 0.433594276 | 231.4
[16 empty] | 0.418837788 | 539.9 | 0.433623515 | 231.4
[16 empty] | 0.4191301857 | 539.9 | 0.433652755 | 231.4
[16 empty] | 0.4191301857 | 539.9 | 0.433681995 | 231.4
[16 empty] | 0.4191301857 | 539.9 | 0.433711235 | 231.4
[16 empty] | 0.4191301857 | 539.9 | 0.433740474 | 231.4
[16 empty] | 0.4191301857 | 539.9 | 0.433798954 | 231.4
[16 empty] | 0.4191301857 | 539.9 | 0.433798954 | 231.3
[16 empty] | 0.4191301857 | 539.8 | 0.433828194 | 231.3
[16 empty] | 0.4191301857 | 539.9 | 0.433886673 | 231.3
[16 empty] | 0.4191301857 | 539.9 | 0.433915913 | 231.3
[16 empty] | 0.4194225833 | 539.8 | 0.433945153 | 231.3
[16 empty] | 0.4194225833 | 539.8 | 0.433974393 | 231.3
[16 empty] | 0.4194225833 | 539.7 | 0.434003632 | 231.3
[16 empty] | 0.4194225833 | 539.7 | 0.434032872 | 231.3
[16 empty] | 0.4194225833 | 539.7 | 0.434062112 | 231.3
[16 empty] | 0.4194225833 | 539.7 | 0.434120591 | 231.2
[16 empty] | 0.4194225833 | 539.7 | 0.434149831 | 231.2
[16 empty] | 0.4194225833 | 539.7 | 0.434179071 | 231.2
[16 empty] | 0.4194225833 | 539.7 | 0.434208311 | 231.2
[16 empty] | 0.419714981 | 539.7 | 0.43423755 | 231.2
[16 empty] | 0.419714981 | 539.7 | 0.43426679 | 231.2
[16 empty] | 0.419714981 | 539.7 | 0.43429603 | 231.2
[16 empty] | 0.419714981 | 539.7 | 0.43432527 | 231.2
[16 empty] | 0.419714981 | 539.7 | 0.43435451 | 231.2
[16 empty] | 0.419714981 | 539.7 | 0.434383749 | 231.1
[16 empty] | 0.419714981 | 539.7 | 0.434412989 | 231.2
[16 empty] | 0.419714981 | 539.6 | 0.434471469 | 231.1
[16 empty] | 0.419714981 | 539.6 | 0.434500708 | 231.1
[16 empty] | 0.4200073786 | 539.6 | 0.434529948 | 231.1
[16 empty] | 0.4200073786 | 539.6 | 0.434559188 | 231.1
[16 empty] | 0.4200073786 | 539.6 | 0.434588428 | 231.1
[16 empty] | 0.4200073786 | 539.6 | 0.434617667 | 231.1
[16 empty] | 0.4200073786 | 539.6 | 0.434646907 | 231.1
[16 empty] | 0.4200073786 | 539.6 | 0.434676147 | 231.1
[16 empty] | 0.4200073786 | 539.6 | 0.434734626 | 231.1
[16 empty] | 0.4200073786 | 539.6 | 0.434763866 | 231.1
[16 empty] | 0.4200073786 | 539.5 | 0.434793106 | 231
[16 empty] | 0.4202997763 | 539.5 | 0.434822346 | 231.1
[16 empty] | 0.4202997763 | 539.5 | 0.434851586 | 231
[16 empty] | 0.4202997763 | 539.5 | 0.434880825 | 231
[16 empty] | 0.4202997763 | 539.5 | 0.434910065 | 231
[16 empty] | 0.4202997763 | 539.5 | 0.434939305 | 231
[16 empty] | 0.4202997763 | 539.5 | 0.434968545 | 231
[16 empty] | 0.4202997763 | 539.5 | 0.434997784 | 231
[16 empty] | 0.4202997763 | 539.4 | 0.435027024 | 231
[16 empty] | 0.4202997763 | 539.4 | 0.435056264 | 231
[16 empty] | 0.420592174 | 539.4 | 0.435114743 | 231
[16 empty] | 0.420592174 | 539.4 | 0.435143983 | 231
[16 empty] | 0.420592174 | 539.4 | 0.435173223 | 231
[16 empty] | 0.420592174 | 539.3 | 0.435202463 | 230.9
[16 empty] | 0.420592174 | 539.3 | 0.435231702 | 230.9
[16 empty] | 0.420592174 | 539.3 | 0.435260942 | 230.9
[16 empty] | 0.420592174 | 539.3 | 0.435319422 | 230.9
[16 empty] | 0.420592174 | 539.3 | 0.435348662 | 230.9
[16 empty] | 0.420592174 | 539.3 | 0.435377901 | 230.9
[16 empty] | 0.4208845716 | 539.3 | 0.435407141 | 230.9
[16 empty] | 0.4208845716 | 539.2 | 0.435436381 | 230.9
[16 empty] | 0.4208845716 | 539.2 | 0.435465621 | 230.9
[16 empty] | 0.4208845716 | 539.2 | 0.43549486 | 230.9
[16 empty] | 0.4208845716 | 539.2 | 0.4355241 | 230.9
[16 empty] | 0.4208845716 | 539.2 | 0.43555334 | 230.9
[16 empty] | 0.4208845716 | 539.2 | 0.43558258 | 230.9
[16 empty] | 0.4208845716 | 539.2 | 0.435611819 | 230.9
[16 empty] | 0.4208845716 | 539.1 | 0.435641059 | 230.9
[16 empty] | 0.4211769693 | 539.1 | 0.435728779 | 230.8
[16 empty] | 0.4211769693 | 539.1 | 0.435758018 | 230.8
[16 empty] | 0.4211769693 | 539.1 | 0.435787258 | 230.8
[16 empty] | 0.4211769693 | 539.1 | 0.435816498 | 230.8
[16 empty] | 0.4211769693 | 539.1 | 0.435845738 | 230.8
[16 empty] | 0.4211769693 | 539.1 | 0.435904217 | 230.8
[16 empty] | 0.4211769693 | 539.1 | 0.435933457 | 230.8
[16 empty] | 0.4211769693 | 539 | 0.435962697 | 230.8
[16 empty] | 0.4211769693 | 539 | 0.435991936 | 230.8
[16 empty] | 0.4214693669 | 539 | 0.436021176 | 230.7
[16 empty] | 0.4214693669 | 539 | 0.436050416 | 230.8
[16 empty] | 0.4214693669 | 539 | 0.436079656 | 230.8
[16 empty] | 0.4214693669 | 539 | 0.436108895 | 230.8
[16 empty] | 0.4214693669 | 539 | 0.436138135 | 230.8
[16 empty] | 0.4214693669 | 538.9 | 0.436167375 | 230.8
[16 empty] | 0.4214693669 | 538.9 | 0.436196615 | 230.8
[16 empty] | 0.4214693669 | 538.9 | 0.436225855 | 230.8
[16 empty] | 0.4214693669 | 538.9 | 0.436284334 | 230.8
[16 empty] | 0.4217617646 | 538.9 | 0.436313574 | 230.7
[16 empty] | 0.4217617646 | 538.9 | 0.436342814 | 230.7
[16 empty] | 0.4217617646 | 538.9 | 0.436372053 | 230.7
[16 empty] | 0.4217617646 | 539 | 0.436401293 | 230.7
[16 empty] | 0.4217617646 | 539 | 0.436430533 | 230.7
[16 empty] | 0.4217617646 | 539 | 0.436459773 | 230.7
[16 empty] | 0.4217617646 | 538.9 | 0.436518252 | 230.7
[16 empty] | 0.4217617646 | 538.9 | 0.436547492 | 230.7
[16 empty] | 0.4217617646 | 538.9 | 0.436576732 | 230.7
[16 empty] | 0.4220541623 | 538.9 | 0.436605972 | 230.7
[16 empty] | 0.4220541623 | 538.9 | 0.436635211 | 230.7
[16 empty] | 0.4220541623 | 538.8 | 0.436664451 | 230.6
[16 empty] | 0.4220541623 | 538.9 | 0.436693691 | 230.6
[16 empty] | 0.4220541623 | 538.8 | 0.436722931 | 230.6
[16 empty] | 0.4220541623 | 538.8 | 0.43675217 | 230.6
[16 empty] | 0.4220541623 | 538.8 | 0.43678141 | 230.6
[16 empty] | 0.4220541623 | 538.8 | 0.43681065 | 230.6
[16 empty] | 0.4220541623 | 538.8 | 0.436869129 | 230.6
[16 empty] | 0.4223465599 | 538.8 | 0.436898369 | 230.6
[16 empty] | 0.4223465599 | 538.8 | 0.436927609 | 230.6
[16 empty] | 0.4223465599 | 538.7 | 0.436956849 | 230.6
[16 empty] | 0.4223465599 | 538.7 | 0.436986088 | 230.6
[16 empty] | 0.4223465599 | 538.7 | 0.437015328 | 230.6
[16 empty] | 0.4223465599 | 538.7 | 0.437044568 | 230.6
[16 empty] | 0.4223465599 | 538.7 | 0.437103048 | 230.5
[16 empty] | 0.4223465599 | 538.7 | 0.437132287 | 230.5
[16 empty] | 0.4223465599 | 538.7 | 0.437161527 | 230.5
[16 empty] | 0.4226389576 | 538.7 | 0.437190767 | 230.5
[16 empty] | 0.4226389576 | 538.7 | 0.437220007 | 230.5
[16 empty] | 0.4226389576 | 538.7 | 0.437249246 | 230.5
[16 empty] | 0.4226389576 | 538.6 | 0.437278486 | 230.5
[16 empty] | 0.4226389576 | 538.6 | 0.437307726 | 230.5
[16 empty] | 0.4226389576 | 538.6 | 0.437336966 | 230.5
[16 empty] | 0.4226389576 | 538.6 | 0.437366205 | 230.5
[16 empty] | 0.4226389576 | 538.6 | 0.437395445 | 230.5
[16 empty] | 0.4226389576 | 538.6 | 0.437453925 | 230.5
[16 empty] | 0.4229313553 | 538.6 | 0.437483164 | 230.5
[16 empty] | 0.4229313553 | 538.6 | 0.437512404 | 230.4
[16 empty] | 0.4229313553 | 538.5 | 0.437541644 | 230.4
[16 empty] | 0.4229313553 | 538.5 | 0.437570884 | 230.4
[16 empty] | 0.4229313553 | 538.5 | 0.437600124 | 230.4
[16 empty] | 0.4229313553 | 538.5 | 0.437629363 | 230.4
[16 empty] | 0.4229313553 | 538.5 | 0.437687843 | 230.4
[16 empty] | 0.4229313553 | 538.5 | 0.437717083 | 230.4
[16 empty] | 0.4229313553 | 538.5 | 0.437746322 | 230.4
[16 empty] | 0.4232237529 | 538.4 | 0.437775562 | 230.4
[16 empty] | 0.4232237529 | 538.4 | 0.437804802 | 230.3
[16 empty] | 0.4232237529 | 538.4 | 0.437834042 | 230.3
[16 empty] | 0.4232237529 | 538.4 | 0.437863281 | 230.3
[16 empty] | 0.4232237529 | 538.4 | 0.437892521 | 230.3
[16 empty] | 0.4232237529 | 538.4 | 0.437921761 | 230.3
[16 empty] | 0.4232237529 | 538.4 | 0.437951001 | 230.3
[16 empty] | 0.4232237529 | 538.3 | 0.437980241 | 230.3
[16 empty] | 0.4232237529 | 538.3 | 0.43803872 | 230.3
[16 empty] | 0.4235161506 | 538.3 | 0.43806796 | 230.3
[16 empty] | 0.4235161506 | 538.3 | 0.4380972 | 230.2
[16 empty] | 0.4235161506 | 538.3 | 0.438126439 | 230.3
[16 empty] | 0.4235161506 | 538.3 | 0.438155679 | 230.2
[16 empty] | 0.4235161506 | 538.3 | 0.438184919 | 230.2
[16 empty] | 0.4235161506 | 538.2 | 0.438214159 | 230.2
[16 empty] | 0.4235161506 | 538.3 | 0.438243398 | 230.2
[16 empty] | 0.4235161506 | 538.2 | 0.438301878 | 230.2
[16 empty] | 0.4235161506 | 538.2 | 0.438331118 | 230.2
[16 empty] | 0.4238085482 | 538.2 | 0.438360357 | 230.2
[16 empty] | 0.4238085482 | 538.2 | 0.438389597 | 230.2
[16 empty] | 0.4238085482 | 538.2 | 0.438418837 | 230.2
[16 empty] | 0.4238085482 | 538.2 | 0.438448077 | 230.1
[16 empty] | 0.4238085482 | 538.2 | 0.438477317 | 230.1
[16 empty] | 0.4238085482 | 538.2 | 0.438506556 | 230.1
[16 empty] | 0.4238085482 | 538.2 | 0.438535796 | 230.1
[16 empty] | 0.4238085482 | 538.2 | 0.438565036 | 230.1
[16 empty] | 0.4238085482 | 538.2 | 0.438594276 | 230.1
[16 empty] | 0.4241009459 | 538.1 | 0.438652755 | 230.1
[16 empty] | 0.4241009459 | 538.1 | 0.438681995 | 230.1
[16 empty] | 0.4241009459 | 538.1 | 0.438711235 | 230.1
[16 empty] | 0.4241009459 | 538.1 | 0.438740474 | 230.1
[16 empty] | 0.4241009459 | 538.1 | 0.438769714 | 230
[16 empty] | 0.4241009459 | 538.1 | 0.438798954 | 230.1
[16 empty] | 0.4241009459 | 538 | 0.438828194 | 230
[16 empty] | 0.4241009459 | 538 | 0.438857433 | 230
[16 empty] | 0.4241009459 | 538 | 0.438915913 | 230
[16 empty] | 0.4243933436 | 538 | 0.438945153 | 230
[16 empty] | 0.4243933436 | 538 | 0.438974393 | 230
[16 empty] | 0.4243933436 | 538 | 0.439003632 | 230
[16 empty] | 0.4243933436 | 538 | 0.439032872 | 230
[16 empty] | 0.4243933436 | 538 | 0.439062112 | 230
[16 empty] | 0.4243933436 | 538 | 0.439091352 | 230.1
[16 empty] | 0.4243933436 | 537.9 | 0.439120591 | 230.2
[16 empty] | 0.4243933436 | 537.9 | 0.439149831 | 230.2
[16 empty] | 0.4243933436 | 537.9 | 0.43923755 | 230.2
[16 empty] | 0.4243933436 | 537.9 | 0.43926679 | 230.1
[16 empty] | 0.4246857412 | 537.9 | 0.43929603 | 230.1
[16 empty] | 0.4246857412 | 537.8 | 0.43932527 | 230.1
[16 empty] | 0.4246857412 | 537.8 | 0.43935451 | 230.1
[16 empty] | 0.4246857412 | 537.8 | 0.439383749 | 230.1
[16 empty] | 0.4246857412 | 537.8 | 0.439412989 | 230.1
[16 empty] | 0.4246857412 | 537.8 | 0.439471469 | 230
[16 empty] | 0.4246857412 | 537.8 | 0.439500708 | 230
[16 empty] | 0.4246857412 | 537.8 | 0.439529948 | 230
[16 empty] | 0.4246857412 | 537.8 | 0.439559188 | 230
[16 empty] | 0.4249781389 | 537.8 | 0.439588428 | 230
[16 empty] | 0.4249781389 | 537.8 | 0.439617667 | 230
[16 empty] | 0.4249781389 | 537.8 | 0.439646907 | 230
[16 empty] | 0.4249781389 | 537.8 | 0.439676147 | 229.9
[16 empty] | 0.4249781389 | 537.8 | 0.439705387 | 229.9
[16 empty] | 0.4249781389 | 537.7 | 0.439734626 | 229.9
[16 empty] | 0.4249781389 | 537.7 | 0.439763866 | 229.9
[16 empty] | 0.4249781389 | 537.7 | 0.439822346 | 229.9
[16 empty] | 0.4252705365 | 537.7 | 0.439851586 | 229.9
[16 empty] | 0.4252705365 | 537.7 | 0.439880825 | 229.9
[16 empty] | 0.4252705365 | 537.7 | 0.439910065 | 229.9
[16 empty] | 0.4252705365 | 537.7 | 0.439939305 | 229.9
[16 empty] | 0.4252705365 | 537.7 | 0.439968545 | 229.8
[16 empty] | 0.4252705365 | 537.6 | 0.439997784 | 229.8
[16 empty] | 0.4252705365 | 537.6 | 0.440027024 | 229.8
[16 empty] | 0.4252705365 | 537.6 | 0.440056264 | 229.8
[16 empty] | 0.4252705365 | 537.6 | 0.440085504 | 229.8
[16 empty] | 0.4255629342 | 537.6 | 0.440143983 | 229.8
[16 empty] | 0.4255629342 | 537.6 | 0.440173223 | 229.8
[16 empty] | 0.4255629342 | 537.6 | 0.440202463 | 229.8
[16 empty] | 0.4255629342 | 537.6 | 0.440231702 | 229.8
[16 empty] | 0.4255629342 | 537.5 | 0.440260942 | 229.8
[16 empty] | 0.4255629342 | 537.5 | 0.440290182 | 229.8
[16 empty] | 0.4255629342 | 537.5 | 0.440319422 | 229.8
[16 empty] | 0.4255629342 | 537.5 | 0.440348662 | 229.8
[16 empty] | 0.4255629342 | 537.5 | 0.440377901 | 229.8
[16 empty] | 0.4255629342 | 537.5 | 0.440436381 | 229.8
[16 empty] | 0.4255629342 | 537.4 | 0.440465621 | 229.8
[16 empty] | 0.4258553319 | 537.4 | 0.44049486 | 229.8
[16 empty] | 0.4258553319 | 537.4 | 0.4405241 | 229.7
[16 empty] | 0.4258553319 | 537.4 | 0.44055334 | 229.8
[16 empty] | 0.4258553319 | 537.3 | 0.44058258 | 229.7
[16 empty] | 0.4258553319 | 537.3 | 0.440611819 | 229.7
[16 empty] | 0.4258553319 | 537.3 | 0.440641059 | 229.7
[16 empty] | 0.4258553319 | 537.3 | 0.440670299 | 229.7
[16 empty] | 0.4258553319 | 537.3 | 0.440699539 | 229.7
[16 empty] | 0.4261477295 | 537.3 | 0.440758018 | 229.7
[16 empty] | 0.4261477295 | 537.3 | 0.440787258 | 229.6
[16 empty] | 0.4261477295 | 537.3 | 0.440816498 | 229.6
[16 empty] | 0.4261477295 | 537.3 | 0.440845738 | 229.7
[16 empty] | 0.4261477295 | 537.3 | 0.440874977 | 229.7
[16 empty] | 0.4261477295 | 537.2 | 0.440904217 | 229.7
[16 empty] | 0.4261477295 | 537.2 | 0.440933457 | 229.6
[16 empty] | 0.4261477295 | 537.2 | 0.440962697 | 229.7
[16 empty] | 0.4261477295 | 537.2 | 0.440991936 | 229.6
[16 empty] | 0.4264401272 | 537.2 | 0.441021176 | 229.6
[16 empty] | 0.4264401272 | 537.2 | 0.441079656 | 229.6
[16 empty] | 0.4264401272 | 537.1 | 0.441108895 | 229.6
[16 empty] | 0.4264401272 | 537.2 | 0.441138135 | 229.6
[16 empty] | 0.4264401272 | 537.2 | 0.441167375 | 229.6
[16 empty] | 0.4264401272 | 537.1 | 0.441196615 | 229.6
[16 empty] | 0.4264401272 | 537.1 | 0.441225855 | 229.6
[16 empty] | 0.4264401272 | 537.1 | 0.441255094 | 229.6
[16 empty] | 0.4264401272 | 537.1 | 0.441284334 | 229.6
[16 empty] | 0.4267325248 | 537 | 0.441342814 | 229.6
[16 empty] | 0.4267325248 | 537 | 0.441372053 | 229.6
[16 empty] | 0.4267325248 | 537 | 0.441401293 | 229.6
[16 empty] | 0.4267325248 | 537 | 0.441430533 | 229.6
[16 empty] | 0.4267325248 | 537 | 0.441459773 | 229.5
[16 empty] | 0.4267325248 | 537 | 0.441489012 | 229.5
[16 empty] | 0.4267325248 | 537 | 0.441518252 | 229.5
[16 empty] | 0.4267325248 | 537 | 0.441547492 | 229.5
[16 empty] | 0.4267325248 | 537 | 0.441576732 | 229.5
[16 empty] | 0.4267325248 | 536.9 | 0.441605972 | 229.5
[16 empty] | 0.4270249225 | 536.9 | 0.441664451 | 229.5
[16 empty] | 0.4270249225 | 536.9 | 0.441693691 | 229.5
[16 empty] | 0.4270249225 | 536.9 | 0.441722931 | 229.5
[16 empty] | 0.4270249225 | 536.9 | 0.44175217 | 229.5
[16 empty] | 0.4270249225 | 536.9 | 0.44178141 | 229.5
[16 empty] | 0.4270249225 | 536.9 | 0.44181065 | 229.5
[16 empty] | 0.4270249225 | 536.8 | 0.44183989 | 229.5
[16 empty] | 0.4270249225 | 536.8 | 0.441869129 | 229.5
[16 empty] | 0.4273173202 | 536.8 | 0.441898369 | 229.4
[16 empty] | 0.4273173202 | 536.8 | 0.441956849 | 229.4
[16 empty] | 0.4273173202 | 536.8 | 0.441986088 | 229.4
[16 empty] | 0.4273173202 | 536.7 | 0.442015328 | 229.4
[16 empty] | 0.4273173202 | 536.8 | 0.442044568 | 229.4
[16 empty] | 0.4273173202 | 536.8 | 0.442073808 | 229.4
[16 empty] | 0.4273173202 | 536.8 | 0.442103048 | 229.4
[16 empty] | 0.4273173202 | 536.7 | 0.442132287 | 229.4
[16 empty] | 0.4273173202 | 536.7 | 0.442161527 | 229.4
[16 empty] | 0.4276097178 | 536.7 | 0.442190767 | 229.4
[16 empty] | 0.4276097178 | 536.7 | 0.442220007 | 229.4
[16 empty] | 0.4276097178 | 536.7 | 0.442278486 | 229.4
[16 empty] | 0.4276097178 | 536.7 | 0.442307726 | 229.4
[16 empty] | 0.4276097178 | 536.6 | 0.442336966 | 229.4
[16 empty] | 0.4276097178 | 536.6 | 0.442366205 | 229.4
[16 empty] | 0.4276097178 | 536.6 | 0.442395445 | 229.4
[16 empty] | 0.4276097178 | 536.6 | 0.442424685 | 229.3
[16 empty] | 0.4276097178 | 536.6 | 0.442453925 | 229.3
[16 empty] | 0.4279021155 | 536.6 | 0.442483164 | 229.3
[16 empty] | 0.4279021155 | 536.6 | 0.442512404 | 229.2
[16 empty] | 0.4279021155 | 536.6 | 0.442570884 | 229.2
[16 empty] | 0.4279021155 | 536.6 | 0.442570884 | 229.3
[16 empty] | 0.4279021155 | 536.6 | 0.442629363 | 229.2
[16 empty] | 0.4279021155 | 536.5 | 0.442658603 | 229.2
[16 empty] | 0.4279021155 | 536.5 | 0.442687843 | 229.2
[16 empty] | 0.4279021155 | 536.5 | 0.442717083 | 229.2
[16 empty] | 0.4279021155 | 536.5 | 0.442746322 | 229.2
[16 empty] | 0.4279021155 | 536.5 | 0.442775562 | 229.2
[16 empty] | 0.4281945131 | 536.5 | 0.442804802 | 229.2
[16 empty] | 0.4281945131 | 536.5 | 0.442834042 | 229.2
[16 empty] | 0.4281945131 | 536.5 | 0.442892521 | 229.2
[16 empty] | 0.4281945131 | 536.5 | 0.442921761 | 229.2
[16 empty] | 0.4281945131 | 536.5 | 0.442951001 | 229.2
[16 empty] | 0.4281945131 | 536.5 | 0.442980241 | 229.2
[16 empty] | 0.4281945131 | 536.5 | 0.44300948 | 229.2
[16 empty] | 0.4281945131 | 536.4 | 0.44303872 | 229.2
[16 empty] | 0.4284869108 | 536.4 | 0.44306796 | 229.1
[16 empty] | 0.4284869108 | 536.4 | 0.4430972 | 229.1
[16 empty] | 0.4284869108 | 536.4 | 0.443155679 | 229.1
[16 empty] | 0.4284869108 | 536.4 | 0.443155679 | 229.1
[16 empty] | 0.4284869108 | 536.4 | 0.443184919 | 229.1
[16 empty] | 0.4284869108 | 536.3 | 0.443243398 | 229.1
[16 empty] | 0.4284869108 | 536.3 | 0.443272638 | 229.1
[16 empty] | 0.4284869108 | 536.3 | 0.443301878 | 229.1
[16 empty] | 0.4284869108 | 536.3 | 0.443331118 | 229.1
[16 empty] | 0.4287793085 | 536.3 | 0.443360357 | 229.1
[16 empty] | 0.4287793085 | 536.3 | 0.443389597 | 229.1
[16 empty] | 0.4287793085 | 536.3 | 0.443418837 | 229
[16 empty] | 0.4287793085 | 536.3 | 0.443477317 | 229
[16 empty] | 0.4287793085 | 536.3 | 0.443506556 | 229
[16 empty] | 0.4287793085 | 536.3 | 0.443535796 | 229
[16 empty] | 0.4287793085 | 536.3 | 0.443565036 | 229
[16 empty] | 0.4287793085 | 536.2 | 0.443594276 | 229
[16 empty] | 0.4287793085 | 536.2 | 0.443623515 | 229
[16 empty] | 0.4287793085 | 536.2 | 0.443652755 | 229
[16 empty] | 0.4290717061 | 536.2 | 0.443681995 | 228.9
[16 empty] | 0.4290717061 | 536.2 | 0.443711235 | 228.9
[16 empty] | 0.4290717061 | 536.2 | 0.443740474 | 228.9
[16 empty] | 0.4290717061 | 536.2 | 0.443769714 | 228.9
[16 empty] | 0.4290717061 | 536.2 | 0.443798954 | 228.9
[16 empty] | 0.4290717061 | 536.1 | 0.443857433 | 228.9
[16 empty] | 0.4290717061 | 536.1 | 0.443886673 | 228.9
[16 empty] | 0.4290717061 | 536.1 | 0.443915913 | 228.9
[16 empty] | 0.4293641038 | 536.1 | 0.443945153 | 228.9
[16 empty] | 0.4293641038 | 536.1 | 0.443974393 | 228.9
[16 empty] | 0.4293641038 | 536.1 | 0.444003632 | 228.8
[16 empty] | 0.4293641038 | 536.1 | 0.444032872 | 228.9
[16 empty] | 0.4293641038 | 536.1 | 0.444091352 | 228.8
[16 empty] | 0.4293641038 | 536.1 | 0.444120591 | 228.9
[16 empty] | 0.4293641038 | 536.1 | 0.444149831 | 228.9
[16 empty] | 0.4293641038 | 536.1 | 0.444179071 | 228.8
[16 empty] | 0.4293641038 | 536.1 | 0.444208311 | 228.8
[16 empty] | 0.4296565015 | 536 | 0.44423755 | 228.8
[16 empty] | 0.4296565015 | 536.1 | 0.44426679 | 228.8
[16 empty] | 0.4296565015 | 536 | 0.44429603 | 228.8
[16 empty] | 0.4296565015 | 536 | 0.44432527 | 228.8
[16 empty] | 0.4296565015 | 536 | 0.44435451 | 228.8
[16 empty] | 0.4296565015 | 536 | 0.444383749 | 228.8
[16 empty] | 0.4296565015 | 536 | 0.444412989 | 228.8
[16 empty] | 0.4296565015 | 536 | 0.444471469 | 228.7
[16 empty] | 0.4296565015 | 535.9 | 0.444500708 | 228.7
[16 empty] | 0.4299488991 | 535.9 | 0.444559188 | 228.7
[16 empty] | 0.4299488991 | 535.9 | 0.444588428 | 228.7
[16 empty] | 0.4299488991 | 535.9 | 0.444676147 | 228.7
[16 empty] | 0.4299488991 | 535.9 | 0.444705387 | 228.7
[16 empty] | 0.4299488991 | 535.9 | 0.444734626 | 228.7
[16 empty] | 0.4299488991 | 535.9 | 0.444763866 | 228.7
[16 empty] | 0.4299488991 | 535.8 | 0.444793106 | 228.7
[16 empty] | 0.4299488991 | 535.8 | 0.444822346 | 228.7
[16 empty] | 0.4299488991 | 535.8 | 0.444851586 | 228.6
[16 empty] | 0.4299488991 | 535.8 | 0.444910065 | 228.6
[16 empty] | 0.4302412968 | 535.8 | 0.444910065 | 228.6
[16 empty] | 0.4302412968 | 535.8 | 0.444939305 | 228.6
[16 empty] | 0.4302412968 | 535.7 | 0.444968545 | 228.6
[16 empty] | 0.4302412968 | 535.7 | 0.445027024 | 228.6
[16 empty] | 0.4302412968 | 535.7 | 0.445056264 | 228.6
[16 empty] | 0.4302412968 | 535.7 | 0.445085504 | 228.6
[16 empty] | 0.4302412968 | 535.7 | 0.445114743 | 228.6
[16 empty] | 0.4302412968 | 535.7 | 0.445143983 | 228.6
[16 empty] | 0.4305336944 | 535.7 | 0.445173223 | 228.6
[16 empty] | 0.4305336944 | 535.7 | 0.445202463 | 228.6
[16 empty] | 0.4305336944 | 535.6 | 0.445260942 | 228.5
[16 empty] | 0.4305336944 | 535.6 | 0.445290182 | 228.5
[16 empty] | 0.4305336944 | 535.6 | 0.445319422 | 228.5
[16 empty] | 0.4305336944 | 535.6 | 0.445348662 | 228.6
[16 empty] | 0.4305336944 | 535.6 | 0.445377901 | 228.6
[16 empty] | 0.4305336944 | 535.6 | 0.445407141 | 228.6
[16 empty] | 0.4305336944 | 535.6 | 0.445465621 | 228.6
[16 empty] | 0.4308260921 | 535.6 | 0.44549486 | 228.5
[16 empty] | 0.4308260921 | 535.5 | 0.44549486 | 228.5
[16 empty] | 0.4308260921 | 535.5 | 0.44555334 | 228.5
[16 empty] | 0.4308260921 | 535.5 | 0.44558258 | 228.5
[16 empty] | 0.4308260921 | 535.4 | 0.445611819 | 228.5
[16 empty] | 0.4308260921 | 535.5 | 0.445641059 | 228.5
[16 empty] | 0.4308260921 | 535.4 | 0.445670299 | 228.5
[16 empty] | 0.4308260921 | 535.4 | 0.445699539 | 228.5
[16 empty] | 0.4308260921 | 535.4 | 0.445758018 | 228.5
[16 empty] | 0.4308260921 | 535.4 | 0.445787258 | 228.5
[16 empty] | 0.4311184898 | 535.4 | 0.445816498 | 228.5
[16 empty] | 0.4311184898 | 535.5 | 0.445845738 | 228.4
[16 empty] | 0.4311184898 | 535.5 | 0.445874977 | 228.5
[16 empty] | 0.4311184898 | 535.5 | 0.445904217 | 228.4
[16 empty] | 0.4311184898 | 535.4 | 0.445933457 | 228.4
[16 empty] | 0.4311184898 | 535.4 | 0.445962697 | 228.4
[16 empty] | 0.4311184898 | 535.4 | 0.445991936 | 228.4
[16 empty] | 0.4311184898 | 535.4 | 0.446050416 | 228.4
[16 empty] | 0.4314108874 | 535.4 | 0.446079656 | 228.4
[16 empty] | 0.4314108874 | 535.3 | 0.446079656 | 228.4
[16 empty] | 0.4314108874 | 535.3 | 0.446138135 | 228.4
[16 empty] | 0.4314108874 | 535.3 | 0.446167375 | 228.4
[16 empty] | 0.4314108874 | 535.3 | 0.446196615 | 228.4
[16 empty] | 0.4314108874 | 535.3 | 0.446225855 | 228.4
[16 empty] | 0.4314108874 | 535.3 | 0.446255094 | 228.4
[16 empty] | 0.4314108874 | 535.3 | 0.446284334 | 228.3
[16 empty] | 0.4314108874 | 535.2 | 0.446313574 | 228.3
[16 empty] | 0.4317032851 | 535.3 | 0.446372053 | 228.3
[16 empty] | 0.4317032851 | 535.2 | 0.446401293 | 228.3
[16 empty] | 0.4317032851 | 535.2 | 0.446430533 | 228.3
[16 empty] | 0.4317032851 | 535.2 | 0.446459773 | 228.3
[16 empty] | 0.4317032851 | 535.2 | 0.446489012 | 228.3
[16 empty] | 0.4317032851 | 535.2 | 0.446518252 | 228.3
[16 empty] | 0.4317032851 | 535.1 | 0.446547492 | 228.3
[16 empty] | 0.4317032851 | 535.2 | 0.446576732 | 228.3
[16 empty] | 0.4317032851 | 535.2 | 0.446605972 | 228.3
[16 empty] | 0.4319956827 | 535.2 | 0.446664451 | 228.3
[16 empty] | 0.4319956827 | 535.1 | 0.446664451 | 228.3
[16 empty] | 0.4319956827 | 535.1 | 0.446722931 | 228.3
[16 empty] | 0.4319956827 | 535.1 | 0.44675217 | 228.3
[16 empty] | 0.4319956827 | 535.1 | 0.44678141 | 228.3
[16 empty] | 0.4319956827 | 535.1 | 0.44681065 | 228.3
[16 empty] | 0.4319956827 | 535 | 0.44683989 | 228.3
[16 empty] | 0.4319956827 | 535.1 | 0.446869129 | 228.3
[16 empty] | 0.4319956827 | 535 | 0.446898369 | 228.3
[16 empty] | 0.4319956827 | 535 | 0.446956849 | 228.3
[16 empty] | 0.4322880804 | 535 | 0.446986088 | 228.3
[16 empty] | 0.4322880804 | 535 | 0.447015328 | 228.3
[16 empty] | 0.4322880804 | 535 | 0.447044568 | 228.3
[16 empty] | 0.4322880804 | 535 | 0.447073808 | 228.3
[16 empty] | 0.4322880804 | 535 | 0.447103048 | 228.2
[16 empty] | 0.4322880804 | 534.9 | 0.447132287 | 228.3
[16 empty] | 0.4322880804 | 534.9 | 0.447161527 | 228.3
[16 empty] | 0.4322880804 | 534.9 | 0.447220007 | 228.5
[16 empty] | 0.4325804781 | 534.9 | 0.447249246 | 228.5
[16 empty] | 0.4325804781 | 534.9 | 0.447278486 | 228.5
[16 empty] | 0.4325804781 | 534.8 | 0.447307726 | 228.5
[16 empty] | 0.4325804781 | 534.8 | 0.447336966 | 228.5
[16 empty] | 0.4325804781 | 534.8 | 0.447366205 | 228.5
[16 empty] | 0.4325804781 | 534.8 | 0.447424685 | 228.4
[16 empty] | 0.4325804781 | 534.8 | 0.447453925 | 228.4
[16 empty] | 0.4325804781 | 534.8 | 0.447483164 | 228.4
[16 empty] | 0.4325804781 | 534.8 | 0.447512404 | 228.4
[16 empty] | 0.4328728757 | 534.8 | 0.447541644 | 228.4
[16 empty] | 0.4328728757 | 534.7 | 0.447570884 | 228.4
[16 empty] | 0.4328728757 | 534.7 | 0.447600124 | 228.3
[16 empty] | 0.4328728757 | 534.7 | 0.447629363 | 228.3
[16 empty] | 0.4328728757 | 534.7 | 0.447658603 | 228.3
[16 empty] | 0.4328728757 | 534.7 | 0.447687843 | 228.3
[16 empty] | 0.4328728757 | 534.7 | 0.447746322 | 228.3
[16 empty] | 0.4328728757 | 534.7 | 0.447775562 | 228.3
[16 empty] | 0.4328728757 | 534.6 | 0.447804802 | 228.3
[16 empty] | 0.4328728757 | 534.7 | 0.447834042 | 228.2
[16 empty] | 0.4331652734 | 534.6 | 0.447863281 | 228.2
[16 empty] | 0.4331652734 | 534.6 | 0.447892521 | 228.2
[16 empty] | 0.4331652734 | 534.6 | 0.447921761 | 228.2
[16 empty] | 0.4331652734 | 534.6 | 0.447951001 | 228.2
[16 empty] | 0.4331652734 | 534.6 | 0.447980241 | 228.2
[16 empty] | 0.4331652734 | 534.5 | 0.44803872 | 228.2
[16 empty] | 0.4331652734 | 534.5 | 0.44806796 | 228.2
[16 empty] | 0.4331652734 | 534.5 | 0.4480972 | 228.2
[16 empty] | 0.433457671 | 534.5 | 0.448126439 | 228.2
[16 empty] | 0.433457671 | 534.4 | 0.448155679 | 228.2
[16 empty] | 0.433457671 | 534.4 | 0.448184919 | 228.2
[16 empty] | 0.433457671 | 534.4 | 0.448214159 | 228.2
[16 empty] | 0.433457671 | 534.4 | 0.448243398 | 228.1
[16 empty] | 0.433457671 | 534.4 | 0.448272638 | 228.1
[16 empty] | 0.433457671 | 534.4 | 0.448331118 | 228.1
[16 empty] | 0.433457671 | 534.4 | 0.448360357 | 228.1
[16 empty] | 0.433457671 | 534.4 | 0.448389597 | 228.1
[16 empty] | 0.4337500687 | 534.4 | 0.448418837 | 228.1
[16 empty] | 0.4337500687 | 534.4 | 0.448448077 | 228.1
[16 empty] | 0.4337500687 | 534.3 | 0.448477317 | 228.1
[16 empty] | 0.4337500687 | 534.3 | 0.448506556 | 228.1
[16 empty] | 0.4337500687 | 534.3 | 0.448535796 | 228.1
[16 empty] | 0.4337500687 | 534.2 | 0.448565036 | 228.1
[16 empty] | 0.4337500687 | 534.3 | 0.448594276 | 228.1
[16 empty] | 0.4337500687 | 534.3 | 0.448652755 | 228.1
[16 empty] | 0.4337500687 | 534.2 | 0.448681995 | 228.1
[16 empty] | 0.4340424664 | 534.2 | 0.448711235 | 228.1
[16 empty] | 0.4340424664 | 534.2 | 0.448740474 | 228.1
[16 empty] | 0.4340424664 | 534.2 | 0.448769714 | 228
[16 empty] | 0.4340424664 | 534.2 | 0.448798954 | 228
[16 empty] | 0.4340424664 | 534.1 | 0.448828194 | 228
[16 empty] | 0.4340424664 | 534.1 | 0.448857433 | 228
[16 empty] | 0.4340424664 | 534.1 | 0.448886673 | 228
[16 empty] | 0.4340424664 | 534.1 | 0.448945153 | 228
[16 empty] | 0.4340424664 | 534.1 | 0.448974393 | 228
[16 empty] | 0.4340424664 | 534.1 | 0.449003632 | 228
[16 empty] | 0.434334864 | 534.1 | 0.449032872 | 228
[16 empty] | 0.434334864 | 534 | 0.449062112 | 228
[16 empty] | 0.434334864 | 534 | 0.449091352 | 228
[16 empty] | 0.434334864 | 534 | 0.449120591 | 228
[16 empty] | 0.434334864 | 534 | 0.449149831 | 228
[16 empty] | 0.434334864 | 534 | 0.449179071 | 228
[16 empty] | 0.434334864 | 534 | 0.449208311 | 228
[16 empty] | 0.434334864 | 534 | 0.44926679 | 228
[16 empty] | 0.4346272617 | 534 | 0.44929603 | 228
[16 empty] | 0.4346272617 | 534 | 0.44932527 | 228
[16 empty] | 0.4346272617 | 534 | 0.44935451 | 228
[16 empty] | 0.4346272617 | 534 | 0.449383749 | 227.9
[16 empty] | 0.4346272617 | 534 | 0.449412989 | 227.9
[16 empty] | 0.4346272617 | 533.9 | 0.449442229 | 227.9
[16 empty] | 0.4346272617 | 533.8 | 0.449471469 | 228
[16 empty] | 0.4346272617 | 533.8 | 0.449500708 | 227.9
[16 empty] | 0.4346272617 | 533.8 | 0.449559188 | 227.9
[16 empty] | 0.4349196593 | 533.8 | 0.449588428 | 228
[16 empty] | 0.4349196593 | 533.8 | 0.449588428 | 228
[16 empty] | 0.4349196593 | 533.7 | 0.449646907 | 228
[16 empty] | 0.4349196593 | 533.7 | 0.449676147 | 228
[16 empty] | 0.4349196593 | 533.7 | 0.449705387 | 228
[16 empty] | 0.4349196593 | 533.7 | 0.449734626 | 227.9
[16 empty] | 0.4349196593 | 533.7 | 0.449763866 | 227.9
[16 empty] | 0.4349196593 | 533.7 | 0.449793106 | 228
[16 empty] | 0.4349196593 | 533.6 | 0.449851586 | 227.9
[16 empty] | 0.435212057 | 533.6 | 0.449880825 | 227.9
[16 empty] | 0.435212057 | 533.6 | 0.449910065 | 227.9
[16 empty] | 0.435212057 | 533.6 | 0.449939305 | 228
[16 empty] | 0.435212057 | 533.6 | 0.449968545 | 227.9
[16 empty] | 0.435212057 | 533.6 | 0.449997784 | 228
[16 empty] | 0.435212057 | 533.5 | 0.450027024 | 228
[16 empty] | 0.435212057 | 533.5 | 0.450056264 | 228
[16 empty] | 0.435212057 | 533.5 | 0.450085504 | 228
[16 empty] | 0.435212057 | 533.4 | 0.450114743 | 228
[16 empty] | 0.435212057 | 533.4 | 0.450173223 | 228
[16 empty] | 0.4355044547 | 533.4 | 0.450173223 | 228
[16 empty] | 0.4355044547 | 533.4 | 0.450202463 | 228
[16 empty] | 0.4355044547 | 533.4 | 0.450260942 | 228
[16 empty] | 0.4355044547 | 533.4 | 0.450290182 | 227.9
[16 empty] | 0.4355044547 | 533.4 | 0.450319422 | 228
[16 empty] | 0.4355044547 | 533.3 | 0.450348662 | 228
[16 empty] | 0.4355044547 | 533.3 | 0.450377901 | 228
[16 empty] | 0.4355044547 | 533.3 | 0.450407141 | 228
[16 empty] | 0.4357968523 | 533.3 | 0.450436381 | 228
[16 empty] | 0.4357968523 | 533.3 | 0.45049486 | 228
[16 empty] | 0.4357968523 | 533.2 | 0.4505241 | 228
[16 empty] | 0.4357968523 | 533.2 | 0.45055334 | 228
[16 empty] | 0.4357968523 | 533.2 | 0.45058258 | 227.9
[16 empty] | 0.4357968523 | 533.2 | 0.450611819 | 228
[16 empty] | 0.4357968523 | 533.2 | 0.450641059 | 228
[16 empty] | 0.4357968523 | 533.2 | 0.450670299 | 228
[16 empty] | 0.4357968523 | 533.2 | 0.450699539 | 228
[16 empty] | 0.43608925 | 533.1 | 0.450728779 | 228
[16 empty] | 0.43608925 | 533.1 | 0.450758018 | 228
[16 empty] | 0.43608925 | 533.1 | 0.450787258 | 228
[16 empty] | 0.43608925 | 533.1 | 0.450816498 | 228
[16 empty] | 0.43608925 | 533.1 | 0.450874977 | 228
[16 empty] | 0.43608925 | 533.1 | 0.450904217 | 228
[16 empty] | 0.43608925 | 533.1 | 0.450933457 | 228
[16 empty] | 0.43608925 | 533.1 | 0.450962697 | 228
[16 empty] | 0.43608925 | 533 | 0.450991936 | 228
[16 empty] | 0.43608925 | 533 | 0.451021176 | 228
[16 empty] | 0.4363816476 | 533 | 0.451079656 | 228
[16 empty] | 0.4363816476 | 533 | 0.451108895 | 228
[16 empty] | 0.4363816476 | 533 | 0.451138135 | 228
[16 empty] | 0.4363816476 | 532.9 | 0.451167375 | 228.1
[16 empty] | 0.4363816476 | 532.9 | 0.451196615 | 228
[16 empty] | 0.4363816476 | 532.9 | 0.451225855 | 228
[16 empty] | 0.4363816476 | 532.9 | 0.451255094 | 228
[16 empty] | 0.4363816476 | 532.9 | 0.451284334 | 228
[16 empty] | 0.4366740453 | 532.8 | 0.451313574 | 228.1
[16 empty] | 0.4366740453 | 532.9 | 0.451342814 | 228
[16 empty] | 0.4366740453 | 532.8 | 0.451372053 | 228.1
[16 empty] | 0.4366740453 | 532.8 | 0.451401293 | 228.1
[16 empty] | 0.4366740453 | 532.8 | 0.451430533 | 228.1
[16 empty] | 0.4366740453 | 532.8 | 0.451489012 | 228.1
[16 empty] | 0.4366740453 | 532.8 | 0.451518252 | 228.1
[16 empty] | 0.4366740453 | 532.8 | 0.451547492 | 228.1
[16 empty] | 0.4366740453 | 532.8 | 0.451576732 | 228.1
[16 empty] | 0.436966443 | 532.7 | 0.451605972 | 228.1
[16 empty] | 0.436966443 | 532.7 | 0.451635211 | 228.1
[16 empty] | 0.436966443 | 532.7 | 0.451693691 | 228.1
[16 empty] | 0.436966443 | 532.7 | 0.451722931 | 228.1
[16 empty] | 0.436966443 | 532.7 | 0.45175217 | 228.1
[16 empty] | 0.436966443 | 532.7 | 0.45178141 | 228.1
[16 empty] | 0.436966443 | 532.7 | 0.45181065 | 228.1
[16 empty] | 0.436966443 | 532.6 | 0.45183989 | 228.1
[16 empty] | 0.436966443 | 532.7 | 0.451869129 | 228.1
[16 empty] | 0.4372588406 | 532.6 | 0.451898369 | 228.1
[16 empty] | 0.4372588406 | 532.6 | 0.451927609 | 228.1
[16 empty] | 0.4372588406 | 532.6 | 0.451956849 | 228.1
[16 empty] | 0.4372588406 | 532.6 | 0.451986088 | 228.1
[16 empty] | 0.4372588406 | 532.5 | 0.452015328 | 228.1
[16 empty] | 0.4372588406 | 532.6 | 0.452044568 | 228.1
[16 empty] | 0.4372588406 | 532.5 | 0.452103048 | 228.1
[16 empty] | 0.4372588406 | 532.5 | 0.452132287 | 228.1
[16 empty] | 0.4372588406 | 532.5 | 0.452161527 | 228.1
[16 empty] | 0.4372588406 | 532.5 | 0.452190767 | 228.1
[16 empty] | 0.4375512383 | 532.5 | 0.452220007 | 228.2
[16 empty] | 0.4375512383 | 532.5 | 0.452249246 | 228.2
[16 empty] | 0.4375512383 | 532.4 | 0.452307726 | 228.2
[16 empty] | 0.4375512383 | 532.4 | 0.452336966 | 228.2
[16 empty] | 0.4375512383 | 532.4 | 0.452366205 | 228.2
[16 empty] | 0.4375512383 | 532.4 | 0.452395445 | 228.2
[16 empty] | 0.4375512383 | 532.4 | 0.452424685 | 228.2
[16 empty] | 0.4375512383 | 532.4 | 0.452453925 | 228.2
[16 empty] | 0.437843636 | 532.3 | 0.452512404 | 228.2
[16 empty] | 0.437843636 | 532.4 | 0.452541644 | 228.2
[16 empty] | 0.437843636 | 532.3 | 0.452570884 | 228.2
[16 empty] | 0.437843636 | 532.3 | 0.452600124 | 228.2
[16 empty] | 0.437843636 | 532.3 | 0.452629363 | 228.2
[16 empty] | 0.437843636 | 532.3 | 0.452687843 | 228.2
[16 empty] | 0.437843636 | 532.3 | 0.452717083 | 228.2
[16 empty] | 0.437843636 | 532.3 | 0.452746322 | 228.2
[16 empty] | 0.437843636 | 532.3 | 0.452775562 | 228.2
[16 empty] | 0.4381360336 | 532.3 | 0.452804802 | 228.2
[16 empty] | 0.4381360336 | 532.3 | 0.452834042 | 228.2
[16 empty] | 0.4381360336 | 532.2 | 0.452863281 | 228.2
[16 empty] | 0.4381360336 | 532.2 | 0.452921761 | 228.2
[16 empty] | 0.4381360336 | 532.2 | 0.452980241 | 228.2
[16 empty] | 0.4381360336 | 532.2 | 0.45300948 | 228.2
[16 empty] | 0.4381360336 | 532.1 | 0.45303872 | 228.2
[16 empty] | 0.4381360336 | 532.2 | 0.45306796 | 228.2
[16 empty] | 0.4381360336 | 532.1 | 0.4530972 | 228.2
[16 empty] | 0.4381360336 | 532.1 | 0.453126439 | 228.2
[16 empty] | 0.4384284313 | 532.1 | 0.453155679 | 228.2
[16 empty] | 0.4384284313 | 532.1 | 0.453184919 | 228.4
[16 empty] | 0.4384284313 | 532.1 | 0.453214159 | 228.4
[16 empty] | 0.4384284313 | 532.1 | 0.453272638 | 228.4
[16 empty] | 0.4384284313 | 532.1 | 0.453301878 | 228.4
[16 empty] | 0.4384284313 | 532.1 | 0.453331118 | 228.4
[16 empty] | 0.4384284313 | 532 | 0.453360357 | 228.4
[16 empty] | 0.4384284313 | 532 | 0.453389597 | 228.4
[16 empty] | 0.4387208289 | 532 | 0.453418837 | 228.4
[16 empty] | 0.4387208289 | 532 | 0.453477317 | 228.4
[16 empty] | 0.4387208289 | 532 | 0.453506556 | 228.4
[16 empty] | 0.4387208289 | 532 | 0.453535796 | 228.4
[16 empty] | 0.4387208289 | 532 | 0.453565036 | 228.4
[16 empty] | 0.4387208289 | 532 | 0.453594276 | 228.4
[16 empty] | 0.4387208289 | 532 | 0.453623515 | 228.4
[16 empty] | 0.4387208289 | 532 | 0.453681995 | 228.4
[16 empty] | 0.4387208289 | 531.9 | 0.453711235 | 228.4
[16 empty] | 0.4390132266 | 531.9 | 0.453740474 | 228.4
[16 empty] | 0.4390132266 | 531.9 | 0.453769714 | 228.4
[16 empty] | 0.4390132266 | 531.9 | 0.453798954 | 228.4
[16 empty] | 0.4390132266 | 531.9 | 0.453828194 | 228.4
[16 empty] | 0.4390132266 | 531.9 | 0.453886673 | 228.4
[16 empty] | 0.4390132266 | 531.8 | 0.453915913 | 228.4
[16 empty] | 0.4390132266 | 531.8 | 0.453945153 | 228.4
[16 empty] | 0.4390132266 | 531.9 | 0.453974393 | 228.4
[16 empty] | 0.4390132266 | 532 | 0.454003632 | 228.4
[16 empty] | 0.4393056243 | 532 | 0.454032872 | 228.4
[16 empty] | 0.4393056243 | 532 | 0.454062112 | 228.4
[16 empty] | 0.4393056243 | 531.9 | 0.454091352 | 228.4
[16 empty] | 0.4393056243 | 531.9 | 0.454120591 | 228.4
[16 empty] | 0.4393056243 | 531.9 | 0.454149831 | 228.4
[16 empty] | 0.4393056243 | 531.9 | 0.454179071 | 228.4
[16 empty] | 0.4393056243 | 531.8 | 0.45423755 | 228.4
[16 empty] | 0.4393056243 | 531.8 | 0.45426679 | 228.4
[16 empty] | 0.4393056243 | 531.8 | 0.45426679 | 228.4
[16 empty] | 0.4393056243 | 531.8 | 0.45432527 | 228.4
[16 empty] | 0.4395980219 | 531.8 | 0.45435451 | 228.4
[16 empty] | 0.4395980219 | 531.8 | 0.454383749 | 228.4
[16 empty] | 0.4395980219 | 531.8 | 0.454412989 | 228.4
[16 empty] | 0.4395980219 | 531.7 | 0.454442229 | 228.4
[16 empty] | 0.4395980219 | 531.7 | 0.454471469 | 228.4
[16 empty] | 0.4395980219 | 531.7 | 0.454529948 | 228.4
[16 empty] | 0.4395980219 | 531.7 | 0.454559188 | 228.4
[16 empty] | 0.4395980219 | 531.7 | 0.454588428 | 228.4
[16 empty] | 0.4398904196 | 531.6 | 0.454617667 | 228.3
[16 empty] | 0.4398904196 | 531.6 | 0.454646907 | 228.4
[16 empty] | 0.4398904196 | 531.6 | 0.454676147 | 228.4
[16 empty] | 0.4398904196 | 531.6 | 0.454705387 | 228.4
[16 empty] | 0.4398904196 | 531.6 | 0.454734626 | 228.4
[16 empty] | 0.4398904196 | 531.6 | 0.454763866 | 228.4
[16 empty] | 0.4398904196 | 531.6 | 0.454793106 | 228.4
[16 empty] | 0.4398904196 | 531.5 | 0.454851586 | 228.4
[16 empty] | 0.4398904196 | 531.5 | 0.454851586 | 228.4
[16 empty] | 0.4401828172 | 531.5 | 0.454880825 | 228.4
[16 empty] | 0.4401828172 | 531.5 | 0.454910065 | 228.4
[16 empty] | 0.4401828172 | 531.5 | 0.454968545 | 228.4
[16 empty] | 0.4401828172 | 531.5 | 0.454997784 | 228.4
[16 empty] | 0.4401828172 | 531.4 | 0.455027024 | 228.4
[16 empty] | 0.4401828172 | 531.4 | 0.455056264 | 228.4
[16 empty] | 0.4401828172 | 531.4 | 0.455085504 | 228.4
[16 empty] | 0.4401828172 | 531.4 | 0.455114743 | 228.4
[16 empty] | 0.4401828172 | 531.4 | 0.455173223 | 228.4
[16 empty] | 0.4401828172 | 531.4 | 0.455202463 | 228.4
[16 empty] | 0.4404752149 | 531.3 | 0.455231702 | 228.4
[16 empty] | 0.4404752149 | 531.3 | 0.455260942 | 228.4
[16 empty] | 0.4404752149 | 531.3 | 0.455290182 | 228.4
[16 empty] | 0.4404752149 | 531.3 | 0.455319422 | 228.5
[16 empty] | 0.4404752149 | 531.3 | 0.455348662 | 228.5
[16 empty] | 0.4404752149 | 531.2 | 0.455377901 | 228.5
[16 empty] | 0.4404752149 | 531.2 | 0.455407141 | 228.5
[16 empty] | 0.4404752149 | 531.2 | 0.455436381 | 228.5
[16 empty] | 0.4407676126 | 531.2 | 0.455465621 | 228.5
[16 empty] | 0.4407676126 | 531.2 | 0.45549486 | 228.5
[16 empty] | 0.4407676126 | 531.2 | 0.45555334 | 228.5
[16 empty] | 0.4407676126 | 531.1 | 0.45558258 | 228.5
[16 empty] | 0.4407676126 | 531.1 | 0.455611819 | 228.5
[16 empty] | 0.4407676126 | 531.1 | 0.455641059 | 228.5
[16 empty] | 0.4407676126 | 531.1 | 0.455670299 | 228.5
[16 empty] | 0.4407676126 | 531.1 | 0.455699539 | 228.5
[16 empty] | 0.4407676126 | 531 | 0.455728779 | 228.5
[16 empty] | 0.4410600102 | 531 | 0.455787258 | 228.5
[16 empty] | 0.4410600102 | 531 | 0.455816498 | 228.5
[16 empty] | 0.4410600102 | 531 | 0.455845738 | 228.5
[16 empty] | 0.4410600102 | 531 | 0.455874977 | 228.5
[16 empty] | 0.4410600102 | 531 | 0.455904217 | 228.5
[16 empty] | 0.4410600102 | 530.9 | 0.455933457 | 228.5
[16 empty] | 0.4410600102 | 530.9 | 0.455962697 | 228.5
[16 empty] | 0.4410600102 | 530.9 | 0.455991936 | 228.5
[16 empty] | 0.4410600102 | 530.9 | 0.456021176 | 228.5
[16 empty] | 0.4413524079 | 530.9 | 0.456050416 | 228.5
[16 empty] | 0.4413524079 | 530.9 | 0.456079656 | 228.5
[16 empty] | 0.4413524079 | 530.8 | 0.456138135 | 228.5
[16 empty] | 0.4413524079 | 530.8 | 0.456167375 | 228.5
[16 empty] | 0.4413524079 | 530.8 | 0.456196615 | 228.5
[16 empty] | 0.4413524079 | 530.8 | 0.456225855 | 228.5
[16 empty] | 0.4413524079 | 530.8 | 0.456255094 | 228.5
[16 empty] | 0.4413524079 | 530.8 | 0.456284334 | 228.5
[16 empty] | 0.4413524079 | 530.7 | 0.456313574 | 228.5
[16 empty] | 0.4413524079 | 530.7 | 0.456372053 | 228.5
[16 empty] | 0.4416448055 | 530.7 | 0.456401293 | 228.5
[16 empty] | 0.4416448055 | 530.7 | 0.456430533 | 228.5
[16 empty] | 0.4416448055 | 530.7 | 0.456459773 | 228.5
[16 empty] | 0.4416448055 | 530.7 | 0.456489012 | 228.5
[16 empty] | 0.4416448055 | 530.7 | 0.456518252 | 228.5
[16 empty] | 0.4416448055 | 530.6 | 0.456547492 | 228.5
[16 empty] | 0.4416448055 | 530.6 | 0.456576732 | 228.5
[16 empty] | 0.4416448055 | 530.6 | 0.456605972 | 228.5
[16 empty] | 0.4419372032 | 530.6 | 0.456635211 | 228.5
[16 empty] | 0.4419372032 | 530.6 | 0.456664451 | 228.5
[16 empty] | 0.4419372032 | 530.6 | 0.456722931 | 228.5
[16 empty] | 0.4419372032 | 530.6 | 0.45675217 | 228.5
[16 empty] | 0.4419372032 | 530.6 | 0.45678141 | 228.5
[16 empty] | 0.4419372032 | 530.6 | 0.45681065 | 228.5
[16 empty] | 0.4419372032 | 530.6 | 0.45683989 | 228.5
[16 empty] | 0.4419372032 | 530.6 | 0.456869129 | 228.5
[16 empty] | 0.4419372032 | 530.6 | 0.456898369 | 228.5
[16 empty] | 0.4422296009 | 530.5 | 0.456956849 | 228.5
[16 empty] | 0.4422296009 | 530.4 | 0.456986088 | 228.5
[16 empty] | 0.4422296009 | 530.4 | 0.457015328 | 228.5
[16 empty] | 0.4422296009 | 530.5 | 0.457044568 | 228.5
[16 empty] | 0.4422296009 | 530.4 | 0.457073808 | 228.5
[16 empty] | 0.4422296009 | 530.4 | 0.457103048 | 228.5
[16 empty] | 0.4422296009 | 530.4 | 0.457132287 | 228.5
[16 empty] | 0.4422296009 | 530.4 | 0.457161527 | 228.5
[16 empty] | 0.4422296009 | 530.4 | 0.457190767 | 228.5
[16 empty] | 0.4425219985 | 530.3 | 0.457220007 | 228.5
[16 empty] | 0.4425219985 | 530.3 | 0.457249246 | 228.4
[16 empty] | 0.4425219985 | 530.3 | 0.457278486 | 228.5
[16 empty] | 0.4425219985 | 530.3 | 0.457307726 | 228.5
[16 empty] | 0.4425219985 | 530.3 | 0.457366205 | 228.5
[16 empty] | 0.4425219985 | 530.2 | 0.457395445 | 228.5
[16 empty] | 0.4425219985 | 530.3 | 0.457424685 | 228.5
[16 empty] | 0.4425219985 | 530.2 | 0.457453925 | 228.4
[16 empty] | 0.4425219985 | 530.2 | 0.457483164 | 228.5
[16 empty] | 0.4425219985 | 530.2 | 0.457512404 | 228.4
[16 empty] | 0.4428143962 | 530.2 | 0.457570884 | 228.5
[16 empty] | 0.4428143962 | 530.1 | 0.457600124 | 228.4
[16 empty] | 0.4428143962 | 530.2 | 0.457629363 | 228.4
[16 empty] | 0.4428143962 | 530.1 | 0.457658603 | 228.4
[16 empty] | 0.4428143962 | 530.1 | 0.457687843 | 228.4
[16 empty] | 0.4428143962 | 530.1 | 0.457717083 | 228.4
[16 empty] | 0.4428143962 | 530.1 | 0.457746322 | 228.4
[16 empty] | 0.4428143962 | 530.1 | 0.457775562 | 228.4
[16 empty] | 0.4431067938 | 530.1 | 0.457804802 | 228.4
[16 empty] | 0.4431067938 | 530.1 | 0.457834042 | 228.4
[16 empty] | 0.4431067938 | 530 | 0.457863281 | 228.4
[16 empty] | 0.4431067938 | 530 | 0.457892521 | 228.4
[16 empty] | 0.4431067938 | 530 | 0.457951001 | 228.4
[16 empty] | 0.4431067938 | 530 | 0.457980241 | 228.4
[16 empty] | 0.4431067938 | 530 | 0.45800948 | 228.4
[16 empty] | 0.4431067938 | 529.9 | 0.45803872 | 228.3
[16 empty] | 0.4431067938 | 529.9 | 0.45806796 | 228.3
[16 empty] | 0.4433991915 | 529.9 | 0.4580972 | 228.3
[16 empty] | 0.4433991915 | 529.9 | 0.458126439 | 228.3
[16 empty] | 0.4433991915 | 529.9 | 0.458184919 | 228.3
[16 empty] | 0.4433991915 | 529.9 | 0.458214159 | 228.3
[16 empty] | 0.4433991915 | 529.9 | 0.458243398 | 228.3
[16 empty] | 0.4433991915 | 529.9 | 0.458272638 | 228.3
[16 empty] | 0.4433991915 | 529.8 | 0.458301878 | 228.3
[16 empty] | 0.4433991915 | 529.9 | 0.458331118 | 228.3
[16 empty] | 0.4433991915 | 529.8 | 0.458360357 | 228.3
[16 empty] | 0.4433991915 | 529.8 | 0.458389597 | 228.3
[16 empty] | 0.4436915892 | 529.8 | 0.458448077 | 228.2
[16 empty] | 0.4436915892 | 529.8 | 0.458477317 | 228.2
[16 empty] | 0.4436915892 | 529.8 | 0.458535796 | 228.2
[16 empty] | 0.4436915892 | 529.8 | 0.458565036 | 228.2
[16 empty] | 0.4436915892 | 529.7 | 0.458594276 | 228.2
[16 empty] | 0.4436915892 | 529.7 | 0.458623515 | 228.2
[16 empty] | 0.4436915892 | 529.7 | 0.458652755 | 228.2
[16 empty] | 0.4436915892 | 529.7 | 0.458681995 | 228.2
[16 empty] | 0.4439839868 | 529.7 | 0.458711235 | 228.2
[16 empty] | 0.4439839868 | 529.7 | 0.458740474 | 228.2
[16 empty] | 0.4439839868 | 529.7 | 0.458798954 | 228.2
[16 empty] | 0.4439839868 | 529.7 | 0.458828194 | 228.2
[16 empty] | 0.4439839868 | 529.6 | 0.458857433 | 228.2
[16 empty] | 0.4439839868 | 529.6 | 0.458886673 | 228.2
[16 empty] | 0.4439839868 | 529.6 | 0.458915913 | 228.2
[16 empty] | 0.4439839868 | 529.6 | 0.458945153 | 228.2
[16 empty] | 0.4439839868 | 529.6 | 0.458974393 | 228.2
[16 empty] | 0.4442763845 | 529.6 | 0.459003632 | 228.2
[16 empty] | 0.4442763845 | 529.6 | 0.459032872 | 228.1
[16 empty] | 0.4442763845 | 529.5 | 0.459062112 | 228.1
[16 empty] | 0.4442763845 | 529.5 | 0.459120591 | 228.1
[16 empty] | 0.4442763845 | 529.5 | 0.459149831 | 228.1
[16 empty] | 0.4442763845 | 529.5 | 0.459179071 | 228.1
[16 empty] | 0.4442763845 | 529.5 | 0.459208311 | 228.1
[16 empty] | 0.4442763845 | 529.5 | 0.45923755 | 228.1
[16 empty] | 0.4442763845 | 529.4 | 0.45926679 | 228.1
[16 empty] | 0.4445687822 | 529.4 | 0.45929603 | 228.1
[16 empty] | 0.4445687822 | 529.4 | 0.45932527 | 228.1
[16 empty] | 0.4445687822 | 529.4 | 0.45935451 | 228.1
[16 empty] | 0.4445687822 | 529.4 | 0.459412989 | 228.1
[16 empty] | 0.4445687822 | 529.4 | 0.459442229 | 228.1
[16 empty] | 0.4445687822 | 529.3 | 0.459471469 | 228.1
[16 empty] | 0.4445687822 | 529.3 | 0.459500708 | 228.1
[16 empty] | 0.4445687822 | 529.3 | 0.459529948 | 228
[16 empty] | 0.4445687822 | 529.3 | 0.459559188 | 228
[16 empty] | 0.4445687822 | 529.3 | 0.459588428 | 228
[16 empty] | 0.4448611798 | 529.3 | 0.459617667 | 228
[16 empty] | 0.4448611798 | 529.3 | 0.459646907 | 228
[16 empty] | 0.4448611798 | 529.3 | 0.459676147 | 228
[16 empty] | 0.4448611798 | 529.2 | 0.459734626 | 228
[16 empty] | 0.4448611798 | 529.2 | 0.459763866 | 228
[16 empty] | 0.4448611798 | 529.2 | 0.459793106 | 228
[16 empty] | 0.4448611798 | 529.1 | 0.459822346 | 227.9
[16 empty] | 0.4448611798 | 529.1 | 0.459851586 | 228
[16 empty] | 0.4451535775 | 529.1 | 0.459880825 | 228
[16 empty] | 0.4451535775 | 529.1 | 0.459910065 | 227.9
[16 empty] | 0.4451535775 | 529.1 | 0.459939305 | 227.9
[16 empty] | 0.4451535775 | 529.1 | 0.459968545 | 227.9
[16 empty] | 0.4451535775 | 529.1 | 0.459997784 | 227.9
[16 empty] | 0.4451535775 | 529 | 0.460056264 | 227.9
[16 empty] | 0.4451535775 | 529 | 0.460085504 | 227.9
[16 empty] | 0.4451535775 | 529 | 0.460114743 | 227.9
[16 empty] | 0.4451535775 | 528.9 | 0.460143983 | 227.9
[16 empty] | 0.4454459751 | 528.9 | 0.460173223 | 227.9
[16 empty] | 0.4454459751 | 528.9 | 0.460202463 | 227.9
[16 empty] | 0.4454459751 | 528.9 | 0.460231702 | 227.9
[16 empty] | 0.4454459751 | 528.9 | 0.460260942 | 227.9
[16 empty] | 0.4454459751 | 528.9 | 0.460290182 | 227.9
[16 empty] | 0.4454459751 | 528.9 | 0.460348662 | 227.9
[16 empty] | 0.4454459751 | 528.9 | 0.460377901 | 227.9
[16 empty] | 0.4454459751 | 528.9 | 0.460407141 | 227.8
[16 empty] | 0.4454459751 | 529 | 0.460436381 | 227.8
[16 empty] | 0.4454459751 | 529 | 0.460465621 | 227.8
[16 empty] | 0.4457383728 | 528.9 | 0.46049486 | 227.8
[16 empty] | 0.4457383728 | 528.9 | 0.4605241 | 227.8
[16 empty] | 0.4457383728 | 528.9 | 0.46055334 | 227.8
[16 empty] | 0.4457383728 | 528.9 | 0.46058258 | 227.8
[16 empty] | 0.4457383728 | 528.9 | 0.460641059 | 227.8
[16 empty] | 0.4457383728 | 528.8 | 0.460670299 | 227.8
[16 empty] | 0.4457383728 | 528.8 | 0.460699539 | 227.8
[16 empty] | 0.4457383728 | 528.8 | 0.460728779 | 227.8
[16 empty] | 0.4460307705 | 528.8 | 0.460758018 | 227.8
[16 empty] | 0.4460307705 | 528.7 | 0.460787258 | 227.8
[16 empty] | 0.4460307705 | 528.7 | 0.460816498 | 227.7
[16 empty] | 0.4460307705 | 528.7 | 0.460845738 | 227.7
[16 empty] | 0.4460307705 | 528.7 | 0.460874977 | 227.7
[16 empty] | 0.4460307705 | 528.7 | 0.460933457 | 227.7
[16 empty] | 0.4460307705 | 528.7 | 0.460962697 | 227.7
[16 empty] | 0.4460307705 | 528.6 | 0.461021176 | 227.7
[16 empty] | 0.4460307705 | 528.6 | 0.461050416 | 227.7
[16 empty] | 0.4463231681 | 528.6 | 0.461079656 | 227.7
[16 empty] | 0.4463231681 | 528.6 | 0.461108895 | 227.7
[16 empty] | 0.4463231681 | 528.6 | 0.461138135 | 227.6
[16 empty] | 0.4463231681 | 528.5 | 0.461167375 | 227.6
[16 empty] | 0.4463231681 | 528.5 | 0.461196615 | 227.6
[16 empty] | 0.4463231681 | 528.5 | 0.461225855 | 227.6
[16 empty] | 0.4463231681 | 528.5 | 0.461255094 | 227.6
[16 empty] | 0.4463231681 | 528.5 | 0.461284334 | 227.6
[16 empty] | 0.4463231681 | 528.5 | 0.461313574 | 227.6
[16 empty] | 0.4466155658 | 528.5 | 0.461342814 | 227.6
[16 empty] | 0.4466155658 | 528.4 | 0.461401293 | 227.6
[16 empty] | 0.4466155658 | 528.4 | 0.461430533 | 227.6
[16 empty] | 0.4466155658 | 528.4 | 0.461459773 | 227.6
[16 empty] | 0.4466155658 | 528.4 | 0.461489012 | 227.5
[16 empty] | 0.4466155658 | 528.3 | 0.461518252 | 227.5
[16 empty] | 0.4466155658 | 528.3 | 0.461547492 | 227.5
[16 empty] | 0.4466155658 | 528.3 | 0.461576732 | 227.5
[16 empty] | 0.4466155658 | 528.3 | 0.461635211 | 227.5
[16 empty] | 0.4466155658 | 528.3 | 0.461664451 | 227.5
[16 empty] | 0.4469079634 | 528.3 | 0.461693691 | 227.5
[16 empty] | 0.4469079634 | 528.2 | 0.461722931 | 227.5
[16 empty] | 0.4469079634 | 528.2 | 0.46175217 | 227.5
[16 empty] | 0.4469079634 | 528.2 | 0.46178141 | 227.5
[16 empty] | 0.4469079634 | 528.2 | 0.46181065 | 227.5
[16 empty] | 0.4469079634 | 528.2 | 0.46183989 | 227.4
[16 empty] | 0.4469079634 | 528.2 | 0.461869129 | 227.4
[16 empty] | 0.4469079634 | 528.2 | 0.461898369 | 227.4
[16 empty] | 0.4472003611 | 528.1 | 0.461927609 | 227.4
[16 empty] | 0.4472003611 | 528.1 | 0.461986088 | 227.4
[16 empty] | 0.4472003611 | 528.1 | 0.462015328 | 227.4
[16 empty] | 0.4472003611 | 528.1 | 0.462044568 | 227.4
[16 empty] | 0.4472003611 | 528 | 0.462073808 | 227.5
[16 empty] | 0.4472003611 | 528.1 | 0.462103048 | 227.5
[16 empty] | 0.4472003611 | 528 | 0.462132287 | 227.5
[16 empty] | 0.4472003611 | 528 | 0.462190767 | 227.5
[16 empty] | 0.4472003611 | 528 | 0.462220007 | 227.5
[16 empty] | 0.4474927588 | 528 | 0.462249246 | 227.5
[16 empty] | 0.4474927588 | 528 | 0.462278486 | 227.5
[16 empty] | 0.4474927588 | 528 | 0.462307726 | 227.4
[16 empty] | 0.4474927588 | 527.9 | 0.462336966 | 227.4
[16 empty] | 0.4474927588 | 527.9 | 0.462366205 | 227.4
[16 empty] | 0.4474927588 | 527.9 | 0.462424685 | 227.4
[16 empty] | 0.4474927588 | 527.9 | 0.462453925 | 227.3
[16 empty] | 0.4474927588 | 527.9 | 0.462453925 | 227.3
[16 empty] | 0.4474927588 | 527.9 | 0.462483164 | 227.3
[16 empty] | 0.4474927588 | 527.8 | 0.462541644 | 227.3
[16 empty] | 0.4477851564 | 527.8 | 0.462570884 | 227.3
[16 empty] | 0.4477851564 | 527.8 | 0.462600124 | 227.3
[16 empty] | 0.4477851564 | 527.8 | 0.462629363 | 227.3
[16 empty] | 0.4477851564 | 527.8 | 0.462658603 | 227.3
[16 empty] | 0.4477851564 | 527.8 | 0.462687843 | 227.3
[16 empty] | 0.4477851564 | 527.8 | 0.462746322 | 227.2
[16 empty] | 0.4477851564 | 527.7 | 0.462775562 | 227.2
[16 empty] | 0.4477851564 | 527.7 | 0.462804802 | 227.2
[16 empty] | 0.4480775541 | 527.7 | 0.462834042 | 227.2
[16 empty] | 0.4480775541 | 527.7 | 0.462863281 | 227.2
[16 empty] | 0.4480775541 | 527.7 | 0.462892521 | 227.2
[16 empty] | 0.4480775541 | 527.6 | 0.462921761 | 227.2
[16 empty] | 0.4480775541 | 527.6 | 0.462951001 | 227.1
[16 empty] | 0.4480775541 | 527.6 | 0.462980241 | 227.1
[16 empty] | 0.4480775541 | 527.6 | 0.46303872 | 227.1
[16 empty] | 0.4480775541 | 527.6 | 0.46303872 | 227.1
[16 empty] | 0.4480775541 | 527.6 | 0.46306796 | 227.1
[16 empty] | 0.4483699517 | 527.6 | 0.463126439 | 227.1
[16 empty] | 0.4483699517 | 527.6 | 0.463155679 | 227.1
[16 empty] | 0.4483699517 | 527.6 | 0.463184919 | 227.1
[16 empty] | 0.4483699517 | 527.6 | 0.463214159 | 227.1
[16 empty] | 0.4483699517 | 527.5 | 0.463243398 | 227
[16 empty] | 0.4483699517 | 527.5 | 0.463272638 | 227
[16 empty] | 0.4483699517 | 527.5 | 0.463301878 | 227
[16 empty] | 0.4483699517 | 527.5 | 0.463331118 | 227
[16 empty] | 0.4483699517 | 527.4 | 0.463389597 | 227
[16 empty] | 0.4486623494 | 527.5 | 0.463418837 | 227
[16 empty] | 0.4486623494 | 527.4 | 0.463448077 | 227
[16 empty] | 0.4486623494 | 527.4 | 0.463477317 | 226.9
[16 empty] | 0.4486623494 | 527.4 | 0.463506556 | 226.9
[16 empty] | 0.4486623494 | 527.4 | 0.463535796 | 226.9
[16 empty] | 0.4486623494 | 527.4 | 0.463565036 | 226.9
[16 empty] | 0.4486623494 | 527.4 | 0.463594276 | 226.9
[16 empty] | 0.4486623494 | 527.4 | 0.463623515 | 226.9
[16 empty] | 0.4486623494 | 527.4 | 0.463652755 | 226.8
[16 empty] | 0.4486623494 | 527.3 | 0.463681995 | 226.8
[16 empty] | 0.4489547471 | 527.3 | 0.463711235 | 226.8
[16 empty] | 0.4489547471 | 527.3 | 0.463740474 | 226.8
[16 empty] | 0.4489547471 | 527.3 | 0.463798954 | 226.8
[16 empty] | 0.4489547471 | 527.3 | 0.463828194 | 226.8
[16 empty] | 0.4489547471 | 527.3 | 0.463857433 | 226.8
[16 empty] | 0.4489547471 | 527.3 | 0.463886673 | 226.8
[16 empty] | 0.4489547471 | 527.2 | 0.463915913 | 226.8
[16 empty] | 0.4489547471 | 527.2 | 0.463945153 | 226.8
[16 empty] | 0.4492471447 | 527.2 | 0.463974393 | 226.7
[16 empty] | 0.4492471447 | 527.2 | 0.464032872 | 226.7
[16 empty] | 0.4492471447 | 527.2 | 0.464062112 | 226.7
[16 empty] | 0.4492471447 | 527.2 | 0.464091352 | 226.7
[16 empty] | 0.4492471447 | 527.2 | 0.464120591 | 226.7
[16 empty] | 0.4492471447 | 527.2 | 0.464149831 | 226.7
[16 empty] | 0.4492471447 | 527.2 | 0.464179071 | 226.7
[16 empty] | 0.4492471447 | 527.2 | 0.464208311 | 226.7
[16 empty] | 0.4492471447 | 527.2 | 0.46423755 | 226.7
[16 empty] | 0.4495395424 | 527.2 | 0.46426679 | 226.7
[16 empty] | 0.4495395424 | 527.2 | 0.46429603 | 226.7
[16 empty] | 0.4495395424 | 527.2 | 0.46432527 | 226.6
[16 empty] | 0.4495395424 | 527.2 | 0.464383749 | 226.7
[16 empty] | 0.4495395424 | 527.2 | 0.464412989 | 226.6
[16 empty] | 0.4495395424 | 527.2 | 0.464442229 | 226.6
[16 empty] | 0.4495395424 | 527.2 | 0.464471469 | 226.6
[16 empty] | 0.4495395424 | 527.1 | 0.464500708 | 226.6
[16 empty] | 0.4495395424 | 527.1 | 0.464529948 | 226.6
[16 empty] | 0.44983194 | 527 | 0.464559188 | 226.6
[16 empty] | 0.44983194 | 526.9 | 0.464617667 | 226.6
[16 empty] | 0.44983194 | 526.9 | 0.464646907 | 226.6
[16 empty] | 0.44983194 | 526.9 | 0.464676147 | 226.6
[16 empty] | 0.44983194 | 526.9 | 0.464705387 | 226.6
[16 empty] | 0.44983194 | 526.9 | 0.464734626 | 226.6
[16 empty] | 0.44983194 | 526.9 | 0.464763866 | 226.6
[16 empty] | 0.44983194 | 526.9 | 0.464793106 | 226.5
[16 empty] | 0.44983194 | 526.8 | 0.464822346 | 226.5
[16 empty] | 0.44983194 | 526.8 | 0.464851586 | 226.5
[16 empty] | 0.4501243377 | 526.8 | 0.464880825 | 226.5
[16 empty] | 0.4501243377 | 526.8 | 0.464910065 | 226.5
[16 empty] | 0.4501243377 | 526.8 | 0.464968545 | 226.5
[16 empty] | 0.4501243377 | 526.8 | 0.464997784 | 226.4
[16 empty] | 0.4501243377 | 526.7 | 0.465027024 | 226.4
[16 empty] | 0.4501243377 | 526.7 | 0.465056264 | 226.4
[16 empty] | 0.4501243377 | 526.7 | 0.465085504 | 226.4
[16 empty] | 0.4501243377 | 526.7 | 0.465114743 | 226.4
[16 empty] | 0.4504167354 | 526.7 | 0.465143983 | 226.4
[16 empty] | 0.4504167354 | 526.6 | 0.465173223 | 226.4
[16 empty] | 0.4504167354 | 526.6 | 0.465231702 | 226.4
[16 empty] | 0.4504167354 | 526.6 | 0.465260942 | 226.4
[16 empty] | 0.4504167354 | 526.6 | 0.465290182 | 226.4
[16 empty] | 0.4504167354 | 526.6 | 0.465319422 | 226.4
[16 empty] | 0.4504167354 | 526.6 | 0.465348662 | 226.4
[16 empty] | 0.4504167354 | 526.5 | 0.465377901 | 226.4
[16 empty] | 0.4504167354 | 526.5 | 0.465407141 | 226.4
[16 empty] | 0.450709133 | 526.5 | 0.465436381 | 226.4
[16 empty] | 0.450709133 | 526.5 | 0.465465621 | 226.4
[16 empty] | 0.450709133 | 526.5 | 0.46549486 | 226.4
[16 empty] | 0.450709133 | 526.5 | 0.46555334 | 226.3
[16 empty] | 0.450709133 | 526.5 | 0.46558258 | 226.3
[16 empty] | 0.450709133 | 526.4 | 0.465611819 | 226.3
[16 empty] | 0.450709133 | 526.4 | 0.465641059 | 226.3
[16 empty] | 0.450709133 | 526.4 | 0.465670299 | 226.3
[16 empty] | 0.450709133 | 526.4 | 0.465699539 | 226.3
[16 empty] | 0.450709133 | 526.4 | 0.465728779 | 226.3
[16 empty] | 0.450709133 | 526.4 | 0.465758018 | 226.3
[16 empty] | 0.4510015307 | 526.3 | 0.465816498 | 226.3
[16 empty] | 0.4510015307 | 526.3 | 0.465845738 | 226.3
[16 empty] | 0.4510015307 | 526.3 | 0.465874977 | 226.3
[16 empty] | 0.4510015307 | 526.4 | 0.465904217 | 226.3
[16 empty] | 0.4510015307 | 526.4 | 0.465933457 | 226.3
[16 empty] | 0.4510015307 | 526.4 | 0.465962697 | 226.3
[16 empty] | 0.4510015307 | 526.4 | 0.465991936 | 226.3
[16 empty] | 0.4512939284 | 526.4 | 0.466021176 | 226.2
[16 empty] | 0.4512939284 | 526.4 | 0.466050416 | 226.3
[16 empty] | 0.4512939284 | 526.3 | 0.466079656 | 226.2
[16 empty] | 0.4512939284 | 526.3 | 0.466138135 | 226.2
[16 empty] | 0.4512939284 | 526.3 | 0.466167375 | 226.2
[16 empty] | 0.4512939284 | 526.3 | 0.466196615 | 226.2
[16 empty] | 0.4512939284 | 526.3 | 0.466225855 | 226.2
[16 empty] | 0.4512939284 | 526.3 | 0.466255094 | 226.2
[16 empty] | 0.4512939284 | 526.2 | 0.466284334 | 226.2
[16 empty] | 0.451586326 | 526.2 | 0.466313574 | 226.2
[16 empty] | 0.451586326 | 526.2 | 0.466342814 | 226.2
[16 empty] | 0.451586326 | 526.2 | 0.466401293 | 226.1
[16 empty] | 0.451586326 | 526.2 | 0.466430533 | 226.1
[16 empty] | 0.451586326 | 526.2 | 0.466459773 | 226.1
[16 empty] | 0.451586326 | 526.2 | 0.466489012 | 226.1
[16 empty] | 0.451586326 | 526.2 | 0.466518252 | 226.1
[16 empty] | 0.451586326 | 526.1 | 0.466547492 | 226.1
[16 empty] | 0.451586326 | 526.1 | 0.466576732 | 226.1
[16 empty] | 0.4518787237 | 526.1 | 0.466605972 | 226.1
[16 empty] | 0.4518787237 | 526.1 | 0.466635211 | 226.1
[16 empty] | 0.4518787237 | 526.1 | 0.466664451 | 226.1
[16 empty] | 0.4518787237 | 526.1 | 0.466722931 | 226.1
[16 empty] | 0.4518787237 | 526 | 0.46675217 | 226.1
[16 empty] | 0.4518787237 | 526 | 0.46678141 | 226
[16 empty] | 0.4518787237 | 526 | 0.46681065 | 226
[16 empty] | 0.4518787237 | 526 | 0.46683989 | 226
[16 empty] | 0.4518787237 | 525.9 | 0.466869129 | 226
[16 empty] | 0.4518787237 | 525.9 | 0.466898369 | 226
[16 empty] | 0.4518787237 | 525.9 | 0.466927609 | 226
[16 empty] | 0.4521711213 | 526 | 0.466956849 | 226
[16 empty] | 0.4521711213 | 525.9 | 0.467015328 | 226
[16 empty] | 0.4521711213 | 525.9 | 0.467044568 | 226
[16 empty] | 0.4521711213 | 525.9 | 0.467073808 | 226
[16 empty] | 0.4521711213 | 525.9 | 0.467103048 | 226
[16 empty] | 0.4521711213 | 525.8 | 0.467132287 | 226
[16 empty] | 0.4521711213 | 525.8 | 0.467161527 | 226
[16 empty] | 0.452463519 | 525.8 | 0.467190767 | 226
[16 empty] | 0.452463519 | 525.8 | 0.467220007 | 226
[16 empty] | 0.452463519 | 525.8 | 0.467249246 | 226
[16 empty] | 0.452463519 | 525.8 | 0.467307726 | 226
[16 empty] | 0.452463519 | 525.8 | 0.467336966 | 226
[16 empty] | 0.452463519 | 525.7 | 0.467366205 | 226
[16 empty] | 0.452463519 | 525.7 | 0.467395445 | 225.9
[16 empty] | 0.452463519 | 525.7 | 0.467424685 | 225.9
[16 empty] | 0.452463519 | 525.7 | 0.467453925 | 225.9
[16 empty] | 0.4527559167 | 525.7 | 0.467483164 | 225.9
[16 empty] | 0.4527559167 | 525.7 | 0.467512404 | 225.9
[16 empty] | 0.4527559167 | 525.6 | 0.467541644 | 225.9
[16 empty] | 0.4527559167 | 525.7 | 0.467570884 | 225.9
[16 empty] | 0.4527559167 | 525.6 | 0.467629363 | 225.8
[16 empty] | 0.4527559167 | 525.6 | 0.467658603 | 225.8
[16 empty] | 0.4527559167 | 525.6 | 0.467687843 | 225.8
[16 empty] | 0.4527559167 | 525.6 | 0.467717083 | 225.8
[16 empty] | 0.4527559167 | 525.6 | 0.467746322 | 225.8
[16 empty] | 0.4527559167 | 525.5 | 0.467775562 | 225.8
[16 empty] | 0.4530483143 | 525.6 | 0.467804802 | 225.8
[16 empty] | 0.4530483143 | 525.5 | 0.467834042 | 225.7
[16 empty] | 0.4530483143 | 525.5 | 0.467863281 | 225.8
[16 empty] | 0.4530483143 | 525.5 | 0.467892521 | 225.7
[16 empty] | 0.4530483143 | 525.5 | 0.467951001 | 225.7
[16 empty] | 0.4530483143 | 525.5 | 0.467980241 | 225.7
[16 empty] | 0.4530483143 | 525.5 | 0.46800948 | 225.7
[16 empty] | 0.4530483143 | 525.5 | 0.46803872 | 225.7
[16 empty] | 0.453340712 | 525.5 | 0.46806796 | 225.7
[16 empty] | 0.453340712 | 525.4 | 0.4680972 | 225.7
[16 empty] | 0.453340712 | 525.4 | 0.468126439 | 225.7
[16 empty] | 0.453340712 | 525.4 | 0.468155679 | 225.7
[16 empty] | 0.453340712 | 525.4 | 0.468184919 | 225.7
[16 empty] | 0.453340712 | 525.4 | 0.468243398 | 225.7
[16 empty] | 0.453340712 | 525.4 | 0.468272638 | 225.6
[16 empty] | 0.453340712 | 525.3 | 0.468301878 | 225.6
[16 empty] | 0.453340712 | 525.3 | 0.468301878 | 225.6
[16 empty] | 0.4536331096 | 525.3 | 0.468360357 | 225.6
[16 empty] | 0.4536331096 | 525.3 | 0.468389597 | 225.6
[16 empty] | 0.4536331096 | 525.3 | 0.468418837 | 225.6
[16 empty] | 0.4536331096 | 525.3 | 0.468448077 | 225.6
[16 empty] | 0.4536331096 | 525.3 | 0.468477317 | 225.6
[16 empty] | 0.4536331096 | 525.3 | 0.468506556 | 225.6
[16 empty] | 0.4536331096 | 525.2 | 0.468565036 | 225.6
[16 empty] | 0.4536331096 | 525.2 | 0.468594276 | 225.6
[16 empty] | 0.4536331096 | 525.2 | 0.468623515 | 225.6
[16 empty] | 0.4539255073 | 525.2 | 0.468652755 | 225.6
[16 empty] | 0.4539255073 | 525.2 | 0.468681995 | 225.6
[16 empty] | 0.4539255073 | 525.1 | 0.468711235 | 225.6
[16 empty] | 0.4539255073 | 525.2 | 0.468740474 | 225.6
[16 empty] | 0.4539255073 | 525.1 | 0.468769714 | 225.6
[16 empty] | 0.4539255073 | 525.1 | 0.468798954 | 225.6
[16 empty] | 0.4539255073 | 525.1 | 0.468828194 | 225.6
[16 empty] | 0.4539255073 | 525.1 | 0.468886673 | 225.6
[16 empty] | 0.4539255073 | 525.1 | 0.468886673 | 225.5
[16 empty] | 0.4539255073 | 525.1 | 0.468915913 | 225.5
[16 empty] | 0.454217905 | 525.1 | 0.468974393 | 225.5
[16 empty] | 0.454217905 | 525.1 | 0.469003632 | 225.5
[16 empty] | 0.454217905 | 525 | 0.469032872 | 225.5
[16 empty] | 0.454217905 | 525 | 0.469062112 | 225.5
[16 empty] | 0.454217905 | 525 | 0.469091352 | 225.5
[16 empty] | 0.454217905 | 525 | 0.469120591 | 225.5
[16 empty] | 0.454217905 | 525 | 0.469149831 | 225.4
[16 empty] | 0.454217905 | 524.9 | 0.469179071 | 225.5
[16 empty] | 0.4545103026 | 524.9 | 0.46923755 | 225.5
[16 empty] | 0.4545103026 | 524.9 | 0.46926679 | 225.5
[16 empty] | 0.4545103026 | 524.9 | 0.46929603 | 225.5
[16 empty] | 0.4545103026 | 524.9 | 0.46932527 | 225.5
[16 empty] | 0.4545103026 | 524.9 | 0.46935451 | 225.4
[16 empty] | 0.4545103026 | 524.9 | 0.469383749 | 225.5
[16 empty] | 0.4545103026 | 524.9 | 0.469412989 | 225.4
[16 empty] | 0.4545103026 | 524.8 | 0.469442229 | 225.5
[16 empty] | 0.4545103026 | 524.8 | 0.469471469 | 225.4
[16 empty] | 0.4548027003 | 524.8 | 0.469500708 | 225.4
[16 empty] | 0.4548027003 | 524.8 | 0.469529948 | 225.4
[16 empty] | 0.4548027003 | 524.7 | 0.469588428 | 225.4
[16 empty] | 0.4548027003 | 524.7 | 0.469617667 | 225.4
[16 empty] | 0.4548027003 | 524.7 | 0.469646907 | 225.4
[16 empty] | 0.4548027003 | 524.7 | 0.469676147 | 225.4
[16 empty] | 0.4548027003 | 524.7 | 0.469705387 | 225.4
[16 empty] | 0.4548027003 | 524.6 | 0.469734626 | 225.4
[16 empty] | 0.4548027003 | 524.6 | 0.469763866 | 225.4
[16 empty] | 0.4548027003 | 524.6 | 0.469822346 | 225.4
[16 empty] | 0.4550950979 | 524.6 | 0.469851586 | 225.4
[16 empty] | 0.4550950979 | 524.6 | 0.469880825 | 225.4
[16 empty] | 0.4550950979 | 524.6 | 0.469910065 | 225.4
[16 empty] | 0.4550950979 | 524.6 | 0.469939305 | 225.4
[16 empty] | 0.4550950979 | 524.5 | 0.469968545 | 225.4
[16 empty] | 0.4550950979 | 524.5 | 0.469997784 | 225.4
[16 empty] | 0.4550950979 | 524.5 | 0.470027024 | 225.4
[16 empty] | 0.4550950979 | 524.5 | 0.470056264 | 225.4
[16 empty] | 0.4553874956 | 524.5 | 0.470085504 | 225.4
[16 empty] | 0.4553874956 | 524.4 | 0.470114743 | 225.6
[16 empty] | 0.4553874956 | 524.4 | 0.470173223 | 225.5
[16 empty] | 0.4553874956 | 524.4 | 0.470202463 | 225.5
[16 empty] | 0.4553874956 | 524.4 | 0.470231702 | 225.5
[16 empty] | 0.4553874956 | 524.4 | 0.470260942 | 225.5
[16 empty] | 0.4553874956 | 524.4 | 0.470319422 | 225.5
[16 empty] | 0.4553874956 | 524.3 | 0.470348662 | 225.5
[16 empty] | 0.4553874956 | 524.3 | 0.470377901 | 225.5
[16 empty] | 0.4553874956 | 524.3 | 0.470407141 | 225.4
[16 empty] | 0.4556798933 | 524.3 | 0.470436381 | 225.4
[16 empty] | 0.4556798933 | 524.3 | 0.470465621 | 225.4
[16 empty] | 0.4556798933 | 524.2 | 0.47049486 | 225.4
[16 empty] | 0.4556798933 | 524.2 | 0.4705241 | 225.4
[16 empty] | 0.4556798933 | 524.2 | 0.47055334 | 225.4
[16 empty] | 0.4556798933 | 524.2 | 0.47058258 | 225.4
[16 empty] | 0.4556798933 | 524.2 | 0.470611819 | 225.4
[16 empty] | 0.4556798933 | 524.2 | 0.470641059 | 225.4
[16 empty] | 0.4559722909 | 524.2 | 0.470670299 | 225.4
[16 empty] | 0.4559722909 | 524.2 | 0.470728779 | 225.4
[16 empty] | 0.4559722909 | 524.1 | 0.470758018 | 225.4
[16 empty] | 0.4559722909 | 524.1 | 0.470787258 | 225.4
[16 empty] | 0.4559722909 | 524.1 | 0.470816498 | 225.4
[16 empty] | 0.4559722909 | 524.1 | 0.470845738 | 225.4
[16 empty] | 0.4559722909 | 524.1 | 0.470874977 | 225.4
[16 empty] | 0.4559722909 | 524 | 0.470933457 | 225.4
[16 empty] | 0.4559722909 | 524 | 0.470962697 | 225.4
[16 empty] | 0.4559722909 | 524 | 0.470991936 | 225.4
[16 empty] | 0.4559722909 | 524 | 0.471021176 | 225.3
[16 empty] | 0.4562646886 | 524 | 0.471050416 | 225.3
[16 empty] | 0.4562646886 | 524 | 0.471079656 | 225.3
[16 empty] | 0.4562646886 | 524 | 0.471108895 | 225.3
[16 empty] | 0.4562646886 | 523.9 | 0.471138135 | 225.3
[16 empty] | 0.4562646886 | 523.9 | 0.471167375 | 225.3
[16 empty] | 0.4562646886 | 523.9 | 0.471225855 | 225.3
[16 empty] | 0.4562646886 | 523.9 | 0.471225855 | 225.3
[16 empty] | 0.4565570862 | 523.9 | 0.471255094 | 225.3
[16 empty] | 0.4565570862 | 523.8 | 0.471313574 | 225.3
[16 empty] | 0.4565570862 | 523.8 | 0.471372053 | 225.3
[16 empty] | 0.4565570862 | 523.8 | 0.471401293 | 225.3
[16 empty] | 0.4565570862 | 523.8 | 0.471489012 | 225.3
[16 empty] | 0.4565570862 | 523.8 | 0.471518252 | 225.3
[16 empty] | 0.4565570862 | 523.8 | 0.471547492 | 225.2
[16 empty] | 0.4565570862 | 523.8 | 0.471576732 | 225.2
[16 empty] | 0.4565570862 | 523.8 | 0.471605972 | 225.2
[16 empty] | 0.4565570862 | 523.8 | 0.471635211 | 225.2
[16 empty] | 0.4568494839 | 523.8 | 0.471664451 | 225.2
[16 empty] | 0.4568494839 | 523.8 | 0.471693691 | 225.2
[16 empty] | 0.4568494839 | 523.7 | 0.471722931 | 225.2
[16 empty] | 0.4568494839 | 523.7 | 0.47178141 | 225.1
[16 empty] | 0.4568494839 | 523.7 | 0.47181065 | 225.2
[16 empty] | 0.4568494839 | 523.6 | 0.47181065 | 225.2
[16 empty] | 0.4568494839 | 523.6 | 0.47183989 | 225.1
[16 empty] | 0.4568494839 | 523.6 | 0.471898369 | 225.1
[16 empty] | 0.4571418816 | 523.6 | 0.471927609 | 225.1
[16 empty] | 0.4571418816 | 523.6 | 0.471956849 | 225.1
[16 empty] | 0.4571418816 | 523.6 | 0.471986088 | 225.2
[16 empty] | 0.4571418816 | 523.5 | 0.472015328 | 225.1
[16 empty] | 0.4571418816 | 523.5 | 0.472073808 | 225.1
[16 empty] | 0.4571418816 | 523.5 | 0.472103048 | 225.1
[16 empty] | 0.4571418816 | 523.5 | 0.472132287 | 225.1
[16 empty] | 0.4571418816 | 523.5 | 0.472161527 | 225.1
[16 empty] | 0.4571418816 | 523.4 | 0.472190767 | 225.1
[16 empty] | 0.4571418816 | 523.4 | 0.472220007 | 225.1
[16 empty] | 0.4571418816 | 523.4 | 0.472249246 | 225.1
[16 empty] | 0.4574342792 | 523.4 | 0.472278486 | 225.1
[16 empty] | 0.4574342792 | 523.4 | 0.472307726 | 225.1
[16 empty] | 0.4574342792 | 523.4 | 0.472336966 | 225
[16 empty] | 0.4574342792 | 523.4 | 0.472395445 | 225
[16 empty] | 0.4574342792 | 523.4 | 0.472395445 | 225
[16 empty] | 0.4574342792 | 523.4 | 0.472424685 | 225
[16 empty] | 0.4574342792 | 523.3 | 0.472453925 | 225
[16 empty] | 0.4577266769 | 523.3 | 0.472512404 | 225
[16 empty] | 0.4577266769 | 523.3 | 0.472541644 | 225
[16 empty] | 0.4577266769 | 523.2 | 0.472570884 | 225
[16 empty] | 0.4577266769 | 523.2 | 0.472600124 | 224.9
[16 empty] | 0.4577266769 | 523.2 | 0.472629363 | 224.9
[16 empty] | 0.4577266769 | 523.2 | 0.472658603 | 224.9
[16 empty] | 0.4577266769 | 523.2 | 0.472717083 | 225
[16 empty] | 0.4577266769 | 523.2 | 0.472746322 | 224.9
[16 empty] | 0.4577266769 | 523.2 | 0.472775562 | 224.9
[16 empty] | 0.4577266769 | 523.1 | 0.472804802 | 224.9
[16 empty] | 0.4580190745 | 523.1 | 0.472834042 | 224.9
[16 empty] | 0.4580190745 | 523.1 | 0.472863281 | 224.9
[16 empty] | 0.4580190745 | 523.1 | 0.472892521 | 224.9
[16 empty] | 0.4580190745 | 523.1 | 0.472921761 | 224.9
[16 empty] | 0.4580190745 | 523 | 0.472951001 | 224.9
[16 empty] | 0.4580190745 | 523.1 | 0.472980241 | 224.8
[16 empty] | 0.4580190745 | 523 | 0.47300948 | 224.8
[16 empty] | 0.4580190745 | 523 | 0.47303872 | 224.8
[16 empty] | 0.4580190745 | 523 | 0.47306796 | 224.8
[16 empty] | 0.4583114722 | 523 | 0.4730972 | 224.8
[16 empty] | 0.4583114722 | 522.9 | 0.473155679 | 224.8
[16 empty] | 0.4583114722 | 522.9 | 0.473184919 | 224.8
[16 empty] | 0.4583114722 | 522.9 | 0.473214159 | 224.8
[16 empty] | 0.4583114722 | 522.9 | 0.473243398 | 224.8
[16 empty] | 0.4583114722 | 522.9 | 0.473272638 | 224.8
[16 empty] | 0.4583114722 | 522.9 | 0.473301878 | 224.8
[16 empty] | 0.4583114722 | 522.9 | 0.473360357 | 224.8
[16 empty] | 0.4583114722 | 522.9 | 0.473389597 | 224.8
[16 empty] | 0.4586038699 | 522.8 | 0.473418837 | 224.8
[16 empty] | 0.4586038699 | 522.8 | 0.473448077 | 224.8
[16 empty] | 0.4586038699 | 522.8 | 0.473477317 | 224.8
[16 empty] | 0.4586038699 | 522.8 | 0.473506556 | 224.7
[16 empty] | 0.4586038699 | 522.7 | 0.473535796 | 224.7
[16 empty] | 0.4586038699 | 522.7 | 0.473565036 | 224.8
[16 empty] | 0.4586038699 | 522.7 | 0.473594276 | 224.7
[16 empty] | 0.4586038699 | 522.7 | 0.473623515 | 224.7
[16 empty] | 0.4588962675 | 522.7 | 0.473652755 | 224.7
[16 empty] | 0.4588962675 | 522.7 | 0.473681995 | 224.7
[16 empty] | 0.4588962675 | 522.7 | 0.473740474 | 224.7
[16 empty] | 0.4588962675 | 522.6 | 0.473769714 | 224.7
[16 empty] | 0.4588962675 | 522.6 | 0.473798954 | 224.7
[16 empty] | 0.4588962675 | 522.6 | 0.473828194 | 224.6
[16 empty] | 0.4588962675 | 522.6 | 0.473857433 | 224.7
[16 empty] | 0.4588962675 | 522.6 | 0.473886673 | 224.7
[16 empty] | 0.4588962675 | 522.5 | 0.473915913 | 224.7
[16 empty] | 0.4591886652 | 522.7 | 0.473974393 | 224.7
[16 empty] | 0.4591886652 | 522.7 | 0.474003632 | 224.7
[16 empty] | 0.4591886652 | 522.7 | 0.474032872 | 224.6
[16 empty] | 0.4591886652 | 522.6 | 0.474062112 | 224.6
[16 empty] | 0.4591886652 | 522.6 | 0.474091352 | 224.6
[16 empty] | 0.4591886652 | 522.6 | 0.474120591 | 224.6
[16 empty] | 0.4591886652 | 522.6 | 0.474149831 | 224.6
[16 empty] | 0.4591886652 | 522.5 | 0.474179071 | 224.6
[16 empty] | 0.4591886652 | 522.5 | 0.474208311 | 224.6
[16 empty] | 0.4591886652 | 522.5 | 0.47423755 | 224.6
[16 empty] | 0.4594810629 | 522.5 | 0.47426679 | 224.6
[16 empty] | 0.4594810629 | 522.5 | 0.47432527 | 224.6
[16 empty] | 0.4594810629 | 522.5 | 0.47435451 | 224.5
[16 empty] | 0.4594810629 | 522.5 | 0.474383749 | 224.5
[16 empty] | 0.4594810629 | 522.4 | 0.474412989 | 224.5
[16 empty] | 0.4594810629 | 522.4 | 0.474442229 | 224.5
[16 empty] | 0.4594810629 | 522.4 | 0.474471469 | 224.5
[16 empty] | 0.4594810629 | 522.4 | 0.474500708 | 224.5
[16 empty] | 0.4597734605 | 522.4 | 0.474529948 | 224.5
[16 empty] | 0.4597734605 | 522.3 | 0.474559188 | 224.6
[16 empty] | 0.4597734605 | 522.3 | 0.474617667 | 224.6
[16 empty] | 0.4597734605 | 522.3 | 0.474646907 | 224.5
[16 empty] | 0.4597734605 | 522.3 | 0.474676147 | 224.5
[16 empty] | 0.4597734605 | 522.3 | 0.474705387 | 224.5
[16 empty] | 0.4597734605 | 522.2 | 0.474734626 | 224.5
[16 empty] | 0.4597734605 | 522.2 | 0.474763866 | 224.5
[16 empty] | 0.4597734605 | 522.2 | 0.474793106 | 224.5
[16 empty] | 0.4600658582 | 522.2 | 0.474822346 | 224.5
[16 empty] | 0.4600658582 | 522.1 | 0.474851586 | 224.5
[16 empty] | 0.4600658582 | 522.1 | 0.474880825 | 224.5
[16 empty] | 0.4600658582 | 522.1 | 0.474939305 | 224.5
[16 empty] | 0.4600658582 | 522.1 | 0.474968545 | 224.5
[16 empty] | 0.4600658582 | 522.1 | 0.474997784 | 224.5
[16 empty] | 0.4600658582 | 522.1 | 0.475027024 | 224.5
[16 empty] | 0.4600658582 | 522.1 | 0.475056264 | 224.5
[16 empty] | 0.4600658582 | 522 | 0.475085504 | 224.5
[16 empty] | 0.4600658582 | 522 | 0.475114743 | 224.5
[16 empty] | 0.4603582558 | 522 | 0.475143983 | 224.5
[16 empty] | 0.4603582558 | 521.9 | 0.475173223 | 224.5
[16 empty] | 0.4603582558 | 521.9 | 0.475202463 | 224.4
[16 empty] | 0.4603582558 | 521.9 | 0.475260942 | 224.5
[16 empty] | 0.4603582558 | 521.9 | 0.475290182 | 224.5
[16 empty] | 0.4603582558 | 521.9 | 0.475319422 | 224.5
[16 empty] | 0.4603582558 | 521.8 | 0.475348662 | 224.4
[16 empty] | 0.4603582558 | 521.8 | 0.475377901 | 224.4
[16 empty] | 0.4606506535 | 521.8 | 0.475407141 | 224.4
[16 empty] | 0.4606506535 | 521.8 | 0.475436381 | 224.4
[16 empty] | 0.4606506535 | 521.8 | 0.47549486 | 224.5
[16 empty] | 0.4606506535 | 521.8 | 0.4755241 | 224.4
[16 empty] | 0.4606506535 | 521.7 | 0.47555334 | 224.4
[16 empty] | 0.4606506535 | 521.7 | 0.47558258 | 224.4
[16 empty] | 0.4606506535 | 521.7 | 0.475611819 | 224.4
[16 empty] | 0.4606506535 | 521.7 | 0.475641059 | 224.4
[16 empty] | 0.4606506535 | 521.7 | 0.475670299 | 224.4
[16 empty] | 0.4609430512 | 521.7 | 0.475699539 | 224.4
[16 empty] | 0.4609430512 | 521.7 | 0.475728779 | 224.4
[16 empty] | 0.4609430512 | 521.6 | 0.475758018 | 224.4
[16 empty] | 0.4609430512 | 521.6 | 0.475787258 | 224.4
[16 empty] | 0.4609430512 | 521.6 | 0.475845738 | 224.4
[16 empty] | 0.4609430512 | 521.6 | 0.475874977 | 224.4
[16 empty] | 0.4609430512 | 521.6 | 0.475933457 | 224.4
[16 empty] | 0.4609430512 | 521.5 | 0.475962697 | 224.4
[16 empty] | 0.4609430512 | 521.5 | 0.475991936 | 224.4
[16 empty] | 0.4612354488 | 521.5 | 0.476021176 | 224.4
[16 empty] | 0.4612354488 | 521.5 | 0.476050416 | 224.3
[16 empty] | 0.4612354488 | 521.5 | 0.476108895 | 224.3
[16 empty] | 0.4612354488 | 521.4 | 0.476138135 | 224.3
[16 empty] | 0.4612354488 | 521.4 | 0.476167375 | 224.4
[16 empty] | 0.4612354488 | 521.4 | 0.476196615 | 224.4
[16 empty] | 0.4612354488 | 521.4 | 0.476225855 | 224.3
[16 empty] | 0.4612354488 | 521.4 | 0.476255094 | 224.3
[16 empty] | 0.4612354488 | 521.3 | 0.476284334 | 224.3
[16 empty] | 0.4612354488 | 521.3 | 0.476313574 | 224.3
[16 empty] | 0.4612354488 | 521.3 | 0.476342814 | 224.3
[16 empty] | 0.4615278465 | 521.3 | 0.476372053 | 224.3
[16 empty] | 0.4615278465 | 521.3 | 0.476430533 | 224.3
[16 empty] | 0.4615278465 | 521.3 | 0.476459773 | 224.3
[16 empty] | 0.4615278465 | 521.3 | 0.476489012 | 224.3
[16 empty] | 0.4615278465 | 521.3 | 0.476518252 | 224.3
[16 empty] | 0.4615278465 | 521.2 | 0.476547492 | 224.3
[16 empty] | 0.4615278465 | 521.2 | 0.476576732 | 224.4
[16 empty] | 0.4618202441 | 521.2 | 0.476605972 | 224.5
[16 empty] | 0.4618202441 | 521.2 | 0.476664451 | 224.4
[16 empty] | 0.4618202441 | 521.1 | 0.476693691 | 224.4
[16 empty] | 0.4618202441 | 521.1 | 0.476722931 | 224.4
[16 empty] | 0.4618202441 | 521.1 | 0.47675217 | 224.4
[16 empty] | 0.4618202441 | 521.1 | 0.47678141 | 224.4
[16 empty] | 0.4618202441 | 521.1 | 0.47681065 | 224.4
[16 empty] | 0.4618202441 | 521.1 | 0.47683989 | 224.3
[16 empty] | 0.4618202441 | 521 | 0.476869129 | 224.4
[16 empty] | 0.4621126418 | 521 | 0.476927609 | 224.3
[16 empty] | 0.4621126418 | 521 | 0.476956849 | 224.3
[16 empty] | 0.4621126418 | 521 | 0.476986088 | 224.3
[16 empty] | 0.4621126418 | 520.9 | 0.477015328 | 224.3
[16 empty] | 0.4621126418 | 521 | 0.477044568 | 224.3
[16 empty] | 0.4621126418 | 520.9 | 0.477073808 | 224.3
[16 empty] | 0.4621126418 | 520.9 | 0.477103048 | 224.3
[16 empty] | 0.4621126418 | 520.9 | 0.477132287 | 224.3
[16 empty] | 0.4621126418 | 520.9 | 0.477161527 | 224.3
[16 empty] | 0.4621126418 | 520.9 | 0.477190767 | 224.2
[16 empty] | 0.4624050395 | 520.9 | 0.477249246 | 224.3
[16 empty] | 0.4624050395 | 520.8 | 0.477278486 | 224.2
[16 empty] | 0.4624050395 | 520.8 | 0.477307726 | 224.2
[16 empty] | 0.4624050395 | 520.8 | 0.477336966 | 224.2
[16 empty] | 0.4624050395 | 520.8 | 0.477366205 | 224.2
[16 empty] | 0.4624050395 | 520.8 | 0.477395445 | 224.2
[16 empty] | 0.4624050395 | 520.8 | 0.477424685 | 224.2
[16 empty] | 0.4624050395 | 520.8 | 0.477453925 | 224.2
[16 empty] | 0.4626974371 | 520.7 | 0.477483164 | 224.2
[16 empty] | 0.4626974371 | 520.7 | 0.477512404 | 224.1
[16 empty] | 0.4626974371 | 520.7 | 0.477570884 | 224.1
[16 empty] | 0.4626974371 | 520.7 | 0.477600124 | 224.1
[16 empty] | 0.4626974371 | 520.7 | 0.477629363 | 224.1
[16 empty] | 0.4626974371 | 520.6 | 0.477658603 | 224.1
[16 empty] | 0.4626974371 | 520.6 | 0.477687843 | 224.1
[16 empty] | 0.4626974371 | 520.7 | 0.477717083 | 224.1
[16 empty] | 0.4626974371 | 520.6 | 0.477746322 | 224.1
[16 empty] | 0.4629898348 | 520.6 | 0.477775562 | 224.1
[16 empty] | 0.4629898348 | 520.6 | 0.477804802 | 224.1
[16 empty] | 0.4629898348 | 520.6 | 0.477863281 | 224
[16 empty] | 0.4629898348 | 520.6 | 0.477892521 | 224
[16 empty] | 0.4629898348 | 520.6 | 0.477921761 | 224
[16 empty] | 0.4629898348 | 520.5 | 0.477951001 | 224
[16 empty] | 0.4629898348 | 520.5 | 0.477980241 | 224
[16 empty] | 0.4629898348 | 520.5 | 0.47800948 | 224
[16 empty] | 0.4629898348 | 520.5 | 0.47803872 | 224
[16 empty] | 0.4632822324 | 520.5 | 0.47806796 | 224
[16 empty] | 0.4632822324 | 520.5 | 0.4780972 | 223.9
[16 empty] | 0.4632822324 | 520.4 | 0.478126439 | 223.9
[16 empty] | 0.4632822324 | 520.4 | 0.478184919 | 224
[16 empty] | 0.4632822324 | 520.4 | 0.478214159 | 223.9
[16 empty] | 0.4632822324 | 520.4 | 0.478243398 | 223.9
[16 empty] | 0.4632822324 | 520.4 | 0.478243398 | 223.9
[16 empty] | 0.4632822324 | 520.4 | 0.478301878 | 223.9
[16 empty] | 0.4632822324 | 520.4 | 0.478331118 | 223.9
[16 empty] | 0.4632822324 | 520.4 | 0.478360357 | 223.8
[16 empty] | 0.4635746301 | 520.4 | 0.478389597 | 223.8
[16 empty] | 0.4635746301 | 520.4 | 0.478418837 | 223.8
[16 empty] | 0.4635746301 | 520.4 | 0.478448077 | 223.8
[16 empty] | 0.4635746301 | 520.3 | 0.478506556 | 223.8
[16 empty] | 0.4635746301 | 520.4 | 0.478535796 | 223.8
[16 empty] | 0.4635746301 | 520.3 | 0.478565036 | 223.8
[16 empty] | 0.4635746301 | 520.3 | 0.478594276 | 223.8
[16 empty] | 0.4635746301 | 520.3 | 0.478623515 | 223.8
[16 empty] | 0.4638670278 | 520.2 | 0.478652755 | 223.8
[16 empty] | 0.4638670278 | 520.2 | 0.478681995 | 223.8
[16 empty] | 0.4638670278 | 520.2 | 0.478711235 | 223.8
[16 empty] | 0.4638670278 | 520.2 | 0.478740474 | 223.8
[16 empty] | 0.4638670278 | 520.1 | 0.478798954 | 223.8
[16 empty] | 0.4638670278 | 520.1 | 0.478828194 | 223.8
[16 empty] | 0.4638670278 | 520.1 | 0.478828194 | 223.8
[16 empty] | 0.4638670278 | 520.1 | 0.478886673 | 223.8
[16 empty] | 0.4638670278 | 520.1 | 0.478915913 | 223.8
[16 empty] | 0.4641594254 | 520.1 | 0.478945153 | 223.8
[16 empty] | 0.4641594254 | 520 | 0.478974393 | 223.8
[16 empty] | 0.4641594254 | 520 | 0.479003632 | 223.7
[16 empty] | 0.4641594254 | 520 | 0.479032872 | 223.7
[16 empty] | 0.4641594254 | 520 | 0.479091352 | 223.7
[16 empty] | 0.4641594254 | 520 | 0.479120591 | 223.7
[16 empty] | 0.4641594254 | 520 | 0.479149831 | 223.7
[16 empty] | 0.4641594254 | 520 | 0.479179071 | 223.7
[16 empty] | 0.4641594254 | 519.9 | 0.479208311 | 223.7
[16 empty] | 0.4644518231 | 519.9 | 0.47923755 | 223.7
[16 empty] | 0.4644518231 | 519.9 | 0.47926679 | 223.7
[16 empty] | 0.4644518231 | 519.9 | 0.47929603 | 223.7
[16 empty] | 0.4644518231 | 519.8 | 0.47932527 | 223.6
[16 empty] | 0.4644518231 | 519.8 | 0.47935451 | 223.6
[16 empty] | 0.4644518231 | 519.8 | 0.479412989 | 223.6
[16 empty] | 0.4644518231 | 519.8 | 0.479412989 | 223.6
[16 empty] | 0.4644518231 | 519.8 | 0.479442229 | 223.6
[16 empty] | 0.4644518231 | 519.8 | 0.479471469 | 223.6
[16 empty] | 0.4644518231 | 519.8 | 0.479529948 | 223.6
[16 empty] | 0.4647442207 | 519.7 | 0.479559188 | 223.6
[16 empty] | 0.4647442207 | 519.7 | 0.479588428 | 223.6
[16 empty] | 0.4647442207 | 519.7 | 0.479617667 | 223.6
[16 empty] | 0.4647442207 | 519.7 | 0.479646907 | 223.6
[16 empty] | 0.4647442207 | 519.6 | 0.479705387 | 223.6
[16 empty] | 0.4647442207 | 519.6 | 0.479734626 | 223.5
[16 empty] | 0.4647442207 | 519.6 | 0.479763866 | 223.5
[16 empty] | 0.4647442207 | 519.6 | 0.479793106 | 223.5
[16 empty] | 0.4647442207 | 519.6 | 0.479822346 | 223.5
[16 empty] | 0.4650366184 | 519.6 | 0.479851586 | 223.5
[16 empty] | 0.4650366184 | 519.6 | 0.479880825 | 223.5
[16 empty] | 0.4650366184 | 519.6 | 0.479910065 | 223.5
[16 empty] | 0.4650366184 | 519.6 | 0.479939305 | 223.5
[16 empty] | 0.4650366184 | 519.5 | 0.479968545 | 223.5
[16 empty] | 0.4650366184 | 519.5 | 0.479997784 | 223.5
[16 empty] | 0.4650366184 | 519.4 | 0.480027024 | 223.5
[16 empty] | 0.4650366184 | 519.4 | 0.480056264 | 223.5
[16 empty] | 0.4650366184 | 519.4 | 0.480114743 | 223.5
[16 empty] | 0.4653290161 | 519.4 | 0.480143983 | 223.5
[16 empty] | 0.4653290161 | 519.4 | 0.480173223 | 223.5
[16 empty] | 0.4653290161 | 519.3 | 0.480202463 | 223.5
[16 empty] | 0.4653290161 | 519.3 | 0.480231702 | 223.5
[16 empty] | 0.4653290161 | 519.3 | 0.480260942 | 223.5
[16 empty] | 0.4653290161 | 519.3 | 0.480319422 | 223.5
[16 empty] | 0.4653290161 | 519.3 | 0.480348662 | 223.5
[16 empty] | 0.4653290161 | 519.3 | 0.480377901 | 223.5
[16 empty] | 0.4653290161 | 519.3 | 0.480407141 | 223.5
[16 empty] | 0.4653290161 | 519.3 | 0.480436381 | 223.4
[16 empty] | 0.4656214137 | 519.2 | 0.480465621 | 223.4
[16 empty] | 0.4656214137 | 519.2 | 0.48049486 | 223.4
[16 empty] | 0.4656214137 | 519.2 | 0.4805241 | 223.4
[16 empty] | 0.4656214137 | 519.2 | 0.48055334 | 223.4
[16 empty] | 0.4656214137 | 519.2 | 0.48058258 | 223.4
[16 empty] | 0.4656214137 | 519.2 | 0.480611819 | 223.4
[16 empty] | 0.4656214137 | 519.1 | 0.480641059 | 223.4
[16 empty] | 0.4656214137 | 519.1 | 0.480699539 | 223.4
[16 empty] | 0.4659138114 | 519.1 | 0.480728779 | 223.4
[16 empty] | 0.4659138114 | 519.2 | 0.480758018 | 223.4
[16 empty] | 0.4659138114 | 519.2 | 0.480787258 | 223.3
[16 empty] | 0.4659138114 | 519.2 | 0.480816498 | 223.3
[16 empty] | 0.4659138114 | 519.2 | 0.480845738 | 223.3
[16 empty] | 0.4659138114 | 519.2 | 0.480874977 | 223.3
[16 empty] | 0.4659138114 | 519.1 | 0.480933457 | 223.3
[16 empty] | 0.4659138114 | 519.1 | 0.480962697 | 223.3
[16 empty] | 0.4659138114 | 519.1 | 0.480991936 | 223.3
[16 empty] | 0.4662062091 | 519.1 | 0.481021176 | 223.3
[16 empty] | 0.4662062091 | 519 | 0.481050416 | 223.3
[16 empty] | 0.4662062091 | 519 | 0.481079656 | 223.3
[16 empty] | 0.4662062091 | 519 | 0.481108895 | 223.3
[16 empty] | 0.4662062091 | 519 | 0.481138135 | 223.3
[16 empty] | 0.4662062091 | 519 | 0.481167375 | 223.3
[16 empty] | 0.4662062091 | 519 | 0.481196615 | 223.3
[16 empty] | 0.4662062091 | 519 | 0.481225855 | 223.3
[16 empty] | 0.4664986067 | 518.9 | 0.481255094 | 223.3
[16 empty] | 0.4664986067 | 518.9 | 0.481313574 | 223.3
[16 empty] | 0.4664986067 | 518.9 | 0.481342814 | 223.3
[16 empty] | 0.4664986067 | 518.9 | 0.481372053 | 223.2
[16 empty] | 0.4664986067 | 518.9 | 0.481401293 | 223.3
[16 empty] | 0.4664986067 | 518.9 | 0.481430533 | 223.2
[16 empty] | 0.4664986067 | 518.9 | 0.481489012 | 223.2
[16 empty] | 0.4664986067 | 518.8 | 0.481518252 | 223.2
[16 empty] | 0.4664986067 | 518.8 | 0.481547492 | 223.2
[16 empty] | 0.4664986067 | 518.8 | 0.481576732 | 223.2
[16 empty] | 0.4664986067 | 518.8 | 0.481605972 | 223.2
[16 empty] | 0.4667910044 | 518.7 | 0.481635211 | 223.2
[16 empty] | 0.4667910044 | 518.8 | 0.481664451 | 223.2
[16 empty] | 0.4667910044 | 518.7 | 0.481693691 | 223.1
[16 empty] | 0.4667910044 | 518.7 | 0.481722931 | 223.1
[16 empty] | 0.4667910044 | 518.7 | 0.48175217 | 223.2
[16 empty] | 0.4667910044 | 518.7 | 0.48178141 | 223.1
[16 empty] | 0.4667910044 | 518.7 | 0.48181065 | 223.1
[16 empty] | 0.467083402 | 518.7 | 0.48183989 | 223.2
[16 empty] | 0.467083402 | 518.7 | 0.481898369 | 223.1
[16 empty] | 0.467083402 | 518.7 | 0.481927609 | 223.1
[16 empty] | 0.467083402 | 518.6 | 0.482015328 | 223.1
[16 empty] | 0.467083402 | 518.6 | 0.482044568 | 223.1
[16 empty] | 0.467083402 | 518.6 | 0.482073808 | 223
[16 empty] | 0.467083402 | 518.5 | 0.482103048 | 223
[16 empty] | 0.467083402 | 518.5 | 0.482161527 | 223
[16 empty] | 0.467083402 | 518.5 | 0.482190767 | 223
[16 empty] | 0.467083402 | 518.5 | 0.482220007 | 223
[16 empty] | 0.4673757997 | 518.5 | 0.482249246 | 223
[16 empty] | 0.4673757997 | 518.4 | 0.482278486 | 223
[16 empty] | 0.4673757997 | 518.4 | 0.482307726 | 223
[16 empty] | 0.4673757997 | 518.5 | 0.482336966 | 223
[16 empty] | 0.4673757997 | 518.4 | 0.482366205 | 223
[16 empty] | 0.4673757997 | 518.4 | 0.482395445 | 222.9
[16 empty] | 0.4673757997 | 518.4 | 0.482424685 | 222.9
[16 empty] | 0.4673757997 | 518.4 | 0.482453925 | 222.9
[16 empty] | 0.4673757997 | 518.4 | 0.482512404 | 222.9
[16 empty] | 0.4676681974 | 518.3 | 0.482541644 | 222.9
[16 empty] | 0.4676681974 | 518.3 | 0.482570884 | 222.9
[16 empty] | 0.4676681974 | 518.3 | 0.482600124 | 222.9
[16 empty] | 0.4676681974 | 518.3 | 0.482629363 | 222.9
[16 empty] | 0.4676681974 | 518.3 | 0.482658603 | 222.9
[16 empty] | 0.4676681974 | 518.3 | 0.482687843 | 222.9
[16 empty] | 0.4676681974 | 518.3 | 0.482717083 | 222.9
[16 empty] | 0.4676681974 | 518.3 | 0.482746322 | 222.9
[16 empty] | 0.4676681974 | 518.2 | 0.482775562 | 222.9
[16 empty] | 0.467960595 | 518.2 | 0.482834042 | 222.8
[16 empty] | 0.467960595 | 518.2 | 0.482863281 | 222.8
[16 empty] | 0.467960595 | 518.2 | 0.482892521 | 222.8
[16 empty] | 0.467960595 | 518.2 | 0.482921761 | 222.8
[16 empty] | 0.467960595 | 518.2 | 0.482951001 | 222.8
[16 empty] | 0.467960595 | 518.1 | 0.482980241 | 222.8
[16 empty] | 0.467960595 | 518.1 | 0.48300948 | 222.8
[16 empty] | 0.467960595 | 518.1 | 0.48303872 | 222.8
[16 empty] | 0.4682529927 | 518.1 | 0.48306796 | 222.8
[16 empty] | 0.4682529927 | 518.1 | 0.483126439 | 222.8
[16 empty] | 0.4682529927 | 518 | 0.483155679 | 222.7
[16 empty] | 0.4682529927 | 518.1 | 0.483184919 | 222.8
[16 empty] | 0.4682529927 | 518 | 0.483214159 | 222.8
[16 empty] | 0.4682529927 | 518 | 0.483243398 | 222.7
[16 empty] | 0.4682529927 | 518 | 0.483272638 | 222.7
[16 empty] | 0.4682529927 | 518 | 0.483301878 | 222.7
[16 empty] | 0.4682529927 | 518 | 0.483331118 | 222.7
[16 empty] | 0.4682529927 | 517.9 | 0.483360357 | 222.7
[16 empty] | 0.4685453903 | 517.9 | 0.483389597 | 222.7
[16 empty] | 0.4685453903 | 517.9 | 0.483448077 | 222.7
[16 empty] | 0.4685453903 | 517.9 | 0.483477317 | 222.7
[16 empty] | 0.4685453903 | 517.9 | 0.483506556 | 222.7
[16 empty] | 0.4685453903 | 517.9 | 0.483506556 | 222.6
[16 empty] | 0.4685453903 | 517.9 | 0.483565036 | 222.6
[16 empty] | 0.4685453903 | 517.9 | 0.483594276 | 222.6
[16 empty] | 0.4685453903 | 517.9 | 0.483623515 | 222.6
[16 empty] | 0.4685453903 | 517.8 | 0.483652755 | 222.6
[16 empty] | 0.468837788 | 517.8 | 0.483681995 | 222.6
[16 empty] | 0.468837788 | 517.8 | 0.483711235 | 222.6
[16 empty] | 0.468837788 | 517.8 | 0.483769714 | 222.6
[16 empty] | 0.468837788 | 517.7 | 0.483798954 | 222.6
[16 empty] | 0.468837788 | 517.7 | 0.483828194 | 222.6
[16 empty] | 0.468837788 | 517.7 | 0.483857433 | 222.6
[16 empty] | 0.468837788 | 517.7 | 0.483886673 | 222.6
[16 empty] | 0.468837788 | 517.7 | 0.483915913 | 222.6
[16 empty] | 0.468837788 | 517.7 | 0.483945153 | 222.6
[16 empty] | 0.4691301857 | 517.6 | 0.483974393 | 222.6
[16 empty] | 0.4691301857 | 517.7 | 0.484032872 | 222.6
[16 empty] | 0.4691301857 | 517.6 | 0.484062112 | 222.6
[16 empty] | 0.4691301857 | 517.6 | 0.484091352 | 222.6
[16 empty] | 0.4691301857 | 517.6 | 0.484091352 | 222.6
[16 empty] | 0.4691301857 | 517.6 | 0.484149831 | 222.6
[16 empty] | 0.4691301857 | 517.5 | 0.484179071 | 222.6
[16 empty] | 0.4691301857 | 517.5 | 0.484208311 | 222.6
[16 empty] | 0.4694225833 | 517.5 | 0.48423755 | 222.6
[16 empty] | 0.4694225833 | 517.5 | 0.48426679 | 222.6
[16 empty] | 0.4694225833 | 517.5 | 0.48429603 | 222.6
[16 empty] | 0.4694225833 | 517.4 | 0.48435451 | 222.5
[16 empty] | 0.4694225833 | 517.4 | 0.484383749 | 222.5
[16 empty] | 0.4694225833 | 517.4 | 0.484412989 | 222.5
[16 empty] | 0.4694225833 | 517.4 | 0.484442229 | 222.5
[16 empty] | 0.4694225833 | 517.4 | 0.484471469 | 222.4
[16 empty] | 0.4694225833 | 517.3 | 0.484500708 | 222.4
[16 empty] | 0.4694225833 | 517.3 | 0.484529948 | 222.5
[16 empty] | 0.4694225833 | 517.3 | 0.484559188 | 222.5
[16 empty] | 0.469714981 | 517.3 | 0.484588428 | 222.5
[16 empty] | 0.469714981 | 517.3 | 0.484617667 | 222.4
[16 empty] | 0.469714981 | 517.3 | 0.484676147 | 222.5
[16 empty] | 0.469714981 | 517.3 | 0.484676147 | 222.5
[16 empty] | 0.469714981 | 517.2 | 0.484705387 | 222.4
[16 empty] | 0.469714981 | 517.2 | 0.484763866 | 222.4
[16 empty] | 0.469714981 | 517.2 | 0.484793106 | 222.4
[16 empty] | 0.469714981 | 517.1 | 0.484822346 | 222.4
[16 empty] | 0.4700073786 | 517.1 | 0.484851586 | 222.4
[16 empty] | 0.4700073786 | 517.1 | 0.484880825 | 222.4
[16 empty] | 0.4700073786 | 517.1 | 0.484910065 | 222.4
[16 empty] | 0.4700073786 | 517.1 | 0.484968545 | 222.4
[16 empty] | 0.4700073786 | 517.1 | 0.485027024 | 222.4
[16 empty] | 0.4700073786 | 517 | 0.485056264 | 222.4
[16 empty] | 0.4700073786 | 517 | 0.485085504 | 222.4
[16 empty] | 0.4700073786 | 517 | 0.485114743 | 222.4
[16 empty] | 0.4700073786 | 517 | 0.485143983 | 222.4
[16 empty] | 0.4702997763 | 517 | 0.485202463 | 222.4
[16 empty] | 0.4702997763 | 517 | 0.485231702 | 222.4
[16 empty] | 0.4702997763 | 517 | 0.485260942 | 222.4
[16 empty] | 0.4702997763 | 517 | 0.485290182 | 222.4
[16 empty] | 0.4702997763 | 516.9 | 0.485319422 | 222.4
[16 empty] | 0.4702997763 | 516.9 | 0.485348662 | 222.4
[16 empty] | 0.4702997763 | 516.9 | 0.485377901 | 222.4
[16 empty] | 0.4702997763 | 516.9 | 0.485407141 | 222.4
[16 empty] | 0.4702997763 | 516.8 | 0.485436381 | 222.4
[16 empty] | 0.470592174 | 516.8 | 0.485465621 | 222.4
[16 empty] | 0.470592174 | 516.8 | 0.4855241 | 222.4
[16 empty] | 0.470592174 | 516.8 | 0.48555334 | 222.4
[16 empty] | 0.470592174 | 516.7 | 0.48558258 | 222.4
[16 empty] | 0.470592174 | 516.7 | 0.485611819 | 222.4
[16 empty] | 0.470592174 | 516.7 | 0.485641059 | 222.4
[16 empty] | 0.470592174 | 516.7 | 0.485670299 | 222.4
[16 empty] | 0.470592174 | 516.7 | 0.485699539 | 222.4
[16 empty] | 0.470592174 | 516.7 | 0.485728779 | 222.4
[16 empty] | 0.470592174 | 516.7 | 0.485787258 | 222.4
[16 empty] | 0.4708845716 | 516.8 | 0.485816498 | 222.4
[16 empty] | 0.4708845716 | 516.8 | 0.485845738 | 222.4
[16 empty] | 0.4708845716 | 516.8 | 0.485874977 | 222.4
[16 empty] | 0.4708845716 | 516.7 | 0.485904217 | 222.5
[16 empty] | 0.4708845716 | 516.7 | 0.485933457 | 222.5
[16 empty] | 0.4708845716 | 516.7 | 0.485962697 | 222.4
[16 empty] | 0.4708845716 | 516.7 | 0.485991936 | 222.4
[16 empty] | 0.4711769693 | 516.6 | 0.486021176 | 222.4
[16 empty] | 0.4711769693 | 516.6 | 0.486079656 | 222.4
[16 empty] | 0.4711769693 | 516.6 | 0.486108895 | 222.4
[16 empty] | 0.4711769693 | 516.6 | 0.486138135 | 222.4
[16 empty] | 0.4711769693 | 516.6 | 0.486167375 | 222.4
[16 empty] | 0.4711769693 | 516.6 | 0.486196615 | 222.4
[16 empty] | 0.4711769693 | 516.5 | 0.486225855 | 222.4
[16 empty] | 0.4711769693 | 516.5 | 0.486255094 | 222.4
[16 empty] | 0.4711769693 | 516.5 | 0.486284334 | 222.4
[16 empty] | 0.4711769693 | 516.5 | 0.486313574 | 222.4
[16 empty] | 0.4714693669 | 516.5 | 0.486342814 | 222.5
[16 empty] | 0.4714693669 | 516.4 | 0.486401293 | 222.4
[16 empty] | 0.4714693669 | 516.4 | 0.486430533 | 222.4
[16 empty] | 0.4714693669 | 516.4 | 0.486459773 | 222.5
[16 empty] | 0.4714693669 | 516.4 | 0.486489012 | 222.4
[16 empty] | 0.4714693669 | 516.4 | 0.486518252 | 222.4
[16 empty] | 0.4714693669 | 516.4 | 0.486547492 | 222.5
[16 empty] | 0.4714693669 | 516.4 | 0.486576732 | 222.5
[16 empty] | 0.4717617646 | 516.4 | 0.486605972 | 222.4
[16 empty] | 0.4717617646 | 516.3 | 0.486635211 | 222.5
[16 empty] | 0.4717617646 | 516.3 | 0.486693691 | 222.5
[16 empty] | 0.4717617646 | 516.3 | 0.486722931 | 222.5
[16 empty] | 0.4717617646 | 516.3 | 0.48675217 | 222.5
[16 empty] | 0.4717617646 | 516.3 | 0.48678141 | 222.4
[16 empty] | 0.4717617646 | 516.2 | 0.48681065 | 222.5
[16 empty] | 0.4717617646 | 516.2 | 0.48683989 | 222.4
[16 empty] | 0.4717617646 | 516.2 | 0.486869129 | 222.5
[16 empty] | 0.4717617646 | 516.2 | 0.486898369 | 222.5
[16 empty] | 0.4717617646 | 516.2 | 0.486927609 | 222.5
[16 empty] | 0.4720541623 | 516.2 | 0.486986088 | 222.5
[16 empty] | 0.4720541623 | 516.2 | 0.487015328 | 222.4
[16 empty] | 0.4720541623 | 516.2 | 0.487015328 | 222.5
[16 empty] | 0.4720541623 | 516.2 | 0.487073808 | 222.5
[16 empty] | 0.4720541623 | 516.2 | 0.487103048 | 222.6
[16 empty] | 0.4720541623 | 516.1 | 0.487132287 | 222.6
[16 empty] | 0.4720541623 | 516.1 | 0.487161527 | 222.6
[16 empty] | 0.4723465599 | 516.1 | 0.487220007 | 222.6
[16 empty] | 0.4723465599 | 516 | 0.487249246 | 222.6
[16 empty] | 0.4723465599 | 516 | 0.487278486 | 222.6
[16 empty] | 0.4723465599 | 516 | 0.487307726 | 222.6
[16 empty] | 0.4723465599 | 516 | 0.487336966 | 222.6
[16 empty] | 0.4723465599 | 516 | 0.487366205 | 222.6
[16 empty] | 0.4723465599 | 516 | 0.487395445 | 222.6
[16 empty] | 0.4723465599 | 516 | 0.487424685 | 222.6
[16 empty] | 0.4723465599 | 516 | 0.487453925 | 222.6
[16 empty] | 0.4726389576 | 516 | 0.487483164 | 222.6
[16 empty] | 0.4726389576 | 515.9 | 0.487512404 | 222.6
[16 empty] | 0.4726389576 | 516 | 0.487570884 | 222.6
[16 empty] | 0.4726389576 | 516 | 0.487600124 | 222.5
[16 empty] | 0.4726389576 | 515.9 | 0.487600124 | 222.5
[16 empty] | 0.4726389576 | 515.9 | 0.487658603 | 222.6
[16 empty] | 0.4726389576 | 515.9 | 0.487687843 | 222.5
[16 empty] | 0.4726389576 | 515.9 | 0.487717083 | 222.5
[16 empty] | 0.4726389576 | 515.9 | 0.487746322 | 222.5
[16 empty] | 0.4726389576 | 515.8 | 0.487775562 | 222.5
[16 empty] | 0.4729313553 | 515.8 | 0.487804802 | 222.6
[16 empty] | 0.4729313553 | 515.8 | 0.487834042 | 222.6
[16 empty] | 0.4729313553 | 515.8 | 0.487892521 | 222.6
[16 empty] | 0.4729313553 | 515.8 | 0.487921761 | 222.6
[16 empty] | 0.4729313553 | 515.8 | 0.487951001 | 222.6
[16 empty] | 0.4729313553 | 515.7 | 0.487980241 | 222.6
[16 empty] | 0.4729313553 | 515.7 | 0.48800948 | 222.6
[16 empty] | 0.4729313553 | 515.7 | 0.48803872 | 222.5
[16 empty] | 0.4732237529 | 515.7 | 0.48806796 | 222.6
[16 empty] | 0.4732237529 | 515.7 | 0.4880972 | 222.6
[16 empty] | 0.4732237529 | 515.7 | 0.488126439 | 222.6
[16 empty] | 0.4732237529 | 515.7 | 0.488184919 | 222.6
[16 empty] | 0.4732237529 | 515.6 | 0.488184919 | 222.6
[16 empty] | 0.4732237529 | 515.6 | 0.488214159 | 222.6
[16 empty] | 0.4732237529 | 515.6 | 0.488272638 | 222.5
[16 empty] | 0.4732237529 | 515.6 | 0.488301878 | 222.5
[16 empty] | 0.4732237529 | 515.5 | 0.488331118 | 222.6
[16 empty] | 0.4735161506 | 515.5 | 0.488360357 | 222.5
[16 empty] | 0.4735161506 | 515.5 | 0.488389597 | 222.6
[16 empty] | 0.4735161506 | 515.5 | 0.488418837 | 222.6
[16 empty] | 0.4735161506 | 515.5 | 0.488477317 | 222.5
[16 empty] | 0.4735161506 | 515.4 | 0.488506556 | 222.6
[16 empty] | 0.4735161506 | 515.5 | 0.488535796 | 222.6
[16 empty] | 0.4735161506 | 515.4 | 0.488565036 | 222.6
[16 empty] | 0.4735161506 | 515.4 | 0.488594276 | 222.6
[16 empty] | 0.4735161506 | 515.4 | 0.488623515 | 222.6
[16 empty] | 0.4738085482 | 515.4 | 0.488652755 | 222.6
[16 empty] | 0.4738085482 | 515.4 | 0.488681995 | 222.6
[16 empty] | 0.4738085482 | 515.3 | 0.488711235 | 222.6
[16 empty] | 0.4738085482 | 515.3 | 0.488769714 | 222.6
[16 empty] | 0.4738085482 | 515.3 | 0.488769714 | 222.6
[16 empty] | 0.4738085482 | 515.3 | 0.488798954 | 222.6
[16 empty] | 0.4738085482 | 515.3 | 0.488828194 | 222.6
[16 empty] | 0.4738085482 | 515.3 | 0.488886673 | 222.6
[16 empty] | 0.4738085482 | 515.2 | 0.488915913 | 222.6
[16 empty] | 0.4738085482 | 515.2 | 0.488945153 | 222.6
[16 empty] | 0.4741009459 | 515.2 | 0.488974393 | 222.6
[16 empty] | 0.4741009459 | 515.2 | 0.489003632 | 222.6
[16 empty] | 0.4741009459 | 515.2 | 0.489032872 | 222.6
[16 empty] | 0.4741009459 | 515.1 | 0.489091352 | 222.6
[16 empty] | 0.4741009459 | 515.1 | 0.489120591 | 222.6
[16 empty] | 0.4741009459 | 515.1 | 0.489149831 | 222.6
[16 empty] | 0.4741009459 | 515.1 | 0.489179071 | 222.6
[16 empty] | 0.4741009459 | 515.1 | 0.489208311 | 222.6
[16 empty] | 0.4743933436 | 515 | 0.48923755 | 222.6
[16 empty] | 0.4743933436 | 515 | 0.48926679 | 222.6
[16 empty] | 0.4743933436 | 515 | 0.48929603 | 222.6
[16 empty] | 0.4743933436 | 515 | 0.48932527 | 222.6
[16 empty] | 0.4743933436 | 514.9 | 0.48935451 | 222.6
[16 empty] | 0.4743933436 | 514.9 | 0.489383749 | 222.6
[16 empty] | 0.4743933436 | 514.9 | 0.489412989 | 222.6
[16 empty] | 0.4743933436 | 514.9 | 0.489442229 | 222.6
[16 empty] | 0.4743933436 | 514.9 | 0.489471469 | 222.6
[16 empty] | 0.4746857412 | 514.9 | 0.489529948 | 222.6
[16 empty] | 0.4746857412 | 514.8 | 0.489559188 | 222.6
[16 empty] | 0.4746857412 | 514.8 | 0.489588428 | 222.6
[16 empty] | 0.4746857412 | 514.8 | 0.489617667 | 222.6
[16 empty] | 0.4746857412 | 514.8 | 0.489646907 | 222.6
[16 empty] | 0.4746857412 | 514.7 | 0.489705387 | 222.7
[16 empty] | 0.4746857412 | 514.7 | 0.489734626 | 222.6
[16 empty] | 0.4746857412 | 514.7 | 0.489763866 | 222.7
[16 empty] | 0.4746857412 | 514.7 | 0.489793106 | 222.7
[16 empty] | 0.4746857412 | 514.7 | 0.489822346 | 222.7
[16 empty] | 0.4746857412 | 514.6 | 0.489851586 | 222.7
[16 empty] | 0.4749781389 | 514.6 | 0.489880825 | 222.7
[16 empty] | 0.4749781389 | 514.6 | 0.489910065 | 222.7
[16 empty] | 0.4749781389 | 514.6 | 0.489939305 | 222.7
[16 empty] | 0.4749781389 | 514.6 | 0.489968545 | 222.7
[16 empty] | 0.4749781389 | 514.6 | 0.489997784 | 222.7
[16 empty] | 0.4749781389 | 514.5 | 0.490027024 | 222.7
[16 empty] | 0.4749781389 | 514.5 | 0.490056264 | 222.7
[16 empty] | 0.4752705365 | 514.5 | 0.490114743 | 222.7
[16 empty] | 0.4752705365 | 514.5 | 0.490143983 | 222.7
[16 empty] | 0.4752705365 | 514.5 | 0.490173223 | 222.7
[16 empty] | 0.4752705365 | 514.5 | 0.490202463 | 222.7
[16 empty] | 0.4752705365 | 514.5 | 0.490231702 | 222.7
[16 empty] | 0.4752705365 | 514.5 | 0.490290182 | 222.7
[16 empty] | 0.4752705365 | 514.4 | 0.490319422 | 222.7
[16 empty] | 0.4752705365 | 514.4 | 0.490348662 | 222.7
[16 empty] | 0.4752705365 | 514.4 | 0.490377901 | 222.7
[16 empty] | 0.4752705365 | 514.4 | 0.490407141 | 222.8
[16 empty] | 0.4755629342 | 514.4 | 0.490436381 | 222.8
[16 empty] | 0.4755629342 | 514.3 | 0.490465621 | 222.8
[16 empty] | 0.4755629342 | 514.3 | 0.49049486 | 222.8
[16 empty] | 0.4755629342 | 514.3 | 0.4905241 | 222.8
[16 empty] | 0.4755629342 | 514.3 | 0.49055334 | 222.8
[16 empty] | 0.4755629342 | 514.3 | 0.49058258 | 222.8
[16 empty] | 0.4755629342 | 514.3 | 0.490611819 | 222.8
[16 empty] | 0.4755629342 | 514.3 | 0.490641059 | 222.8
[16 empty] | 0.4758553319 | 514.3 | 0.490699539 | 222.8
[16 empty] | 0.4758553319 | 514.2 | 0.490728779 | 222.8
[16 empty] | 0.4758553319 | 514.2 | 0.490758018 | 222.8
[16 empty] | 0.4758553319 | 514.2 | 0.490787258 | 222.8
[16 empty] | 0.4758553319 | 514.2 | 0.490816498 | 222.8
[16 empty] | 0.4758553319 | 514.1 | 0.490845738 | 222.8
[16 empty] | 0.4758553319 | 514.1 | 0.490874977 | 222.8
[16 empty] | 0.4758553319 | 514.1 | 0.490933457 | 222.8
[16 empty] | 0.4758553319 | 514.1 | 0.490962697 | 222.8
[16 empty] | 0.4758553319 | 514.1 | 0.490991936 | 222.8
[16 empty] | 0.4758553319 | 514.1 | 0.491021176 | 222.8
[16 empty] | 0.4761477295 | 514.1 | 0.491050416 | 222.8
[16 empty] | 0.4761477295 | 514.1 | 0.491079656 | 222.9
[16 empty] | 0.4761477295 | 514.1 | 0.491108895 | 222.9
[16 empty] | 0.4761477295 | 514.1 | 0.491138135 | 222.9
[16 empty] | 0.4761477295 | 514 | 0.491167375 | 222.9
[16 empty] | 0.4761477295 | 514 | 0.491196615 | 222.9
[16 empty] | 0.4761477295 | 514 | 0.491225855 | 222.9
[16 empty] | 0.4764401272 | 514 | 0.491284334 | 222.9
[16 empty] | 0.4764401272 | 513.9 | 0.491313574 | 222.9
[16 empty] | 0.4764401272 | 513.9 | 0.491342814 | 222.9
[16 empty] | 0.4764401272 | 513.9 | 0.491372053 | 222.9
[16 empty] | 0.4764401272 | 513.9 | 0.491401293 | 222.9
[16 empty] | 0.4764401272 | 513.9 | 0.491430533 | 222.9
[16 empty] | 0.4764401272 | 513.9 | 0.491489012 | 222.8
[16 empty] | 0.4764401272 | 513.9 | 0.491518252 | 222.8
[16 empty] | 0.4764401272 | 513.9 | 0.491547492 | 222.8
[16 empty] | 0.4767325248 | 513.8 | 0.491576732 | 222.8
[16 empty] | 0.4767325248 | 513.8 | 0.491605972 | 222.9
[16 empty] | 0.4767325248 | 513.8 | 0.491635211 | 222.9
[16 empty] | 0.4767325248 | 513.8 | 0.491664451 | 222.8
[16 empty] | 0.4767325248 | 513.8 | 0.491693691 | 222.8
[16 empty] | 0.4767325248 | 513.8 | 0.491722931 | 222.8
[16 empty] | 0.4767325248 | 513.8 | 0.49175217 | 222.8
[16 empty] | 0.4767325248 | 513.7 | 0.49178141 | 222.8
[16 empty] | 0.4767325248 | 513.7 | 0.49181065 | 222.9
[16 empty] | 0.4767325248 | 513.7 | 0.491869129 | 222.8
[16 empty] | 0.4770249225 | 513.7 | 0.491898369 | 222.8
[16 empty] | 0.4770249225 | 513.7 | 0.491927609 | 222.8
[16 empty] | 0.4770249225 | 513.7 | 0.491956849 | 222.9
[16 empty] | 0.4770249225 | 513.7 | 0.491986088 | 222.9
[16 empty] | 0.4770249225 | 513.7 | 0.492015328 | 222.9
[16 empty] | 0.4770249225 | 513.6 | 0.492073808 | 222.9
[16 empty] | 0.4770249225 | 513.6 | 0.492103048 | 222.9
[16 empty] | 0.4770249225 | 513.6 | 0.492132287 | 222.8
[16 empty] | 0.4773173202 | 513.6 | 0.492161527 | 222.8
[16 empty] | 0.4773173202 | 513.6 | 0.492190767 | 222.8
[16 empty] | 0.4773173202 | 513.6 | 0.492249246 | 222.8
[16 empty] | 0.4773173202 | 513.6 | 0.492278486 | 222.8
[16 empty] | 0.4773173202 | 513.6 | 0.492307726 | 222.8
[16 empty] | 0.4773173202 | 513.6 | 0.492336966 | 222.8
[16 empty] | 0.4773173202 | 513.6 | 0.492366205 | 222.8
[16 empty] | 0.4773173202 | 513.6 | 0.492395445 | 222.8
[16 empty] | 0.4773173202 | 513.6 | 0.492453925 | 222.9
[16 empty] | 0.4776097178 | 513.5 | 0.492483164 | 222.8
[16 empty] | 0.4776097178 | 513.5 | 0.492512404 | 222.8
[16 empty] | 0.4776097178 | 513.4 | 0.492541644 | 222.8
[16 empty] | 0.4776097178 | 513.4 | 0.492570884 | 222.8
[16 empty] | 0.4776097178 | 513.4 | 0.492600124 | 222.8
[16 empty] | 0.4776097178 | 513.4 | 0.492658603 | 222.8
[16 empty] | 0.4776097178 | 513.3 | 0.492687843 | 222.8
[16 empty] | 0.4776097178 | 513.3 | 0.492717083 | 222.8
[16 empty] | 0.4776097178 | 513.3 | 0.492746322 | 222.8
[16 empty] | 0.4779021155 | 513.3 | 0.492775562 | 222.8
[16 empty] | 0.4779021155 | 513.3 | 0.492804802 | 222.8
[16 empty] | 0.4779021155 | 513.3 | 0.492834042 | 222.7
[16 empty] | 0.4779021155 | 513.2 | 0.492863281 | 222.7
[16 empty] | 0.4779021155 | 513.2 | 0.492892521 | 222.7
[16 empty] | 0.4779021155 | 513.2 | 0.492921761 | 222.8
[16 empty] | 0.4779021155 | 513.2 | 0.492951001 | 222.8
[16 empty] | 0.4779021155 | 513.2 | 0.492980241 | 222.8
[16 empty] | 0.4779021155 | 513.2 | 0.49303872 | 222.8
[16 empty] | 0.4779021155 | 513.1 | 0.49306796 | 222.8
[16 empty] | 0.4781945131 | 513.1 | 0.4930972 | 222.8
[16 empty] | 0.4781945131 | 513.1 | 0.493126439 | 222.8
[16 empty] | 0.4781945131 | 513.1 | 0.493155679 | 222.8
[16 empty] | 0.4781945131 | 513.1 | 0.493184919 | 222.8
[16 empty] | 0.4781945131 | 513.1 | 0.493214159 | 222.7
[16 empty] | 0.4781945131 | 513.1 | 0.493243398 | 222.7
[16 empty] | 0.4781945131 | 513.1 | 0.493301878 | 222.7
[16 empty] | 0.4781945131 | 513.2 | 0.493331118 | 222.7
[16 empty] | 0.4784869108 | 513.2 | 0.493360357 | 222.8
[16 empty] | 0.4784869108 | 513.2 | 0.493389597 | 222.7
[16 empty] | 0.4784869108 | 513.2 | 0.493418837 | 222.7
[16 empty] | 0.4784869108 | 513.2 | 0.493448077 | 222.7
[16 empty] | 0.4784869108 | 513.1 | 0.493477317 | 222.7
[16 empty] | 0.4784869108 | 513.1 | 0.493506556 | 222.7
[16 empty] | 0.4784869108 | 513.1 | 0.493535796 | 222.7
[16 empty] | 0.4784869108 | 513.1 | 0.493565036 | 222.7
[16 empty] | 0.4784869108 | 513.1 | 0.493623515 | 222.7
[16 empty] | 0.4787793085 | 513 | 0.493652755 | 222.7
[16 empty] | 0.4787793085 | 513 | 0.493681995 | 222.7
[16 empty] | 0.4787793085 | 513 | 0.493711235 | 222.8
[16 empty] | 0.4787793085 | 513 | 0.493740474 | 222.7
[16 empty] | 0.4787793085 | 513 | 0.493769714 | 222.7
[16 empty] | 0.4787793085 | 512.9 | 0.493798954 | 222.7
[16 empty] | 0.4787793085 | 512.9 | 0.493857433 | 222.7
[16 empty] | 0.4787793085 | 512.9 | 0.493886673 | 222.7
[16 empty] | 0.4787793085 | 512.9 | 0.493915913 | 222.7
[16 empty] | 0.4790717061 | 512.8 | 0.493945153 | 222.7
[16 empty] | 0.4790717061 | 512.8 | 0.493974393 | 222.7
[16 empty] | 0.4790717061 | 512.8 | 0.494003632 | 222.7
[16 empty] | 0.4790717061 | 512.8 | 0.494032872 | 222.7
[16 empty] | 0.4790717061 | 512.8 | 0.494062112 | 222.7
[16 empty] | 0.4790717061 | 512.8 | 0.494091352 | 222.7
[16 empty] | 0.4790717061 | 512.7 | 0.494120591 | 222.7
[16 empty] | 0.4790717061 | 512.7 | 0.494149831 | 222.7
[16 empty] | 0.4790717061 | 512.7 | 0.494208311 | 222.7
[16 empty] | 0.4790717061 | 512.6 | 0.49423755 | 222.7
[16 empty] | 0.4793641038 | 512.6 | 0.49426679 | 222.7
[16 empty] | 0.4793641038 | 512.6 | 0.49429603 | 222.6
[16 empty] | 0.4793641038 | 512.6 | 0.49432527 | 222.6
[16 empty] | 0.4793641038 | 512.5 | 0.49435451 | 222.7
[16 empty] | 0.4793641038 | 512.5 | 0.494383749 | 222.7
[16 empty] | 0.4793641038 | 512.5 | 0.494412989 | 222.7
[16 empty] | 0.4793641038 | 512.5 | 0.494471469 | 222.7
[16 empty] | 0.4793641038 | 512.5 | 0.494500708 | 222.7
[16 empty] | 0.4796565015 | 512.5 | 0.494529948 | 222.7
[16 empty] | 0.4796565015 | 512.4 | 0.494559188 | 222.7
[16 empty] | 0.4796565015 | 512.4 | 0.494588428 | 222.7
[16 empty] | 0.4796565015 | 512.4 | 0.494617667 | 222.7
[16 empty] | 0.4796565015 | 512.4 | 0.494646907 | 222.7
[16 empty] | 0.4796565015 | 512.3 | 0.494676147 | 222.6
[16 empty] | 0.4796565015 | 512.4 | 0.494705387 | 222.6
[16 empty] | 0.4796565015 | 512.3 | 0.494734626 | 222.6
[16 empty] | 0.4796565015 | 512.3 | 0.494793106 | 222.6
[16 empty] | 0.4799488991 | 512.2 | 0.494822346 | 222.6
[16 empty] | 0.4799488991 | 512.2 | 0.494851586 | 222.6
[16 empty] | 0.4799488991 | 512.2 | 0.494880825 | 222.6
[16 empty] | 0.4799488991 | 512.2 | 0.494910065 | 222.6
[16 empty] | 0.4799488991 | 512.2 | 0.494939305 | 222.6
[16 empty] | 0.4799488991 | 512.1 | 0.494968545 | 222.6
[16 empty] | 0.4799488991 | 512.1 | 0.494997784 | 222.6
[16 empty] | 0.4799488991 | 512.1 | 0.495056264 | 222.6
[16 empty] | 0.4799488991 | 512.1 | 0.495085504 | 222.6
[16 empty] | 0.4799488991 | 512.1 | 0.495114743 | 222.7
[16 empty] | 0.4802412968 | 512.1 | 0.495143983 | 222.8
[16 empty] | 0.4802412968 | 512 | 0.495173223 | 222.7
[16 empty] | 0.4802412968 | 512 | 0.495202463 | 222.7
[16 empty] | 0.4802412968 | 512 | 0.495231702 | 222.7
[16 empty] | 0.4802412968 | 512 | 0.495290182 | 222.7
[16 empty] | 0.4802412968 | 512 | 0.495348662 | 222.7
[16 empty] | 0.4802412968 | 511.9 | 0.495377901 | 222.7
[16 empty] | 0.4802412968 | 511.9 | 0.495407141 | 222.6
[16 empty] | 0.4805336944 | 511.9 | 0.495436381 | 222.6
[16 empty] | 0.4805336944 | 511.9 | 0.495465621 | 222.6
[16 empty] | 0.4805336944 | 511.9 | 0.49549486 | 222.6
[16 empty] | 0.4805336944 | 511.8 | 0.4955241 | 222.6
[16 empty] | 0.4805336944 | 511.8 | 0.49555334 | 222.6
[16 empty] | 0.4805336944 | 511.8 | 0.495611819 | 222.6
[16 empty] | 0.4805336944 | 511.8 | 0.495641059 | 222.6
[16 empty] | 0.4805336944 | 511.8 | 0.495670299 | 222.6
[16 empty] | 0.4805336944 | 511.7 | 0.495699539 | 222.6
[16 empty] | 0.4808260921 | 511.7 | 0.495728779 | 222.6
[16 empty] | 0.4808260921 | 511.7 | 0.495758018 | 222.6
[16 empty] | 0.4808260921 | 511.7 | 0.495787258 | 222.6
[16 empty] | 0.4808260921 | 511.6 | 0.495816498 | 222.5
[16 empty] | 0.4808260921 | 511.6 | 0.495845738 | 222.5
[16 empty] | 0.4808260921 | 511.6 | 0.495874977 | 222.5
[16 empty] | 0.4808260921 | 511.6 | 0.495904217 | 222.4
[16 empty] | 0.4808260921 | 511.6 | 0.495962697 | 222.4
[16 empty] | 0.4808260921 | 511.6 | 0.495991936 | 222.4
[16 empty] | 0.4811184898 | 511.6 | 0.496021176 | 222.4
[16 empty] | 0.4811184898 | 511.5 | 0.496050416 | 222.4
[16 empty] | 0.4811184898 | 511.5 | 0.496079656 | 222.4
[16 empty] | 0.4811184898 | 511.5 | 0.496108895 | 222.4
[16 empty] | 0.4811184898 | 511.5 | 0.496167375 | 222.4
[16 empty] | 0.4811184898 | 511.4 | 0.496196615 | 222.4
[16 empty] | 0.4811184898 | 511.4 | 0.496225855 | 222.4
[16 empty] | 0.4811184898 | 511.4 | 0.496255094 | 222.3
[16 empty] | 0.4811184898 | 511.4 | 0.496284334 | 222.3
[16 empty] | 0.4811184898 | 511.4 | 0.496313574 | 222.3
[16 empty] | 0.4814108874 | 511.4 | 0.496342814 | 222.3
[16 empty] | 0.4814108874 | 511.3 | 0.496372053 | 222.3
[16 empty] | 0.4814108874 | 511.3 | 0.496401293 | 222.3
[16 empty] | 0.4814108874 | 511.3 | 0.496430533 | 222.3
[16 empty] | 0.4814108874 | 511.3 | 0.496459773 | 222.2
[16 empty] | 0.4814108874 | 511.3 | 0.496489012 | 222.2
[16 empty] | 0.4814108874 | 511.3 | 0.496547492 | 222.2
[16 empty] | 0.4814108874 | 511.2 | 0.496576732 | 222.3
[16 empty] | 0.4817032851 | 511.2 | 0.496605972 | 222.2
[16 empty] | 0.4817032851 | 511.2 | 0.496635211 | 222.2
[16 empty] | 0.4817032851 | 511.2 | 0.496664451 | 222.2
[16 empty] | 0.4817032851 | 511.2 | 0.496722931 | 222.2
[16 empty] | 0.4817032851 | 511.1 | 0.49675217 | 222.2
[16 empty] | 0.4817032851 | 511.1 | 0.49678141 | 222.1
[16 empty] | 0.4817032851 | 511.1 | 0.49681065 | 222.1
[16 empty] | 0.4817032851 | 511.1 | 0.49683989 | 222.1
[16 empty] | 0.4817032851 | 511.1 | 0.496869129 | 222.1
[16 empty] | 0.4819956827 | 511.1 | 0.496898369 | 222.1
[16 empty] | 0.4819956827 | 511 | 0.496927609 | 222.1
[16 empty] | 0.4819956827 | 511 | 0.496956849 | 222.1
[16 empty] | 0.4819956827 | 511 | 0.496986088 | 222
[16 empty] | 0.4819956827 | 511 | 0.497015328 | 222
[16 empty] | 0.4819956827 | 511 | 0.497044568 | 222
[16 empty] | 0.4819956827 | 511 | 0.497073808 | 222
[16 empty] | 0.4819956827 | 510.9 | 0.497132287 | 222
[16 empty] | 0.4819956827 | 510.9 | 0.497161527 | 222
[16 empty] | 0.4822880804 | 510.9 | 0.497190767 | 222
[16 empty] | 0.4822880804 | 510.9 | 0.497220007 | 222
[16 empty] | 0.4822880804 | 510.9 | 0.497249246 | 222
[16 empty] | 0.4822880804 | 510.8 | 0.497278486 | 221.9
[16 empty] | 0.4822880804 | 510.8 | 0.497307726 | 221.9
[16 empty] | 0.4822880804 | 510.8 | 0.497366205 | 221.9
[16 empty] | 0.4822880804 | 510.8 | 0.497395445 | 221.9
[16 empty] | 0.4822880804 | 510.8 | 0.497424685 | 221.9
[16 empty] | 0.4822880804 | 510.8 | 0.497453925 | 221.9
[16 empty] | 0.4825804781 | 510.7 | 0.497483164 | 221.9
[16 empty] | 0.4825804781 | 510.7 | 0.497512404 | 221.8
[16 empty] | 0.4825804781 | 510.7 | 0.497541644 | 221.8
[16 empty] | 0.4825804781 | 510.7 | 0.497570884 | 221.8
[16 empty] | 0.4825804781 | 510.7 | 0.497600124 | 221.8
[16 empty] | 0.4825804781 | 510.7 | 0.497629363 | 221.8
[16 empty] | 0.4825804781 | 510.7 | 0.497658603 | 221.8
[16 empty] | 0.4825804781 | 510.7 | 0.497717083 | 221.8
[16 empty] | 0.4825804781 | 510.6 | 0.497746322 | 221.8
[16 empty] | 0.4828728757 | 510.6 | 0.497775562 | 221.8
[16 empty] | 0.4828728757 | 510.6 | 0.497804802 | 221.8
[16 empty] | 0.4828728757 | 510.6 | 0.497834042 | 221.8
[16 empty] | 0.4828728757 | 510.6 | 0.497863281 | 221.8
[16 empty] | 0.4828728757 | 510.5 | 0.497892521 | 221.8
[16 empty] | 0.4828728757 | 510.5 | 0.497951001 | 221.7
[16 empty] | 0.4828728757 | 510.5 | 0.497980241 | 221.7
[16 empty] | 0.4828728757 | 510.5 | 0.49800948 | 221.7
[16 empty] | 0.4828728757 | 510.5 | 0.49803872 | 221.7
[16 empty] | 0.4831652734 | 510.4 | 0.49806796 | 221.7
[16 empty] | 0.4831652734 | 510.4 | 0.4980972 | 221.7
[16 empty] | 0.4831652734 | 510.4 | 0.498126439 | 221.7
[16 empty] | 0.4831652734 | 510.4 | 0.498155679 | 221.7
[16 empty] | 0.4831652734 | 510.4 | 0.498184919 | 221.6
[16 empty] | 0.4831652734 | 510.3 | 0.498214159 | 221.6
[16 empty] | 0.4831652734 | 510.3 | 0.498243398 | 221.6
[16 empty] | 0.4831652734 | 510.4 | 0.498301878 | 221.6
[16 empty] | 0.4831652734 | 510.4 | 0.498331118 | 221.6
[16 empty] | 0.483457671 | 510.3 | 0.498360357 | 221.6
[16 empty] | 0.483457671 | 510.3 | 0.498389597 | 221.6
[16 empty] | 0.483457671 | 510.3 | 0.498418837 | 221.6
[16 empty] | 0.483457671 | 510.3 | 0.498448077 | 221.6
[16 empty] | 0.483457671 | 510.3 | 0.498477317 | 221.6
[16 empty] | 0.483457671 | 510.3 | 0.498506556 | 221.5
[16 empty] | 0.483457671 | 510.3 | 0.498535796 | 221.5
[16 empty] | 0.483457671 | 510.3 | 0.498594276 | 221.6
[16 empty] | 0.483457671 | 510.2 | 0.498623515 | 221.5
[16 empty] | 0.4837500687 | 510.2 | 0.498652755 | 221.5
[16 empty] | 0.4837500687 | 510.1 | 0.498681995 | 221.5
[16 empty] | 0.4837500687 | 510.2 | 0.498711235 | 221.5
[16 empty] | 0.4837500687 | 510.1 | 0.498740474 | 221.5
[16 empty] | 0.4837500687 | 510.1 | 0.498769714 | 221.5
[16 empty] | 0.4837500687 | 510.1 | 0.498798954 | 221.5
[16 empty] | 0.4837500687 | 510.1 | 0.498828194 | 221.5
[16 empty] | 0.4837500687 | 510 | 0.498857433 | 221.4
[16 empty] | 0.4840424664 | 510 | 0.498886673 | 221.5
[16 empty] | 0.4840424664 | 510 | 0.498945153 | 221.4
[16 empty] | 0.4840424664 | 510 | 0.498974393 | 221.4
[16 empty] | 0.4840424664 | 509.9 | 0.499003632 | 221.4
[16 empty] | 0.4840424664 | 509.9 | 0.499032872 | 221.4
[16 empty] | 0.4840424664 | 509.9 | 0.499062112 | 221.4
[16 empty] | 0.4840424664 | 509.9 | 0.499091352 | 221.4
[16 empty] | 0.4840424664 | 509.9 | 0.499120591 | 221.4
[16 empty] | 0.4840424664 | 509.8 | 0.499179071 | 221.4
[16 empty] | 0.4840424664 | 509.8 | 0.499208311 | 221.4
[16 empty] | 0.4840424664 | 509.8 | 0.49923755 | 221.4
[16 empty] | 0.484334864 | 509.8 | 0.49926679 | 221.3
[16 empty] | 0.484334864 | 509.8 | 0.49929603 | 221.3
[16 empty] | 0.484334864 | 509.8 | 0.49932527 | 221.3
[16 empty] | 0.484334864 | 509.7 | 0.49935451 | 221.3
[16 empty] | 0.484334864 | 509.7 | 0.499383749 | 221.3
[16 empty] | 0.484334864 | 509.7 | 0.499412989 | 221.3
[16 empty] | 0.484334864 | 509.7 | 0.499442229 | 221.3
[16 empty] | 0.4846272617 | 509.7 | 0.499529948 | 221.3
[16 empty] | 0.4846272617 | 509.6 | 0.499559188 | 221.3
[16 empty] | 0.4846272617 | 509.6 | 0.499588428 | 221.3
[16 empty] | 0.4846272617 | 509.6 | 0.499617667 | 221.3
[16 empty] | 0.4846272617 | 509.6 | 0.499676147 | 221.3
[16 empty] | 0.4846272617 | 509.6 | 0.499705387 | 221.3
[16 empty] | 0.4846272617 | 509.6 | 0.499734626 | 221.3
[16 empty] | 0.4846272617 | 509.5 | 0.499763866 | 221.3
[16 empty] | 0.4846272617 | 509.5 | 0.499793106 | 221.3
[16 empty] | 0.4846272617 | 509.5 | 0.499822346 | 221.3
[16 empty] | 0.4849196593 | 509.5 | 0.499851586 | 221.3
[16 empty] | 0.4849196593 | 509.5 | 0.499880825 | 221.2
[16 empty] | 0.4849196593 | 509.5 | 0.499910065 | 221.2
[16 empty] | 0.4849196593 | 509.4 | 0.499939305 | 221.3
[16 empty] | 0.4849196593 | 509.4 | 0.499968545 | 221.2
[16 empty] | 0.4849196593 | 509.4 | 0.500027024 | 221.2
[16 empty] | 0.4849196593 | 509.4 | 0.500056264 | 221.2
[16 empty] | 0.4849196593 | 509.4 | 0.500085504 | 221.2
[16 empty] | 0.4849196593 | 509.3 | 0.500114743 | 221.2
[16 empty] | 0.485212057 | 509.3 | 0.500143983 | 221.2
[16 empty] | 0.485212057 | 509.3 | 0.500173223 | 221.2
[16 empty] | 0.485212057 | 509.2 | 0.500202463 | 221.2
[16 empty] | 0.485212057 | 509.2 | 0.500260942 | 221.2
[16 empty] | 0.485212057 | 509.2 | 0.500290182 | 221.2
[16 empty] | 0.485212057 | 509.2 | 0.500319422 | 221.2
[16 empty] | 0.485212057 | 509.2 | 0.500348662 | 221.2
[16 empty] | 0.485212057 | 509.2 | 0.500377901 | 221.2
[16 empty] | 0.485212057 | 509.2 | 0.500465621 | 221.1
[16 empty] | 0.485212057 | 509.2 | 0.500465621 | 221.1
[16 empty] | 0.4855044547 | 509.1 | 0.5005241 | 221.1
[16 empty] | 0.4855044547 | 509.1 | 0.50055334 | 221.1
[16 empty] | 0.4855044547 | 509.1 | 0.50058258 | 221.1
[16 empty] | 0.4855044547 | 509.1 | 0.500611819 | 221.1
[16 empty] | 0.4855044547 | 509.1 | 0.500641059 | 221.1
[16 empty] | 0.4855044547 | 509.2 | 0.500670299 | 221.1
[16 empty] | 0.4855044547 | 509.3 | 0.500728779 | 221
[16 empty] | 0.4857968523 | 509.2 | 0.500758018 | 221
[16 empty] | 0.4857968523 | 509.2 | 0.500787258 | 221
[16 empty] | 0.4857968523 | 509.2 | 0.500816498 | 221
[16 empty] | 0.4857968523 | 509.2 | 0.500845738 | 221
[16 empty] | 0.4857968523 | 509.2 | 0.500874977 | 221
[16 empty] | 0.4857968523 | 509.1 | 0.500904217 | 221
[16 empty] | 0.4857968523 | 509.1 | 0.500933457 | 221
[16 empty] | 0.4857968523 | 509.1 | 0.500962697 | 221
[16 empty] | 0.4857968523 | 509.1 | 0.500991936 | 220.9
[16 empty] | 0.48608925 | 509.1 | 0.501050416 | 220.9
[16 empty] | 0.48608925 | 509.1 | 0.501050416 | 221
[16 empty] | 0.48608925 | 509 | 0.501108895 | 220.9
[16 empty] | 0.48608925 | 509 | 0.501138135 | 220.9
[16 empty] | 0.48608925 | 509 | 0.501167375 | 220.9
[16 empty] | 0.48608925 | 509 | 0.501196615 | 220.9
[16 empty] | 0.48608925 | 509 | 0.501225855 | 220.9
[16 empty] | 0.48608925 | 509 | 0.501255094 | 220.9
[16 empty] | 0.48608925 | 509 | 0.501313574 | 220.9
[16 empty] | 0.4863816476 | 508.9 | 0.501342814 | 220.9
[16 empty] | 0.4863816476 | 508.9 | 0.501372053 | 220.9
[16 empty] | 0.4863816476 | 508.8 | 0.501401293 | 220.9
[16 empty] | 0.4863816476 | 508.9 | 0.501430533 | 220.8
[16 empty] | 0.4863816476 | 508.8 | 0.501459773 | 220.8
[16 empty] | 0.4863816476 | 508.9 | 0.501489012 | 220.8
[16 empty] | 0.4863816476 | 508.8 | 0.501518252 | 220.8
[16 empty] | 0.4863816476 | 508.8 | 0.501547492 | 220.8
[16 empty] | 0.4863816476 | 508.8 | 0.501576732 | 220.8
[16 empty] | 0.4863816476 | 508.8 | 0.501635211 | 220.8
[16 empty] | 0.4866740453 | 508.7 | 0.501635211 | 220.8
[16 empty] | 0.4866740453 | 508.7 | 0.501664451 | 220.8
[16 empty] | 0.4866740453 | 508.7 | 0.501722931 | 220.8
[16 empty] | 0.4866740453 | 508.7 | 0.50175217 | 220.8
[16 empty] | 0.4866740453 | 508.7 | 0.50178141 | 220.8
[16 empty] | 0.4866740453 | 508.7 | 0.50181065 | 220.7
[16 empty] | 0.4866740453 | 508.7 | 0.50183989 | 220.7
[16 empty] | 0.4866740453 | 508.6 | 0.501898369 | 220.9
[16 empty] | 0.486966443 | 508.6 | 0.501927609 | 220.9
[16 empty] | 0.486966443 | 508.6 | 0.501956849 | 220.9
[16 empty] | 0.486966443 | 508.6 | 0.501986088 | 220.9
[16 empty] | 0.486966443 | 508.6 | 0.502015328 | 220.9
[16 empty] | 0.486966443 | 508.6 | 0.502044568 | 220.9
[16 empty] | 0.486966443 | 508.6 | 0.502073808 | 220.9
[16 empty] | 0.486966443 | 508.5 | 0.502132287 | 220.8
[16 empty] | 0.486966443 | 508.5 | 0.502161527 | 220.8
[16 empty] | 0.486966443 | 508.5 | 0.502190767 | 220.8
[16 empty] | 0.4872588406 | 508.5 | 0.502220007 | 220.8
[16 empty] | 0.4872588406 | 508.4 | 0.502249246 | 220.8
[16 empty] | 0.4872588406 | 508.4 | 0.502278486 | 220.8
[16 empty] | 0.4872588406 | 508.4 | 0.502307726 | 220.7
[16 empty] | 0.4872588406 | 508.4 | 0.502336966 | 220.7
[16 empty] | 0.4872588406 | 508.4 | 0.502366205 | 220.7
[16 empty] | 0.4872588406 | 508.3 | 0.502395445 | 220.7
[16 empty] | 0.4872588406 | 508.4 | 0.502453925 | 220.7
[16 empty] | 0.4872588406 | 508.4 | 0.502483164 | 220.7
[16 empty] | 0.4872588406 | 508.3 | 0.502512404 | 220.7
[16 empty] | 0.4875512383 | 508.3 | 0.502541644 | 220.7
[16 empty] | 0.4875512383 | 508.3 | 0.502570884 | 220.7
[16 empty] | 0.4875512383 | 508.3 | 0.502600124 | 220.7
[16 empty] | 0.4875512383 | 508.3 | 0.502629363 | 220.7
[16 empty] | 0.4875512383 | 508.2 | 0.502658603 | 220.7
[16 empty] | 0.4875512383 | 508.2 | 0.502687843 | 220.7
[16 empty] | 0.4875512383 | 508.2 | 0.502746322 | 220.7
[16 empty] | 0.4875512383 | 508.2 | 0.502775562 | 220.6
[16 empty] | 0.487843636 | 508.2 | 0.502804802 | 220.6
[16 empty] | 0.487843636 | 508.2 | 0.502834042 | 220.6
[16 empty] | 0.487843636 | 508.2 | 0.502863281 | 220.6
[16 empty] | 0.487843636 | 508.1 | 0.502892521 | 220.6
[16 empty] | 0.487843636 | 508.1 | 0.502921761 | 220.6
[16 empty] | 0.487843636 | 508.1 | 0.502951001 | 220.6
[16 empty] | 0.487843636 | 508.1 | 0.502980241 | 220.6
[16 empty] | 0.487843636 | 508.1 | 0.50303872 | 220.6
[16 empty] | 0.487843636 | 508 | 0.50306796 | 220.6
[16 empty] | 0.4881360336 | 508 | 0.5030972 | 220.6
[16 empty] | 0.4881360336 | 508 | 0.503126439 | 220.6
[16 empty] | 0.4881360336 | 508 | 0.503155679 | 220.6
[16 empty] | 0.4881360336 | 508 | 0.503184919 | 220.5
[16 empty] | 0.4881360336 | 508 | 0.503214159 | 220.5
[16 empty] | 0.4881360336 | 508 | 0.503243398 | 220.5
[16 empty] | 0.4881360336 | 507.9 | 0.503272638 | 220.5
[16 empty] | 0.4881360336 | 507.9 | 0.503331118 | 220.5
[16 empty] | 0.4881360336 | 507.9 | 0.503360357 | 220.5
[16 empty] | 0.4884284313 | 507.8 | 0.503389597 | 220.5
[16 empty] | 0.4884284313 | 507.8 | 0.503418837 | 220.4
[16 empty] | 0.4884284313 | 507.8 | 0.503448077 | 220.4
[16 empty] | 0.4884284313 | 507.8 | 0.503477317 | 220.4
[16 empty] | 0.4884284313 | 507.8 | 0.503506556 | 220.4
[16 empty] | 0.4884284313 | 507.8 | 0.503535796 | 220.4
[16 empty] | 0.4884284313 | 507.8 | 0.503565036 | 220.4
[16 empty] | 0.4884284313 | 507.8 | 0.503594276 | 220.4
[16 empty] | 0.4884284313 | 507.8 | 0.503652755 | 220.4
[16 empty] | 0.4884284313 | 507.7 | 0.503681995 | 220.4
[16 empty] | 0.4887208289 | 507.7 | 0.503711235 | 220.4
[16 empty] | 0.4887208289 | 507.7 | 0.503740474 | 220.4
[16 empty] | 0.4887208289 | 507.7 | 0.503769714 | 220.4
[16 empty] | 0.4887208289 | 507.7 | 0.503798954 | 220.4
[16 empty] | 0.4887208289 | 507.7 | 0.503828194 | 220.4
[16 empty] | 0.4887208289 | 507.6 | 0.503857433 | 220.4
[16 empty] | 0.4887208289 | 507.6 | 0.503915913 | 220.4
[16 empty] | 0.4887208289 | 507.6 | 0.503974393 | 220.4
[16 empty] | 0.4890132266 | 507.6 | 0.504003632 | 220.3
[16 empty] | 0.4890132266 | 507.6 | 0.504032872 | 220.3
[16 empty] | 0.4890132266 | 507.5 | 0.504062112 | 220.3
[16 empty] | 0.4890132266 | 507.5 | 0.504091352 | 220.3
[16 empty] | 0.4890132266 | 507.5 | 0.504120591 | 220.3
[16 empty] | 0.4890132266 | 507.5 | 0.504149831 | 220.3
[16 empty] | 0.4890132266 | 507.5 | 0.504208311 | 220.3
[16 empty] | 0.4890132266 | 507.5 | 0.50423755 | 220.3
[16 empty] | 0.4890132266 | 507.4 | 0.50426679 | 220.3
[16 empty] | 0.4893056243 | 507.4 | 0.50429603 | 220.3
[16 empty] | 0.4893056243 | 507.4 | 0.50432527 | 220.3
[16 empty] | 0.4893056243 | 507.4 | 0.50435451 | 220.3
[16 empty] | 0.4893056243 | 507.3 | 0.504383749 | 220.3
[16 empty] | 0.4893056243 | 507.3 | 0.504412989 | 220.3
[16 empty] | 0.4893056243 | 507.3 | 0.504442229 | 220.3
[16 empty] | 0.4893056243 | 507.3 | 0.504500708 | 220.3
[16 empty] | 0.4893056243 | 507.3 | 0.504529948 | 220.3
[16 empty] | 0.4893056243 | 507.2 | 0.504559188 | 220.3
[16 empty] | 0.4893056243 | 507.2 | 0.504588428 | 220.3
[16 empty] | 0.4893056243 | 507.2 | 0.504617667 | 220.2
[16 empty] | 0.4895980219 | 507.2 | 0.504646907 | 220.2
[16 empty] | 0.4895980219 | 507.2 | 0.504676147 | 220.3
[16 empty] | 0.4895980219 | 507.2 | 0.504705387 | 220.2
[16 empty] | 0.4895980219 | 507.1 | 0.504734626 | 220.2
[16 empty] | 0.4895980219 | 507.1 | 0.504793106 | 220.2
[16 empty] | 0.4895980219 | 507.1 | 0.504822346 | 220.2
[16 empty] | 0.4895980219 | 507.1 | 0.504851586 | 220.2
[16 empty] | 0.4898904196 | 507.1 | 0.504880825 | 220.2
[16 empty] | 0.4898904196 | 507.1 | 0.504910065 | 220.2
[16 empty] | 0.4898904196 | 507.1 | 0.504939305 | 220.2
[16 empty] | 0.4898904196 | 507 | 0.504968545 | 220.2
[16 empty] | 0.4898904196 | 507 | 0.504997784 | 220.2
[16 empty] | 0.4898904196 | 507 | 0.505027024 | 220.2
[16 empty] | 0.4898904196 | 507 | 0.505085504 | 220.2
[16 empty] | 0.4898904196 | 507 | 0.505114743 | 220.2
[16 empty] | 0.4898904196 | 506.9 | 0.505143983 | 220.2
[16 empty] | 0.4901828172 | 506.9 | 0.505173223 | 220.2
[16 empty] | 0.4901828172 | 506.9 | 0.505202463 | 220.1
[16 empty] | 0.4901828172 | 506.9 | 0.505231702 | 220.1
[16 empty] | 0.4901828172 | 506.9 | 0.505260942 | 220.2
[16 empty] | 0.4901828172 | 506.9 | 0.505290182 | 220.2
[16 empty] | 0.4901828172 | 506.9 | 0.505319422 | 220.1
[16 empty] | 0.4901828172 | 506.9 | 0.505377901 | 220.1
[16 empty] | 0.4901828172 | 506.9 | 0.505407141 | 220.1
[16 empty] | 0.4901828172 | 506.8 | 0.505436381 | 220.1
[16 empty] | 0.4904752149 | 506.7 | 0.505465621 | 220.1
[16 empty] | 0.4904752149 | 506.7 | 0.50549486 | 220.1
[16 empty] | 0.4904752149 | 506.7 | 0.5055241 | 220.1
[16 empty] | 0.4904752149 | 506.7 | 0.50555334 | 220.1
[16 empty] | 0.4904752149 | 506.7 | 0.50558258 | 220.1
[16 empty] | 0.4904752149 | 506.6 | 0.505611819 | 220.1
[16 empty] | 0.4904752149 | 506.6 | 0.505670299 | 220.1
[16 empty] | 0.4904752149 | 506.6 | 0.505699539 | 220.1
[16 empty] | 0.4904752149 | 506.5 | 0.505728779 | 220.1
[16 empty] | 0.4904752149 | 506.5 | 0.505758018 | 220.1
[16 empty] | 0.4904752149 | 506.5 | 0.505787258 | 220.1
[16 empty] | 0.4907676126 | 506.5 | 0.505816498 | 220.1
[16 empty] | 0.4907676126 | 506.5 | 0.505845738 | 220.1
[16 empty] | 0.4907676126 | 506.5 | 0.505874977 | 220.1
[16 empty] | 0.4907676126 | 506.5 | 0.505904217 | 220.1
[16 empty] | 0.4907676126 | 506.5 | 0.505962697 | 220
[16 empty] | 0.4907676126 | 506.4 | 0.505991936 | 220
[16 empty] | 0.4907676126 | 506.4 | 0.506021176 | 220
[16 empty] | 0.4910600102 | 506.4 | 0.506050416 | 220
[16 empty] | 0.4910600102 | 506.4 | 0.506079656 | 220
[16 empty] | 0.4910600102 | 506.4 | 0.506108895 | 220
[16 empty] | 0.4910600102 | 506.4 | 0.506138135 | 220
[16 empty] | 0.4910600102 | 506.3 | 0.506167375 | 220
[16 empty] | 0.4910600102 | 506.3 | 0.506196615 | 220
[16 empty] | 0.4910600102 | 506.3 | 0.506255094 | 220
[16 empty] | 0.4910600102 | 506.3 | 0.506284334 | 220
[16 empty] | 0.4910600102 | 506.3 | 0.506313574 | 220
[16 empty] | 0.4913524079 | 506.2 | 0.506342814 | 220
[16 empty] | 0.4913524079 | 506.2 | 0.506372053 | 220
[16 empty] | 0.4913524079 | 506.2 | 0.506401293 | 220
[16 empty] | 0.4913524079 | 506.2 | 0.506430533 | 220
[16 empty] | 0.4913524079 | 506.2 | 0.506459773 | 220
[16 empty] | 0.4913524079 | 506.2 | 0.506489012 | 220
[16 empty] | 0.4913524079 | 506.2 | 0.506547492 | 220
[16 empty] | 0.4913524079 | 506.2 | 0.506576732 | 220
[16 empty] | 0.4913524079 | 506.1 | 0.506605972 | 220
[16 empty] | 0.4913524079 | 506.1 | 0.506635211 | 219.9
[16 empty] | 0.4916448055 | 506.1 | 0.506664451 | 219.9
[16 empty] | 0.4916448055 | 506.1 | 0.506693691 | 219.9
[16 empty] | 0.4916448055 | 506.1 | 0.506722931 | 219.9
[16 empty] | 0.4916448055 | 506.1 | 0.50675217 | 219.9
[16 empty] | 0.4916448055 | 506 | 0.50678141 | 219.9
[16 empty] | 0.4916448055 | 506 | 0.50681065 | 219.9
[16 empty] | 0.4916448055 | 506 | 0.506869129 | 219.9
[16 empty] | 0.4916448055 | 506 | 0.506898369 | 219.9
[16 empty] | 0.4919372032 | 506 | 0.506927609 | 219.9
[16 empty] | 0.4919372032 | 505.9 | 0.506956849 | 219.8
[16 empty] | 0.4919372032 | 505.9 | 0.506986088 | 219.8
[16 empty] | 0.4919372032 | 505.9 | 0.507015328 | 219.8
[16 empty] | 0.4919372032 | 505.9 | 0.507044568 | 219.8
[16 empty] | 0.4919372032 | 505.9 | 0.507073808 | 219.8
[16 empty] | 0.4919372032 | 505.8 | 0.507103048 | 219.8
[16 empty] | 0.4919372032 | 505.8 | 0.507161527 | 219.8
[16 empty] | 0.4919372032 | 505.8 | 0.507190767 | 219.8
[16 empty] | 0.4922296009 | 505.8 | 0.507220007 | 219.8
[16 empty] | 0.4922296009 | 505.8 | 0.507483164 | 219.7
[16 empty] | 0.4922296009 | 505.8 | 0.507483164 | 219.7
[16 empty] | 0.4922296009 | 505.7 | 0.507512404 | 219.7
[16 empty] | 0.4922296009 | 505.7 | 0.507570884 | 219.7
[16 empty] | 0.4922296009 | 505.7 | 0.507600124 | 219.7
[16 empty] | 0.4922296009 | 505.7 | 0.507629363 | 219.7
[16 empty] | 0.4922296009 | 505.7 | 0.507658603 | 219.7
[16 empty] | 0.4922296009 | 505.7 | 0.507687843 | 219.7
[16 empty] | 0.4925219985 | 505.6 | 0.507717083 | 219.7
[16 empty] | 0.4925219985 | 505.6 | 0.507746322 | 219.7
[16 empty] | 0.4925219985 | 505.6 | 0.507804802 | 219.7
[16 empty] | 0.4925219985 | 505.6 | 0.507834042 | 219.6
[16 empty] | 0.4925219985 | 505.6 | 0.507863281 | 219.7
[16 empty] | 0.4925219985 | 505.6 | 0.507892521 | 219.7
[16 empty] | 0.4925219985 | 505.6 | 0.507921761 | 219.7
[16 empty] | 0.4925219985 | 505.6 | 0.507951001 | 219.7
[16 empty] | 0.4925219985 | 505.6 | 0.507980241 | 219.6
[16 empty] | 0.4925219985 | 505.5 | 0.50800948 | 219.6
[16 empty] | 0.4928143962 | 505.8 | 0.50803872 | 219.6
[16 empty] | 0.4928143962 | 505.8 | 0.50806796 | 219.6
[16 empty] | 0.4928143962 | 505.8 | 0.5080972 | 219.6
[16 empty] | 0.4928143962 | 505.8 | 0.508126439 | 219.6
[16 empty] | 0.4928143962 | 505.7 | 0.508155679 | 219.6
[16 empty] | 0.4928143962 | 505.7 | 0.508214159 | 219.5
[16 empty] | 0.4928143962 | 505.7 | 0.508243398 | 219.6
[16 empty] | 0.4928143962 | 505.6 | 0.508272638 | 219.5
[16 empty] | 0.4931067938 | 505.6 | 0.508301878 | 219.6
[16 empty] | 0.4931067938 | 505.6 | 0.508331118 | 219.6
[16 empty] | 0.4931067938 | 505.6 | 0.508360357 | 219.6
[16 empty] | 0.4931067938 | 505.6 | 0.508389597 | 219.5
[16 empty] | 0.4931067938 | 505.5 | 0.508448077 | 219.5
[16 empty] | 0.4931067938 | 505.5 | 0.508477317 | 219.7
[16 empty] | 0.4931067938 | 505.5 | 0.508506556 | 219.7
[16 empty] | 0.4931067938 | 505.4 | 0.508535796 | 219.7
[16 empty] | 0.4931067938 | 505.4 | 0.508565036 | 219.7
[16 empty] | 0.4933991915 | 505.4 | 0.508623515 | 219.7
[16 empty] | 0.4933991915 | 505.4 | 0.508652755 | 219.7
[16 empty] | 0.4933991915 | 505.4 | 0.508652755 | 219.7
[16 empty] | 0.4933991915 | 505.4 | 0.508711235 | 219.7
[16 empty] | 0.4933991915 | 505.3 | 0.508740474 | 219.6
[16 empty] | 0.4933991915 | 505.3 | 0.508769714 | 219.6
[16 empty] | 0.4933991915 | 505.3 | 0.508798954 | 219.6
[16 empty] | 0.4933991915 | 505.3 | 0.508828194 | 219.6
[16 empty] | 0.4933991915 | 505.2 | 0.508857433 | 219.6
[16 empty] | 0.4936915892 | 505.2 | 0.508886673 | 219.6
[16 empty] | 0.4936915892 | 505.2 | 0.508915913 | 219.6
[16 empty] | 0.4936915892 | 505.2 | 0.508974393 | 219.6
[16 empty] | 0.4936915892 | 505.2 | 0.509003632 | 219.6
[16 empty] | 0.4936915892 | 505.1 | 0.509032872 | 219.6
[16 empty] | 0.4936915892 | 505.1 | 0.509062112 | 219.5
[16 empty] | 0.4936915892 | 505.1 | 0.509091352 | 219.5
[16 empty] | 0.4936915892 | 505.1 | 0.509120591 | 219.5
[16 empty] | 0.4936915892 | 505.1 | 0.509149831 | 219.5
[16 empty] | 0.4936915892 | 505 | 0.509179071 | 219.5
[16 empty] | 0.4939839868 | 505 | 0.50923755 | 219.5
[16 empty] | 0.4939839868 | 505 | 0.50923755 | 219.5
[16 empty] | 0.4939839868 | 504.9 | 0.50926679 | 219.5
[16 empty] | 0.4939839868 | 504.9 | 0.50932527 | 219.5
[16 empty] | 0.4939839868 | 504.9 | 0.50935451 | 219.5
[16 empty] | 0.4939839868 | 504.9 | 0.509383749 | 219.4
[16 empty] | 0.4939839868 | 504.9 | 0.509412989 | 219.5
[16 empty] | 0.4939839868 | 504.9 | 0.509442229 | 219.5
[16 empty] | 0.4942763845 | 504.8 | 0.509471469 | 219.4
[16 empty] | 0.4942763845 | 504.8 | 0.509500708 | 219.4
[16 empty] | 0.4942763845 | 504.8 | 0.509559188 | 219.4
[16 empty] | 0.4942763845 | 504.8 | 0.509588428 | 219.4
[16 empty] | 0.4942763845 | 504.8 | 0.509617667 | 219.4
[16 empty] | 0.4942763845 | 504.8 | 0.509646907 | 219.4
[16 empty] | 0.4942763845 | 504.7 | 0.509676147 | 219.4
[16 empty] | 0.4942763845 | 504.7 | 0.509705387 | 219.4
[16 empty] | 0.4942763845 | 504.6 | 0.509734626 | 219.4
[16 empty] | 0.4945687822 | 504.6 | 0.509763866 | 219.4
[16 empty] | 0.4945687822 | 504.6 | 0.509793106 | 219.4
[16 empty] | 0.4945687822 | 504.6 | 0.509822346 | 219.4
[16 empty] | 0.4945687822 | 504.6 | 0.509851586 | 219.4
[16 empty] | 0.4945687822 | 504.5 | 0.509910065 | 219.4
[16 empty] | 0.4945687822 | 504.5 | 0.509939305 | 219.3
[16 empty] | 0.4945687822 | 504.5 | 0.509968545 | 219.3
[16 empty] | 0.4945687822 | 504.5 | 0.509997784 | 219.3
[16 empty] | 0.4945687822 | 504.5 | 0.510027024 | 219.3
[16 empty] | 0.4945687822 | 504.4 | 0.510056264 | 219.3
[16 empty] | 0.4948611798 | 504.4 | 0.510085504 | 219.3
[16 empty] | 0.4948611798 | 504.4 | 0.510143983 | 219.3
[16 empty] | 0.4948611798 | 504.3 | 0.510173223 | 219.3
[16 empty] | 0.4948611798 | 504.3 | 0.510202463 | 219.3
[16 empty] | 0.4948611798 | 504.3 | 0.510231702 | 219.3
[16 empty] | 0.4948611798 | 504.3 | 0.510260942 | 219.3
[16 empty] | 0.4948611798 | 504.3 | 0.510290182 | 219.2
[16 empty] | 0.4948611798 | 504.3 | 0.510319422 | 219.2
[16 empty] | 0.4951535775 | 504.2 | 0.510348662 | 219.2
[16 empty] | 0.4951535775 | 504.2 | 0.510377901 | 219.2
[16 empty] | 0.4951535775 | 504.2 | 0.510407141 | 219.2
[16 empty] | 0.4951535775 | 504.2 | 0.510436381 | 219.2
[16 empty] | 0.4951535775 | 504.2 | 0.510465621 | 219.2
[16 empty] | 0.4951535775 | 504.1 | 0.5105241 | 219.2
[16 empty] | 0.4951535775 | 504.1 | 0.51055334 | 219.2
[16 empty] | 0.4951535775 | 504.1 | 0.51058258 | 219.2
[16 empty] | 0.4951535775 | 504.1 | 0.510611819 | 219.2
[16 empty] | 0.4954459751 | 504.1 | 0.510641059 | 219.2
[16 empty] | 0.4954459751 | 504 | 0.510670299 | 219.2
[16 empty] | 0.4954459751 | 504 | 0.510728779 | 219.2
[16 empty] | 0.4954459751 | 504 | 0.510758018 | 219.1
[16 empty] | 0.4954459751 | 504 | 0.510787258 | 219.1
[16 empty] | 0.4954459751 | 504 | 0.510816498 | 219.1
[16 empty] | 0.4954459751 | 504 | 0.510845738 | 219.1
[16 empty] | 0.4954459751 | 503.9 | 0.510874977 | 219.1
[16 empty] | 0.4954459751 | 503.9 | 0.510904217 | 219.1
[16 empty] | 0.4957383728 | 503.9 | 0.510933457 | 219.1
[16 empty] | 0.4957383728 | 503.9 | 0.510962697 | 219.1
[16 empty] | 0.4957383728 | 503.9 | 0.510991936 | 219.1
[16 empty] | 0.4957383728 | 503.9 | 0.511021176 | 219.1
[16 empty] | 0.4957383728 | 503.8 | 0.511079656 | 219.1
[16 empty] | 0.4957383728 | 503.8 | 0.511138135 | 219.1
[16 empty] | 0.4957383728 | 503.8 | 0.511167375 | 219.1
[16 empty] | 0.4957383728 | 503.8 | 0.511196615 | 219
[16 empty] | 0.4957383728 | 503.8 | 0.511225855 | 219
[16 empty] | 0.4957383728 | 503.8 | 0.511255094 | 219
[16 empty] | 0.4960307705 | 503.8 | 0.511284334 | 219
[16 empty] | 0.4960307705 | 503.7 | 0.511342814 | 219
[16 empty] | 0.4960307705 | 503.7 | 0.511372053 | 219
[16 empty] | 0.4960307705 | 503.7 | 0.511401293 | 219
[16 empty] | 0.4960307705 | 503.7 | 0.511430533 | 219
[16 empty] | 0.4960307705 | 503.7 | 0.511459773 | 219
[16 empty] | 0.4960307705 | 503.6 | 0.511489012 | 219
[16 empty] | 0.4960307705 | 503.6 | 0.511518252 | 219
[16 empty] | 0.4963231681 | 503.6 | 0.511547492 | 218.9
[16 empty] | 0.4963231681 | 503.6 | 0.511576732 | 219
[16 empty] | 0.4963231681 | 503.6 | 0.511605972 | 218.9
[16 empty] | 0.4963231681 | 503.5 | 0.511635211 | 218.9
[16 empty] | 0.4963231681 | 503.5 | 0.511664451 | 218.9
[16 empty] | 0.4963231681 | 503.5 | 0.511693691 | 218.9
[16 empty] | 0.4963231681 | 503.5 | 0.51175217 | 218.9
[16 empty] | 0.4963231681 | 503.5 | 0.51178141 | 218.9
[16 empty] | 0.4963231681 | 503.5 | 0.51181065 | 218.9
[16 empty] | 0.4966155658 | 503.5 | 0.51183989 | 218.9
[16 empty] | 0.4966155658 | 503.5 | 0.511869129 | 218.9
[16 empty] | 0.4966155658 | 503.5 | 0.511898369 | 218.9
[16 empty] | 0.4966155658 | 503.4 | 0.511927609 | 218.9
[16 empty] | 0.4966155658 | 503.5 | 0.511986088 | 218.9
[16 empty] | 0.4966155658 | 503.4 | 0.512015328 | 218.8
[16 empty] | 0.4966155658 | 503.3 | 0.512044568 | 218.8
[16 empty] | 0.4966155658 | 503.3 | 0.512073808 | 218.8
[16 empty] | 0.4966155658 | 503.3 | 0.512103048 | 218.8
[16 empty] | 0.4969079634 | 503.3 | 0.512132287 | 218.8
[16 empty] | 0.4969079634 | 503.3 | 0.512161527 | 218.8
[16 empty] | 0.4969079634 | 503.3 | 0.512190767 | 218.8
[16 empty] | 0.4969079634 | 503.3 | 0.512220007 | 218.8
[16 empty] | 0.4969079634 | 503.2 | 0.512249246 | 218.8
[16 empty] | 0.4969079634 | 503.2 | 0.512278486 | 218.8
[16 empty] | 0.4969079634 | 503.2 | 0.512336966 | 218.8
[16 empty] | 0.4969079634 | 503.1 | 0.512366205 | 218.8
[16 empty] | 0.4969079634 | 503.1 | 0.512395445 | 218.8
[16 empty] | 0.4972003611 | 503.1 | 0.512424685 | 218.8
[16 empty] | 0.4972003611 | 503.1 | 0.512453925 | 218.8
[16 empty] | 0.4972003611 | 503.1 | 0.512483164 | 218.7
[16 empty] | 0.4972003611 | 503.1 | 0.512512404 | 218.7
[16 empty] | 0.4972003611 | 503.1 | 0.512541644 | 218.7
[16 empty] | 0.4972003611 | 503.1 | 0.512600124 | 218.7
[16 empty] | 0.4972003611 | 503.1 | 0.512600124 | 218.7
[16 empty] | 0.4972003611 | 503 | 0.512658603 | 218.7
[16 empty] | 0.4972003611 | 503 | 0.512687843 | 218.7
[16 empty] | 0.4974927588 | 503 | 0.512717083 | 218.7
[16 empty] | 0.4974927588 | 502.9 | 0.512746322 | 218.7
[16 empty] | 0.4974927588 | 502.9 | 0.512775562 | 218.7
[16 empty] | 0.4974927588 | 502.9 | 0.512804802 | 218.7
[16 empty] | 0.4974927588 | 502.9 | 0.512834042 | 218.7
[16 empty] | 0.4974927588 | 502.9 | 0.512863281 | 218.7
[16 empty] | 0.4974927588 | 502.9 | 0.512921761 | 218.7
[16 empty] | 0.4974927588 | 502.9 | 0.512951001 | 218.7
[16 empty] | 0.4974927588 | 502.9 | 0.512980241 | 218.7
[16 empty] | 0.4977851564 | 502.8 | 0.51300948 | 218.7
[16 empty] | 0.4977851564 | 502.8 | 0.51303872 | 218.7
[16 empty] | 0.4977851564 | 502.7 | 0.51306796 | 218.7
[16 empty] | 0.4977851564 | 502.7 | 0.5130972 | 218.6
[16 empty] | 0.4977851564 | 502.7 | 0.513126439 | 218.6
[16 empty] | 0.4977851564 | 502.7 | 0.513155679 | 218.6
[16 empty] | 0.4977851564 | 502.7 | 0.513184919 | 218.6
[16 empty] | 0.4977851564 | 502.7 | 0.513243398 | 218.6
[16 empty] | 0.4977851564 | 502.7 | 0.513272638 | 218.6
[16 empty] | 0.4980775541 | 502.6 | 0.513301878 | 218.6
[16 empty] | 0.4980775541 | 502.6 | 0.513331118 | 218.6
[16 empty] | 0.4980775541 | 502.6 | 0.513360357 | 218.6
[16 empty] | 0.4980775541 | 502.6 | 0.513389597 | 218.6
[16 empty] | 0.4980775541 | 502.6 | 0.513418837 | 218.6
[16 empty] | 0.4980775541 | 502.5 | 0.513448077 | 218.6
[16 empty] | 0.4980775541 | 502.5 | 0.513477317 | 218.6
[16 empty] | 0.4980775541 | 502.5 | 0.513535796 | 218.5
[16 empty] | 0.4980775541 | 502.5 | 0.513565036 | 218.6
[16 empty] | 0.4983699517 | 502.4 | 0.513594276 | 218.6
[16 empty] | 0.4983699517 | 502.4 | 0.513623515 | 218.6
[16 empty] | 0.4983699517 | 502.4 | 0.513652755 | 218.5
[16 empty] | 0.4983699517 | 502.4 | 0.513681995 | 218.5
[16 empty] | 0.4983699517 | 502.4 | 0.513711235 | 218.5
[16 empty] | 0.4983699517 | 502.3 | 0.513740474 | 218.5
[16 empty] | 0.4983699517 | 502.3 | 0.513769714 | 218.5
[16 empty] | 0.4983699517 | 502.3 | 0.513798954 | 218.5
[16 empty] | 0.4983699517 | 502.3 | 0.513857433 | 218.5
[16 empty] | 0.4986623494 | 502.3 | 0.513886673 | 218.5
[16 empty] | 0.4986623494 | 502.3 | 0.513915913 | 218.5
[16 empty] | 0.4986623494 | 502.2 | 0.513945153 | 218.5
[16 empty] | 0.4986623494 | 502.2 | 0.513974393 | 218.5
[16 empty] | 0.4986623494 | 502.2 | 0.514003632 | 218.4
[16 empty] | 0.4986623494 | 502.2 | 0.514032872 | 218.5
[16 empty] | 0.4986623494 | 502.2 | 0.514062112 | 218.4
[16 empty] | 0.4986623494 | 502.1 | 0.514091352 | 218.4
[16 empty] | 0.4986623494 | 502.1 | 0.514149831 | 218.4
[16 empty] | 0.4986623494 | 502.1 | 0.514179071 | 218.4
[16 empty] | 0.4989547471 | 502.1 | 0.514208311 | 218.4
[16 empty] | 0.4989547471 | 502.2 | 0.51423755 | 218.4
[16 empty] | 0.4989547471 | 502.3 | 0.51426679 | 218.4
[16 empty] | 0.4989547471 | 502.3 | 0.51429603 | 218.4
[16 empty] | 0.4989547471 | 502.2 | 0.51432527 | 218.4
[16 empty] | 0.4989547471 | 502.2 | 0.51435451 | 218.4
[16 empty] | 0.4989547471 | 502.2 | 0.514383749 | 218.4
[16 empty] | 0.4992471447 | 502.2 | 0.514442229 | 218.4
[16 empty] | 0.4992471447 | 502.1 | 0.514471469 | 218.4
[16 empty] | 0.4992471447 | 502.1 | 0.514500708 | 218.4
[16 empty] | 0.4992471447 | 502.1 | 0.514529948 | 218.4
[16 empty] | 0.4992471447 | 502.1 | 0.514559188 | 218.4
[16 empty] | 0.4992471447 | 502 | 0.514588428 | 218.4
[16 empty] | 0.4992471447 | 502 | 0.514617667 | 218.4
[16 empty] | 0.4992471447 | 502 | 0.514646907 | 218.4
[16 empty] | 0.4992471447 | 502 | 0.514705387 | 218.4
[16 empty] | 0.4992471447 | 502 | 0.514734626 | 218.4
[16 empty] | 0.4995395424 | 501.9 | 0.514763866 | 218.4
[16 empty] | 0.4995395424 | 501.9 | 0.514793106 | 218.4
[16 empty] | 0.4995395424 | 501.9 | 0.514822346 | 218.4
[16 empty] | 0.4995395424 | 501.9 | 0.514851586 | 218.4
[16 empty] | 0.4995395424 | 501.9 | 0.514880825 | 218.4
[16 empty] | 0.4995395424 | 501.8 | 0.514910065 | 218.4
[16 empty] | 0.4995395424 | 501.8 | 0.514939305 | 218.4
[16 empty] | 0.4995395424 | 501.8 | 0.514997784 | 218.4
[16 empty] | 0.49983194 | 501.8 | 0.515027024 | 218.3
[16 empty] | 0.49983194 | 501.8 | 0.515056264 | 218.3
[16 empty] | 0.49983194 | 501.8 | 0.515085504 | 218.4
[16 empty] | 0.49983194 | 501.7 | 0.515114743 | 218.3
[16 empty] | 0.49983194 | 501.7 | 0.515143983 | 218.3
[16 empty] | 0.49983194 | 501.6 | 0.515173223 | 218.3
[16 empty] | 0.49983194 | 501.6 | 0.515202463 | 218.3
[16 empty] | 0.49983194 | 501.6 | 0.515231702 | 218.3
[16 empty] | 0.49983194 | 501.6 | 0.515290182 | 218.3
[16 empty] | 0.49983194 | 501.6 | 0.515319422 | 218.2
[16 empty] | 0.49983194 | 501.5 | 0.515348662 | 218.2
[16 empty] | 0.5001243377 | 501.5 | 0.515377901 | 218.2
[16 empty] | 0.5001243377 | 501.5 | 0.515407141 | 218.2
[16 empty] | 0.5001243377 | 501.5 | 0.515436381 | 218.2
[16 empty] | 0.5001243377 | 501.5 | 0.515465621 | 218.2
[16 empty] | 0.5001243377 | 501.5 | 0.51549486 | 218.2
[16 empty] | 0.5001243377 | 501.5 | 0.5155241 | 218.2
[16 empty] | 0.5001243377 | 501.4 | 0.51558258 | 218.2
[16 empty] | 0.5004167354 | 501.4 | 0.515611819 | 218.2
[16 empty] | 0.5004167354 | 501.4 | 0.515641059 | 218.2
[16 empty] | 0.5004167354 | 501.4 | 0.515670299 | 218.2
[16 empty] | 0.5004167354 | 501.3 | 0.515699539 | 218.2
[16 empty] | 0.5004167354 | 501.3 | 0.515728779 | 218.2
[16 empty] | 0.5004167354 | 501.3 | 0.515758018 | 218.2
[16 empty] | 0.5004167354 | 501.3 | 0.515787258 | 218.1
[16 empty] | 0.5004167354 | 501.3 | 0.515816498 | 218.2
[16 empty] | 0.5004167354 | 501.3 | 0.515874977 | 218.1
[16 empty] | 0.5004167354 | 501.3 | 0.515904217 | 218.1
[16 empty] | 0.500709133 | 501.3 | 0.515933457 | 218.1
[16 empty] | 0.500709133 | 501.2 | 0.515962697 | 218.1
[16 empty] | 0.500709133 | 501.2 | 0.515991936 | 218.1
[16 empty] | 0.500709133 | 501.2 | 0.516021176 | 218.1
[16 empty] | 0.500709133 | 501.2 | 0.516050416 | 218.1
[16 empty] | 0.500709133 | 501.2 | 0.516079656 | 218.1
[16 empty] | 0.500709133 | 501.2 | 0.516108895 | 218.1
[16 empty] | 0.500709133 | 501.1 | 0.516138135 | 218.1
[16 empty] | 0.5010015307 | 501.1 | 0.516196615 | 218.1
[16 empty] | 0.5010015307 | 501.1 | 0.516225855 | 218.2
[16 empty] | 0.5010015307 | 501 | 0.516255094 | 218.2
[16 empty] | 0.5010015307 | 501 | 0.516284334 | 218.2
[16 empty] | 0.5010015307 | 501 | 0.516313574 | 218.2
[16 empty] | 0.5010015307 | 501 | 0.516342814 | 218.2
[16 empty] | 0.5010015307 | 501 | 0.516372053 | 218.2
[16 empty] | 0.5010015307 | 501 | 0.516430533 | 218.1
[16 empty] | 0.5010015307 | 501 | 0.516459773 | 218.1
[16 empty] | 0.5010015307 | 501 | 0.516489012 | 218.1
[16 empty] | 0.5010015307 | 500.9 | 0.516518252 | 218.1
[16 empty] | 0.5012939284 | 500.9 | 0.516547492 | 218.1
[16 empty] | 0.5012939284 | 500.9 | 0.516576732 | 218.1
[16 empty] | 0.5012939284 | 500.9 | 0.516605972 | 218.1
[16 empty] | 0.5012939284 | 500.8 | 0.516664451 | 218.1
[16 empty] | 0.5012939284 | 500.8 | 0.516693691 | 218
[16 empty] | 0.5012939284 | 500.8 | 0.516722931 | 218
[16 empty] | 0.5012939284 | 500.8 | 0.51675217 | 218
[16 empty] | 0.501586326 | 500.8 | 0.51678141 | 218
[16 empty] | 0.501586326 | 500.8 | 0.51681065 | 218
[16 empty] | 0.501586326 | 500.7 | 0.51683989 | 218
[16 empty] | 0.501586326 | 500.7 | 0.516869129 | 218
[16 empty] | 0.501586326 | 500.7 | 0.516898369 | 218
[16 empty] | 0.501586326 | 500.7 | 0.516927609 | 218
[16 empty] | 0.501586326 | 500.6 | 0.516986088 | 218
[16 empty] | 0.501586326 | 500.6 | 0.517015328 | 218
[16 empty] | 0.501586326 | 500.6 | 0.517044568 | 217.9
[16 empty] | 0.501586326 | 500.6 | 0.517103048 | 217.9
[16 empty] | 0.5018787237 | 500.6 | 0.517132287 | 217.9
[16 empty] | 0.5018787237 | 500.6 | 0.517161527 | 217.9
[16 empty] | 0.5018787237 | 500.6 | 0.517190767 | 217.9
[16 empty] | 0.5018787237 | 500.5 | 0.517220007 | 217.9
[16 empty] | 0.5018787237 | 500.5 | 0.517249246 | 217.9
[16 empty] | 0.5018787237 | 500.5 | 0.517278486 | 217.9
[16 empty] | 0.5018787237 | 500.5 | 0.517307726 | 217.9
[16 empty] | 0.5018787237 | 500.5 | 0.517366205 | 217.9
[16 empty] | 0.5018787237 | 500.5 | 0.517395445 | 217.9
[16 empty] | 0.5021711213 | 500.5 | 0.517424685 | 217.9
[16 empty] | 0.5021711213 | 500.4 | 0.517453925 | 217.8
[16 empty] | 0.5021711213 | 500.4 | 0.517483164 | 217.8
[16 empty] | 0.5021711213 | 500.4 | 0.517512404 | 217.9
[16 empty] | 0.5021711213 | 500.4 | 0.517541644 | 217.8
[16 empty] | 0.5021711213 | 500.4 | 0.517570884 | 217.8
[16 empty] | 0.5021711213 | 500.3 | 0.517600124 | 217.8
[16 empty] | 0.5021711213 | 500.3 | 0.517658603 | 217.8
[16 empty] | 0.502463519 | 500.3 | 0.517687843 | 217.8
[16 empty] | 0.502463519 | 500.3 | 0.517717083 | 217.8
[16 empty] | 0.502463519 | 500.2 | 0.517746322 | 217.8
[16 empty] | 0.502463519 | 500.3 | 0.517775562 | 217.8
[16 empty] | 0.502463519 | 500.2 | 0.517804802 | 217.8
[16 empty] | 0.502463519 | 500.2 | 0.517834042 | 217.8
[16 empty] | 0.502463519 | 500.2 | 0.517863281 | 217.8
[16 empty] | 0.502463519 | 500.2 | 0.517892521 | 217.8
[16 empty] | 0.502463519 | 500.1 | 0.517921761 | 217.7
[16 empty] | 0.5027559167 | 500.1 | 0.517951001 | 217.7
[16 empty] | 0.5027559167 | 500.1 | 0.51800948 | 217.7
[16 empty] | 0.5027559167 | 500.1 | 0.51800948 | 217.7
[16 empty] | 0.5027559167 | 500.1 | 0.51803872 | 217.7
[16 empty] | 0.5027559167 | 500.1 | 0.5180972 | 217.7
[16 empty] | 0.5027559167 | 500.1 | 0.518126439 | 217.7
[16 empty] | 0.5027559167 | 500.1 | 0.518184919 | 217.7
[16 empty] | 0.5027559167 | 500.1 | 0.518243398 | 217.7
[16 empty] | 0.5027559167 | 500.1 | 0.518272638 | 217.7
[16 empty] | 0.5030483143 | 500.1 | 0.518331118 | 217.6
[16 empty] | 0.5030483143 | 500.1 | 0.518360357 | 217.6
[16 empty] | 0.5030483143 | 500 | 0.518389597 | 217.6
[16 empty] | 0.5030483143 | 499.9 | 0.518418837 | 217.6
[16 empty] | 0.5030483143 | 499.9 | 0.518448077 | 217.6
[16 empty] | 0.5030483143 | 499.8 | 0.518477317 | 217.6
[16 empty] | 0.5030483143 | 499.8 | 0.518535796 | 217.6
[16 empty] | 0.5030483143 | 499.8 | 0.518565036 | 217.6
[16 empty] | 0.5030483143 | 499.8 | 0.518594276 | 217.6
[16 empty] | 0.5030483143 | 499.8 | 0.518623515 | 217.6
[16 empty] | 0.503340712 | 499.8 | 0.518652755 | 217.6
[16 empty] | 0.503340712 | 499.7 | 0.518681995 | 217.6
[16 empty] | 0.503340712 | 499.7 | 0.518711235 | 217.6
[16 empty] | 0.503340712 | 499.7 | 0.518740474 | 217.6
[16 empty] | 0.503340712 | 499.7 | 0.518769714 | 217.6
[16 empty] | 0.503340712 | 499.7 | 0.518828194 | 217.5
[16 empty] | 0.503340712 | 499.7 | 0.518857433 | 217.5
[16 empty] | 0.503340712 | 499.6 | 0.518886673 | 217.5
[16 empty] | 0.5036331096 | 499.6 | 0.518915913 | 217.5
[16 empty] | 0.5036331096 | 499.6 | 0.518945153 | 217.5
[16 empty] | 0.5036331096 | 499.6 | 0.518974393 | 217.5
[16 empty] | 0.5036331096 | 499.5 | 0.519003632 | 217.5
[16 empty] | 0.5036331096 | 499.5 | 0.519032872 | 217.5
[16 empty] | 0.5036331096 | 499.5 | 0.519062112 | 217.5
[16 empty] | 0.5036331096 | 499.5 | 0.519120591 | 217.5
[16 empty] | 0.5036331096 | 499.4 | 0.519149831 | 217.5
[16 empty] | 0.5036331096 | 499.4 | 0.519179071 | 217.5
[16 empty] | 0.5039255073 | 499.3 | 0.519208311 | 217.5
[16 empty] | 0.5039255073 | 499.3 | 0.51923755 | 217.4
[16 empty] | 0.5039255073 | 499.3 | 0.51926679 | 217.4
[16 empty] | 0.5039255073 | 499.3 | 0.51929603 | 217.4
[16 empty] | 0.5039255073 | 499.3 | 0.51935451 | 217.4
[16 empty] | 0.5039255073 | 499.2 | 0.519383749 | 217.4
[16 empty] | 0.5039255073 | 499.3 | 0.519442229 | 217.4
[16 empty] | 0.5039255073 | 499.2 | 0.519471469 | 217.4
[16 empty] | 0.5039255073 | 499.3 | 0.519500708 | 217.4
[16 empty] | 0.5039255073 | 499.2 | 0.519529948 | 217.4
[16 empty] | 0.5039255073 | 499.3 | 0.519559188 | 217.4
[16 empty] | 0.504217905 | 499.3 | 0.519588428 | 217.4
[16 empty] | 0.504217905 | 499.3 | 0.519617667 | 217.4
[16 empty] | 0.504217905 | 499.3 | 0.519646907 | 217.4
[16 empty] | 0.504217905 | 499.3 | 0.519676147 | 217.3
[16 empty] | 0.504217905 | 499.3 | 0.519705387 | 217.4
[16 empty] | 0.504217905 | 499.2 | 0.519763866 | 217.3
[16 empty] | 0.504217905 | 499.2 | 0.519763866 | 217.3
[16 empty] | 0.5045103026 | 499.2 | 0.519822346 | 217.3
[16 empty] | 0.5045103026 | 499.1 | 0.519851586 | 217.4
[16 empty] | 0.5045103026 | 499.1 | 0.519880825 | 217.3
[16 empty] | 0.5045103026 | 499.1 | 0.519910065 | 217.3
[16 empty] | 0.5045103026 | 499.1 | 0.519939305 | 217.3
[16 empty] | 0.5045103026 | 499.1 | 0.519968545 | 217.3
[16 empty] | 0.5045103026 | 499 | 0.519997784 | 217.3
[16 empty] | 0.5045103026 | 499 | 0.520027024 | 217.3
[16 empty] | 0.5045103026 | 499 | 0.520085504 | 217.3
[16 empty] | 0.5048027003 | 499 | 0.520114743 | 217.3
[16 empty] | 0.5048027003 | 498.9 | 0.520143983 | 217.2
[16 empty] | 0.5048027003 | 498.9 | 0.520173223 | 217.3
[16 empty] | 0.5048027003 | 498.9 | 0.520202463 | 217.2
[16 empty] | 0.5048027003 | 498.9 | 0.520231702 | 217.2
[16 empty] | 0.5048027003 | 498.9 | 0.520260942 | 217.2
[16 empty] | 0.5048027003 | 498.9 | 0.520290182 | 217.2
[16 empty] | 0.5048027003 | 498.8 | 0.520319422 | 217.2
[16 empty] | 0.5048027003 | 498.8 | 0.520348662 | 217.2
[16 empty] | 0.5050950979 | 498.8 | 0.520377901 | 217.2
[16 empty] | 0.5050950979 | 498.8 | 0.520436381 | 217.2
[16 empty] | 0.5050950979 | 498.7 | 0.520465621 | 217.2
[16 empty] | 0.5050950979 | 498.7 | 0.52049486 | 217.2
[16 empty] | 0.5050950979 | 498.7 | 0.5205241 | 217.2
[16 empty] | 0.5050950979 | 498.7 | 0.52055334 | 217.2
[16 empty] | 0.5050950979 | 498.7 | 0.52058258 | 217.1
[16 empty] | 0.5050950979 | 498.6 | 0.520641059 | 217.1
[16 empty] | 0.5050950979 | 498.6 | 0.520670299 | 217.1
[16 empty] | 0.5050950979 | 498.6 | 0.520699539 | 217.1
[16 empty] | 0.5053874956 | 498.6 | 0.520728779 | 217.1
[16 empty] | 0.5053874956 | 498.6 | 0.520758018 | 217.1
[16 empty] | 0.5053874956 | 498.5 | 0.520787258 | 217.1
[16 empty] | 0.5053874956 | 498.5 | 0.520816498 | 217.1
[16 empty] | 0.5053874956 | 498.5 | 0.520845738 | 217.1
[16 empty] | 0.5053874956 | 498.5 | 0.520874977 | 217.1
[16 empty] | 0.5053874956 | 498.5 | 0.520933457 | 217.1
[16 empty] | 0.5053874956 | 498.5 | 0.520933457 | 217.1
[16 empty] | 0.5056798933 | 498.5 | 0.520962697 | 217
[16 empty] | 0.5056798933 | 498.4 | 0.521021176 | 217
[16 empty] | 0.5056798933 | 498.4 | 0.521050416 | 217.1
[16 empty] | 0.5056798933 | 498.4 | 0.521079656 | 217
[16 empty] | 0.5056798933 | 498.4 | 0.521108895 | 217
[16 empty] | 0.5056798933 | 498.4 | 0.521138135 | 217
[16 empty] | 0.5056798933 | 498.3 | 0.521167375 | 217
[16 empty] | 0.5056798933 | 498.3 | 0.521225855 | 217
[16 empty] | 0.5056798933 | 498.3 | 0.521255094 | 217
[16 empty] | 0.5059722909 | 498.3 | 0.521284334 | 217
[16 empty] | 0.5059722909 | 498.3 | 0.521313574 | 217
[16 empty] | 0.5059722909 | 498.2 | 0.521342814 | 217
[16 empty] | 0.5059722909 | 498.2 | 0.521372053 | 216.9
[16 empty] | 0.5059722909 | 498.2 | 0.521401293 | 216.9
[16 empty] | 0.5059722909 | 498.2 | 0.521430533 | 216.9
[16 empty] | 0.5059722909 | 498.2 | 0.521459773 | 216.9
[16 empty] | 0.5059722909 | 498.2 | 0.521489012 | 216.9
[16 empty] | 0.5059722909 | 498.2 | 0.521518252 | 216.9
[16 empty] | 0.5059722909 | 498.1 | 0.521547492 | 216.9
[16 empty] | 0.5062646886 | 498.1 | 0.521605972 | 216.9
[16 empty] | 0.5062646886 | 498.1 | 0.521635211 | 216.8
[16 empty] | 0.5062646886 | 498.1 | 0.521664451 | 216.9
[16 empty] | 0.5062646886 | 498 | 0.521693691 | 216.8
[16 empty] | 0.5062646886 | 498 | 0.521722931 | 216.9
[16 empty] | 0.5062646886 | 498 | 0.52175217 | 216.8
[16 empty] | 0.5062646886 | 498 | 0.52178141 | 216.8
[16 empty] | 0.5062646886 | 498 | 0.52183989 | 216.8
[16 empty] | 0.5065570862 | 498 | 0.521869129 | 216.8
[16 empty] | 0.5065570862 | 498 | 0.521898369 | 216.8
[16 empty] | 0.5065570862 | 498 | 0.521927609 | 216.8
[16 empty] | 0.5065570862 | 497.9 | 0.521956849 | 216.8
[16 empty] | 0.5065570862 | 497.9 | 0.521986088 | 216.8
[16 empty] | 0.5065570862 | 497.9 | 0.522015328 | 216.7
[16 empty] | 0.5065570862 | 497.9 | 0.522044568 | 216.7
[16 empty] | 0.5065570862 | 497.8 | 0.522073808 | 216.7
[16 empty] | 0.5065570862 | 497.8 | 0.522103048 | 216.7
[16 empty] | 0.5068494839 | 497.8 | 0.522132287 | 216.7
[16 empty] | 0.5068494839 | 497.8 | 0.522161527 | 216.7
[16 empty] | 0.5068494839 | 497.8 | 0.522220007 | 216.7
[16 empty] | 0.5068494839 | 497.8 | 0.522249246 | 216.7
[16 empty] | 0.5068494839 | 497.8 | 0.522278486 | 216.7
[16 empty] | 0.5068494839 | 497.8 | 0.522307726 | 216.7
[16 empty] | 0.5068494839 | 497.8 | 0.522336966 | 216.7
[16 empty] | 0.5068494839 | 497.8 | 0.522366205 | 216.7
[16 empty] | 0.5068494839 | 497.7 | 0.522424685 | 216.7
[16 empty] | 0.5071418816 | 497.7 | 0.522453925 | 216.7
[16 empty] | 0.5071418816 | 497.7 | 0.522483164 | 216.7
[16 empty] | 0.5071418816 | 497.7 | 0.522512404 | 216.7
[16 empty] | 0.5071418816 | 497.6 | 0.522541644 | 216.6
[16 empty] | 0.5071418816 | 497.7 | 0.522570884 | 216.7
[16 empty] | 0.5071418816 | 497.6 | 0.522600124 | 216.7
[16 empty] | 0.5071418816 | 497.6 | 0.522629363 | 216.7
[16 empty] | 0.5071418816 | 497.6 | 0.522658603 | 216.6
[16 empty] | 0.5071418816 | 497.6 | 0.522687843 | 216.6
[16 empty] | 0.5071418816 | 497.6 | 0.522717083 | 216.6
[16 empty] | 0.5074342792 | 497.6 | 0.522746322 | 216.6
[16 empty] | 0.5074342792 | 497.6 | 0.522775562 | 216.6
[16 empty] | 0.5074342792 | 497.6 | 0.522834042 | 216.6
[16 empty] | 0.5074342792 | 497.6 | 0.522863281 | 216.6
[16 empty] | 0.5074342792 | 497.6 | 0.522892521 | 216.6
[16 empty] | 0.5074342792 | 497.6 | 0.522921761 | 216.6
[16 empty] | 0.5074342792 | 497.5 | 0.522951001 | 216.6
[16 empty] | 0.5074342792 | 497.5 | 0.52300948 | 216.6
[16 empty] | 0.5077266769 | 497.5 | 0.52303872 | 216.6
[16 empty] | 0.5077266769 | 497.5 | 0.52306796 | 216.6
[16 empty] | 0.5077266769 | 497.5 | 0.5230972 | 216.6
[16 empty] | 0.5077266769 | 497.5 | 0.523126439 | 216.6
[16 empty] | 0.5077266769 | 497.4 | 0.523155679 | 216.6
[16 empty] | 0.5077266769 | 497.4 | 0.523184919 | 216.5
[16 empty] | 0.5077266769 | 497.4 | 0.523214159 | 216.5
[16 empty] | 0.5077266769 | 497.4 | 0.523243398 | 216.5
[16 empty] | 0.5077266769 | 497.4 | 0.523272638 | 216.5
[16 empty] | 0.5080190745 | 497.4 | 0.523301878 | 216.5
[16 empty] | 0.5080190745 | 497.3 | 0.523331118 | 216.5
[16 empty] | 0.5080190745 | 497.4 | 0.523360357 | 216.5
[16 empty] | 0.5080190745 | 497.3 | 0.523389597 | 216.5
[16 empty] | 0.5080190745 | 497.3 | 0.523448077 | 216.5
[16 empty] | 0.5080190745 | 497.3 | 0.523477317 | 216.5
[16 empty] | 0.5080190745 | 497.3 | 0.523506556 | 216.5
[16 empty] | 0.5080190745 | 497.3 | 0.523535796 | 216.5
[16 empty] | 0.5080190745 | 497.3 | 0.523594276 | 216.5
[16 empty] | 0.5083114722 | 497.3 | 0.523623515 | 216.5
[16 empty] | 0.5083114722 | 497.2 | 0.523652755 | 216.5
[16 empty] | 0.5083114722 | 497.2 | 0.523681995 | 216.5
[16 empty] | 0.5083114722 | 497.2 | 0.523711235 | 216.5
[16 empty] | 0.5083114722 | 497.2 | 0.523740474 | 216.5
[16 empty] | 0.5083114722 | 497.2 | 0.523769714 | 216.5
[16 empty] | 0.5083114722 | 497.1 | 0.523798954 | 216.5
[16 empty] | 0.5083114722 | 497.1 | 0.523828194 | 216.5
[16 empty] | 0.5083114722 | 497.1 | 0.523857433 | 216.5
[16 empty] | 0.5083114722 | 497.1 | 0.523886673 | 216.5
[16 empty] | 0.5086038699 | 497.1 | 0.523915913 | 216.4
[16 empty] | 0.5086038699 | 497.1 | 0.523974393 | 216.5
[16 empty] | 0.5086038699 | 497.1 | 0.524003632 | 216.4
[16 empty] | 0.5086038699 | 497 | 0.524032872 | 216.4
[16 empty] | 0.5086038699 | 497.1 | 0.524062112 | 216.4
[16 empty] | 0.5086038699 | 497 | 0.524091352 | 216.4
[16 empty] | 0.5086038699 | 497 | 0.524120591 | 216.4
[16 empty] | 0.5086038699 | 497 | 0.524179071 | 216.4
[16 empty] | 0.5088962675 | 497 | 0.524208311 | 216.4
[16 empty] | 0.5088962675 | 497 | 0.52423755 | 216.4
[16 empty] | 0.5088962675 | 497 | 0.52426679 | 216.4
[16 empty] | 0.5088962675 | 497 | 0.52429603 | 216.6
[16 empty] | 0.5088962675 | 496.9 | 0.52432527 | 216.6
[16 empty] | 0.5088962675 | 496.9 | 0.52435451 | 216.6
[16 empty] | 0.5088962675 | 496.9 | 0.524412989 | 216.6
[16 empty] | 0.5088962675 | 496.9 | 0.524442229 | 216.6
[16 empty] | 0.5088962675 | 496.9 | 0.524471469 | 216.5
[16 empty] | 0.5091886652 | 496.9 | 0.524500708 | 216.5
[16 empty] | 0.5091886652 | 496.9 | 0.524529948 | 216.5
[16 empty] | 0.5091886652 | 496.9 | 0.524559188 | 216.5
[16 empty] | 0.5091886652 | 496.8 | 0.524588428 | 216.5
[16 empty] | 0.5091886652 | 496.8 | 0.524617667 | 216.5
[16 empty] | 0.5091886652 | 496.8 | 0.524646907 | 216.5
[16 empty] | 0.5091886652 | 496.8 | 0.524705387 | 216.5
[16 empty] | 0.5091886652 | 496.8 | 0.524734626 | 216.5
[16 empty] | 0.5091886652 | 496.8 | 0.524763866 | 216.4
[16 empty] | 0.5091886652 | 496.8 | 0.524793106 | 216.4
[16 empty] | 0.5094810629 | 496.8 | 0.524822346 | 216.4
[16 empty] | 0.5094810629 | 496.7 | 0.524851586 | 216.4
[16 empty] | 0.5094810629 | 496.7 | 0.524880825 | 216.4
[16 empty] | 0.5094810629 | 496.7 | 0.524910065 | 216.4
[16 empty] | 0.5094810629 | 496.7 | 0.524939305 | 216.4
[16 empty] | 0.5094810629 | 496.7 | 0.524997784 | 216.4
[16 empty] | 0.5094810629 | 496.7 | 0.525027024 | 216.4
[16 empty] | 0.5094810629 | 496.7 | 0.525027024 | 216.4
[16 empty] | 0.5097734605 | 496.7 | 0.525085504 | 216.4
[16 empty] | 0.5097734605 | 496.7 | 0.525114743 | 216.4
[16 empty] | 0.5097734605 | 496.7 | 0.525143983 | 216.4
[16 empty] | 0.5097734605 | 496.7 | 0.525173223 | 216.4
[16 empty] | 0.5097734605 | 496.7 | 0.525202463 | 216.4
[16 empty] | 0.5097734605 | 496.8 | 0.525231702 | 216.4
[16 empty] | 0.5097734605 | 496.8 | 0.525260942 | 216.4
[16 empty] | 0.5097734605 | 496.8 | 0.525319422 | 216.3
[16 empty] | 0.5097734605 | 496.8 | 0.525348662 | 216.3
[16 empty] | 0.5100658582 | 496.8 | 0.525377901 | 216.3
[16 empty] | 0.5100658582 | 496.8 | 0.525407141 | 216.3
[16 empty] | 0.5100658582 | 496.8 | 0.525436381 | 216.3
[16 empty] | 0.5100658582 | 496.8 | 0.525465621 | 216.3
[16 empty] | 0.5100658582 | 496.7 | 0.52549486 | 216.3
[16 empty] | 0.5100658582 | 496.7 | 0.5255241 | 216.3
[16 empty] | 0.5100658582 | 496.7 | 0.52555334 | 216.3
[16 empty] | 0.5100658582 | 496.7 | 0.525611819 | 216.3
[16 empty] | 0.5100658582 | 496.7 | 0.525611819 | 216.3
[16 empty] | 0.5103582558 | 496.7 | 0.525641059 | 216.3
[16 empty] | 0.5103582558 | 496.7 | 0.525699539 | 216.3
[16 empty] | 0.5103582558 | 496.7 | 0.525728779 | 216.3
[16 empty] | 0.5103582558 | 496.7 | 0.525758018 | 216.2
[16 empty] | 0.5103582558 | 496.7 | 0.525787258 | 216.2
[16 empty] | 0.5103582558 | 496.7 | 0.525816498 | 216.2
[16 empty] | 0.5103582558 | 496.7 | 0.525845738 | 216.2
[16 empty] | 0.5103582558 | 496.7 | 0.525904217 | 216.2
[16 empty] | 0.5103582558 | 496.7 | 0.525933457 | 216.2
[16 empty] | 0.5103582558 | 496.7 | 0.525962697 | 216.2
[16 empty] | 0.5106506535 | 496.7 | 0.525991936 | 216.2
[16 empty] | 0.5106506535 | 496.7 | 0.526021176 | 216.1
[16 empty] | 0.5106506535 | 496.7 | 0.526050416 | 216.1
[16 empty] | 0.5106506535 | 496.6 | 0.526079656 | 216.1
[16 empty] | 0.5106506535 | 496.6 | 0.526108895 | 216.1
[16 empty] | 0.5106506535 | 496.6 | 0.526138135 | 216.1
[16 empty] | 0.5106506535 | 496.5 | 0.526167375 | 216.1
[16 empty] | 0.5106506535 | 496.6 | 0.526196615 | 216.1
[16 empty] | 0.5109430512 | 496.6 | 0.526225855 | 216.1
[16 empty] | 0.5109430512 | 496.6 | 0.526284334 | 216.1
[16 empty] | 0.5109430512 | 496.6 | 0.526313574 | 216.1
[16 empty] | 0.5109430512 | 496.6 | 0.526342814 | 216.1
[16 empty] | 0.5109430512 | 496.6 | 0.526372053 | 216.1
[16 empty] | 0.5109430512 | 496.5 | 0.526401293 | 216.1
[16 empty] | 0.5109430512 | 496.5 | 0.526430533 | 216.1
[16 empty] | 0.5109430512 | 496.5 | 0.526459773 | 216
[16 empty] | 0.5109430512 | 496.5 | 0.526518252 | 216
[16 empty] | 0.5112354488 | 496.5 | 0.526547492 | 216
[16 empty] | 0.5112354488 | 496.5 | 0.526576732 | 216
[16 empty] | 0.5112354488 | 496.5 | 0.526605972 | 216
[16 empty] | 0.5112354488 | 496.5 | 0.526635211 | 216
[16 empty] | 0.5112354488 | 496.5 | 0.526664451 | 216
[16 empty] | 0.5112354488 | 496.5 | 0.526693691 | 216
[16 empty] | 0.5112354488 | 496.5 | 0.52675217 | 216
[16 empty] | 0.5112354488 | 496.4 | 0.52678141 | 215.9
[16 empty] | 0.5112354488 | 496.5 | 0.52681065 | 216
[16 empty] | 0.5112354488 | 496.4 | 0.52683989 | 215.9
[16 empty] | 0.5115278465 | 496.4 | 0.526898369 | 215.9
[16 empty] | 0.5115278465 | 496.4 | 0.526927609 | 215.9
[16 empty] | 0.5115278465 | 496.4 | 0.526956849 | 215.9
[16 empty] | 0.5115278465 | 496.4 | 0.526986088 | 215.9
[16 empty] | 0.5115278465 | 496.4 | 0.527015328 | 215.9
[16 empty] | 0.5115278465 | 496.4 | 0.527044568 | 215.9
[16 empty] | 0.5115278465 | 496.4 | 0.527103048 | 215.9
[16 empty] | 0.5115278465 | 496.4 | 0.527132287 | 215.9
[16 empty] | 0.5118202441 | 496.4 | 0.527161527 | 215.9
[16 empty] | 0.5118202441 | 496.4 | 0.527190767 | 215.9
[16 empty] | 0.5118202441 | 496.4 | 0.527220007 | 215.8
[16 empty] | 0.5118202441 | 496.3 | 0.527249246 | 215.8
[16 empty] | 0.5118202441 | 496.4 | 0.527278486 | 215.8
[16 empty] | 0.5118202441 | 496.3 | 0.527307726 | 215.8
[16 empty] | 0.5118202441 | 496.3 | 0.527336966 | 215.8
[16 empty] | 0.5118202441 | 496.3 | 0.527366205 | 215.8
[16 empty] | 0.5118202441 | 496.3 | 0.527395445 | 215.8
[16 empty] | 0.5121126418 | 496.3 | 0.527424685 | 215.8
[16 empty] | 0.5121126418 | 496.3 | 0.527453925 | 215.8
[16 empty] | 0.5121126418 | 496.3 | 0.527483164 | 215.8
[16 empty] | 0.5121126418 | 496.3 | 0.527541644 | 215.8
[16 empty] | 0.5121126418 | 496.3 | 0.527570884 | 215.8
[16 empty] | 0.5121126418 | 496.3 | 0.527600124 | 215.8
[16 empty] | 0.5121126418 | 496.3 | 0.527629363 | 215.8
[16 empty] | 0.5121126418 | 496.3 | 0.527687843 | 215.8
[16 empty] | 0.5121126418 | 496.3 | 0.527717083 | 215.8
[16 empty] | 0.5124050395 | 496.3 | 0.527746322 | 215.8
[16 empty] | 0.5124050395 | 496.2 | 0.527775562 | 215.8
[16 empty] | 0.5124050395 | 496.2 | 0.527804802 | 215.8
[16 empty] | 0.5124050395 | 496.2 | 0.527834042 | 215.7
[16 empty] | 0.5124050395 | 496.2 | 0.527863281 | 215.8
[16 empty] | 0.5124050395 | 496.2 | 0.527892521 | 215.7
[16 empty] | 0.5124050395 | 496.2 | 0.527921761 | 215.7
[16 empty] | 0.5124050395 | 496.2 | 0.527951001 | 215.7
[16 empty] | 0.5124050395 | 496.2 | 0.527980241 | 215.6
[16 empty] | 0.5124050395 | 496.2 | 0.52800948 | 215.6
[16 empty] | 0.5126974371 | 496.2 | 0.52803872 | 215.7
[16 empty] | 0.5126974371 | 496.2 | 0.52806796 | 215.6
[16 empty] | 0.5126974371 | 496.2 | 0.528126439 | 215.6
[16 empty] | 0.5126974371 | 496.2 | 0.528155679 | 215.6
[16 empty] | 0.5126974371 | 496.2 | 0.528184919 | 215.6
[16 empty] | 0.5126974371 | 496.2 | 0.528214159 | 215.6
[16 empty] | 0.5126974371 | 496.2 | 0.528272638 | 215.6
[16 empty] | 0.5126974371 | 496.2 | 0.528301878 | 215.6
[16 empty] | 0.5129898348 | 496.1 | 0.528331118 | 215.6
[16 empty] | 0.5129898348 | 496.1 | 0.528360357 | 215.6
[16 empty] | 0.5129898348 | 496.1 | 0.528389597 | 215.6
[16 empty] | 0.5129898348 | 496.1 | 0.528418837 | 215.6
[16 empty] | 0.5129898348 | 496.1 | 0.528448077 | 215.6
[16 empty] | 0.5129898348 | 496.1 | 0.528477317 | 215.6
[16 empty] | 0.5129898348 | 496.1 | 0.528506556 | 215.6
[16 empty] | 0.5129898348 | 496.1 | 0.528565036 | 215.5
[16 empty] | 0.5129898348 | 496.1 | 0.528594276 | 215.5
[16 empty] | 0.5132822324 | 496.1 | 0.528623515 | 215.5
[16 empty] | 0.5132822324 | 496 | 0.528652755 | 215.5
[16 empty] | 0.5132822324 | 496.1 | 0.528681995 | 215.5
[16 empty] | 0.5132822324 | 496 | 0.528740474 | 215.5
[16 empty] | 0.5132822324 | 496.1 | 0.528769714 | 215.5
[16 empty] | 0.5132822324 | 496 | 0.528798954 | 215.5
[16 empty] | 0.5132822324 | 496 | 0.528828194 | 215.4
[16 empty] | 0.5132822324 | 496 | 0.528857433 | 215.5
[16 empty] | 0.5132822324 | 496 | 0.528886673 | 215.4
[16 empty] | 0.5132822324 | 496 | 0.528915913 | 215.4
[16 empty] | 0.5135746301 | 496 | 0.528945153 | 215.4
[16 empty] | 0.5135746301 | 496 | 0.528974393 | 215.5
[16 empty] | 0.5135746301 | 495.9 | 0.529032872 | 215.5
[16 empty] | 0.5135746301 | 496 | 0.529062112 | 215.5
[16 empty] | 0.5135746301 | 496 | 0.529091352 | 215.5
[16 empty] | 0.5135746301 | 495.9 | 0.529120591 | 215.4
[16 empty] | 0.5135746301 | 495.9 | 0.529179071 | 215.4
[16 empty] | 0.5135746301 | 495.9 | 0.529208311 | 215.4
[16 empty] | 0.5138670278 | 495.9 | 0.52923755 | 215.4
[16 empty] | 0.5138670278 | 495.9 | 0.52926679 | 215.4
[16 empty] | 0.5138670278 | 495.9 | 0.52929603 | 215.4
[16 empty] | 0.5138670278 | 495.9 | 0.52932527 | 215.4
[16 empty] | 0.5138670278 | 495.9 | 0.529383749 | 215.4
[16 empty] | 0.5138670278 | 495.9 | 0.529412989 | 215.4
[16 empty] | 0.5138670278 | 495.8 | 0.529442229 | 215.4
[16 empty] | 0.5138670278 | 495.8 | 0.529471469 | 215.4
[16 empty] | 0.5138670278 | 495.8 | 0.529500708 | 215.4
[16 empty] | 0.5141594254 | 495.8 | 0.529529948 | 215.4
[16 empty] | 0.5141594254 | 495.8 | 0.529559188 | 215.4
[16 empty] | 0.5141594254 | 495.8 | 0.529588428 | 215.4
[16 empty] | 0.5141594254 | 495.7 | 0.529617667 | 215.4
[16 empty] | 0.5141594254 | 495.7 | 0.529676147 | 215.3
[16 empty] | 0.5141594254 | 495.7 | 0.529705387 | 215.4
[16 empty] | 0.5141594254 | 495.7 | 0.529734626 | 215.3
[16 empty] | 0.5141594254 | 495.7 | 0.529763866 | 215.4
[16 empty] | 0.5141594254 | 495.7 | 0.529793106 | 215.3
[16 empty] | 0.5144518231 | 495.7 | 0.529822346 | 215.3
[16 empty] | 0.5144518231 | 495.7 | 0.529851586 | 215.3
[16 empty] | 0.5144518231 | 495.7 | 0.529880825 | 215.3
[16 empty] | 0.5144518231 | 495.7 | 0.529910065 | 215.3
[16 empty] | 0.5144518231 | 495.7 | 0.529968545 | 215.3
[16 empty] | 0.5144518231 | 495.6 | 0.529997784 | 215.3
[16 empty] | 0.5144518231 | 495.7 | 0.530027024 | 215.3
[16 empty] | 0.5144518231 | 495.6 | 0.530056264 | 215.3
[16 empty] | 0.5144518231 | 495.6 | 0.530085504 | 215.2
[16 empty] | 0.5144518231 | 495.6 | 0.530114743 | 215.3
[16 empty] | 0.5147442207 | 495.6 | 0.530143983 | 215.2
[16 empty] | 0.5147442207 | 495.6 | 0.530173223 | 215.2
[16 empty] | 0.5147442207 | 495.6 | 0.530202463 | 215.2
[16 empty] | 0.5147442207 | 495.5 | 0.530260942 | 215.2
[16 empty] | 0.5147442207 | 495.5 | 0.530290182 | 215.2
[16 empty] | 0.5147442207 | 495.5 | 0.530290182 | 215.2
[16 empty] | 0.5147442207 | 495.5 | 0.530348662 | 215.2
[16 empty] | 0.5147442207 | 495.5 | 0.530377901 | 215.2
[16 empty] | 0.5150366184 | 495.5 | 0.530407141 | 215.2
[16 empty] | 0.5150366184 | 495.5 | 0.530436381 | 215.2
[16 empty] | 0.5150366184 | 495.4 | 0.530465621 | 215.2
[16 empty] | 0.5150366184 | 495.4 | 0.53049486 | 215.2
[16 empty] | 0.5150366184 | 495.4 | 0.53055334 | 215.2
[16 empty] | 0.5150366184 | 495.4 | 0.53058258 | 215.2
[16 empty] | 0.5150366184 | 495.4 | 0.530611819 | 215.2
[16 empty] | 0.5150366184 | 495.4 | 0.530641059 | 215.2
[16 empty] | 0.5150366184 | 495.4 | 0.530670299 | 215.2
[16 empty] | 0.5153290161 | 495.4 | 0.530699539 | 215.1
[16 empty] | 0.5153290161 | 495.4 | 0.530728779 | 215.1
[16 empty] | 0.5153290161 | 495.3 | 0.530758018 | 215.1
[16 empty] | 0.5153290161 | 495.3 | 0.530787258 | 215.1
[16 empty] | 0.5153290161 | 495.3 | 0.530845738 | 215.1
[16 empty] | 0.5153290161 | 495.3 | 0.530874977 | 215.1
[16 empty] | 0.5153290161 | 495.3 | 0.530874977 | 215.1
[16 empty] | 0.5153290161 | 495.3 | 0.530933457 | 215.1
[16 empty] | 0.5153290161 | 495.3 | 0.530962697 | 215.1
[16 empty] | 0.5156214137 | 495.3 | 0.530991936 | 215.1
[16 empty] | 0.5156214137 | 495.3 | 0.531021176 | 215.1
[16 empty] | 0.5156214137 | 495.2 | 0.531050416 | 215.1
[16 empty] | 0.5156214137 | 495.3 | 0.531079656 | 215.1
[16 empty] | 0.5156214137 | 495.2 | 0.531138135 | 215
[16 empty] | 0.5156214137 | 495.2 | 0.531167375 | 215
[16 empty] | 0.5156214137 | 495.2 | 0.531196615 | 215
[16 empty] | 0.5156214137 | 495.2 | 0.531225855 | 215
[16 empty] | 0.5156214137 | 495.2 | 0.531255094 | 215
[16 empty] | 0.5156214137 | 495.2 | 0.531284334 | 215
[16 empty] | 0.5159138114 | 495.1 | 0.531313574 | 215
[16 empty] | 0.5159138114 | 495.1 | 0.531342814 | 215
[16 empty] | 0.5159138114 | 495.1 | 0.531372053 | 215
[16 empty] | 0.5159138114 | 495.1 | 0.531401293 | 214.9
[16 empty] | 0.5159138114 | 495.1 | 0.531459773 | 214.9
[16 empty] | 0.5159138114 | 495.1 | 0.531459773 | 214.9
[16 empty] | 0.5162062091 | 495.1 | 0.531518252 | 214.9
[16 empty] | 0.5162062091 | 495.1 | 0.531547492 | 214.9
[16 empty] | 0.5162062091 | 495 | 0.531576732 | 214.9
[16 empty] | 0.5164986067 | 495 | 0.531605972 | 214.9
[16 empty] | 0.5164986067 | 495 | 0.531635211 | 214.9
[16 empty] | 0.5164986067 | 495 | 0.531664451 | 214.9
[16 empty] | 0.5164986067 | 495 | 0.531693691 | 214.9
[16 empty] | 0.5164986067 | 495 | 0.53175217 | 214.9
[16 empty] | 0.5164986067 | 495 | 0.53178141 | 214.9
[16 empty] | 0.5164986067 | 494.9 | 0.53181065 | 214.9
[16 empty] | 0.5164986067 | 494.9 | 0.53183989 | 214.8
[16 empty] | 0.5164986067 | 494.9 | 0.531869129 | 214.8
[16 empty] | 0.5167910044 | 494.9 | 0.531898369 | 214.8
[16 empty] | 0.5167910044 | 494.8 | 0.531927609 | 214.8
[16 empty] | 0.5167910044 | 494.8 | 0.531956849 | 214.8
[16 empty] | 0.5167910044 | 494.8 | 0.531986088 | 214.8
[16 empty] | 0.5167910044 | 494.8 | 0.532044568 | 214.8
[16 empty] | 0.5167910044 | 494.8 | 0.532044568 | 214.8
[16 empty] | 0.5167910044 | 494.7 | 0.532073808 | 214.8
[16 empty] | 0.5167910044 | 494.7 | 0.532132287 | 214.8
[16 empty] | 0.5167910044 | 494.7 | 0.532161527 | 214.8
[16 empty] | 0.517083402 | 494.7 | 0.532190767 | 214.8
[16 empty] | 0.517083402 | 494.7 | 0.532220007 | 214.7
[16 empty] | 0.517083402 | 494.7 | 0.532249246 | 215
[16 empty] | 0.517083402 | 494.7 | 0.532278486 | 215
[16 empty] | 0.517083402 | 494.6 | 0.532336966 | 215
[16 empty] | 0.517083402 | 494.6 | 0.532366205 | 215
[16 empty] | 0.517083402 | 494.6 | 0.532395445 | 215
[16 empty] | 0.517083402 | 494.6 | 0.532424685 | 214.9
[16 empty] | 0.517083402 | 494.6 | 0.532483164 | 214.9
[16 empty] | 0.5173757997 | 494.5 | 0.532483164 | 214.9
[16 empty] | 0.5173757997 | 494.5 | 0.532541644 | 214.9
[16 empty] | 0.5173757997 | 494.5 | 0.532570884 | 214.9
[16 empty] | 0.5173757997 | 494.5 | 0.532600124 | 214.8
[16 empty] | 0.5173757997 | 494.5 | 0.532629363 | 214.8
[16 empty] | 0.5173757997 | 494.5 | 0.532658603 | 214.8
[16 empty] | 0.5173757997 | 494.5 | 0.532687843 | 214.8
[16 empty] | 0.5173757997 | 494.4 | 0.532717083 | 214.8
[16 empty] | 0.5176681974 | 494.4 | 0.532746322 | 214.8
[16 empty] | 0.5176681974 | 494.4 | 0.532775562 | 214.8
[16 empty] | 0.5176681974 | 494.4 | 0.532834042 | 214.8
[16 empty] | 0.5176681974 | 494.4 | 0.532863281 | 214.8
[16 empty] | 0.5176681974 | 494.4 | 0.532892521 | 214.8
[16 empty] | 0.5176681974 | 494.3 | 0.532921761 | 214.8
[16 empty] | 0.5176681974 | 494.3 | 0.532951001 | 214.7
[16 empty] | 0.5176681974 | 494.3 | 0.532980241 | 214.7
[16 empty] | 0.5176681974 | 494.2 | 0.53300948 | 214.7
[16 empty] | 0.5176681974 | 494.2 | 0.53303872 | 214.7
[16 empty] | 0.517960595 | 494.2 | 0.53306796 | 214.7
[16 empty] | 0.517960595 | 494.2 | 0.533126439 | 214.7
[16 empty] | 0.517960595 | 494.2 | 0.533155679 | 214.7
[16 empty] | 0.517960595 | 494.2 | 0.533184919 | 214.7
[16 empty] | 0.517960595 | 494.2 | 0.533214159 | 214.7
[16 empty] | 0.517960595 | 494.2 | 0.533214159 | 214.7
[16 empty] | 0.517960595 | 494.1 | 0.533243398 | 214.7
[16 empty] | 0.517960595 | 494.1 | 0.533272638 | 214.7
[16 empty] | 0.5182529927 | 494.1 | 0.533301878 | 214.7
[16 empty] | 0.5182529927 | 494 | 0.533331118 | 214.7
[16 empty] | 0.5182529927 | 494 | 0.533389597 | 214.6
[16 empty] | 0.5182529927 | 494 | 0.533418837 | 214.7
[16 empty] | 0.5182529927 | 494 | 0.533448077 | 214.6
[16 empty] | 0.5182529927 | 494 | 0.533477317 | 214.6
[16 empty] | 0.5182529927 | 494 | 0.533506556 | 214.6
[16 empty] | 0.5182529927 | 493.9 | 0.533535796 | 214.6
[16 empty] | 0.5182529927 | 493.9 | 0.533565036 | 214.6
[16 empty] | 0.5185453903 | 493.9 | 0.533623515 | 214.6
[16 empty] | 0.5185453903 | 493.8 | 0.533652755 | 214.6
[16 empty] | 0.5185453903 | 493.8 | 0.533681995 | 214.6
[16 empty] | 0.5185453903 | 493.8 | 0.533711235 | 214.6
[16 empty] | 0.5185453903 | 493.8 | 0.533740474 | 214.6
[16 empty] | 0.5185453903 | 493.8 | 0.533769714 | 214.6
[16 empty] | 0.5185453903 | 493.7 | 0.533798954 | 214.6
[16 empty] | 0.5185453903 | 493.7 | 0.533828194 | 214.6
[16 empty] | 0.5185453903 | 493.7 | 0.533857433 | 214.6
[16 empty] | 0.5185453903 | 493.7 | 0.533886673 | 214.5
[16 empty] | 0.5185453903 | 493.7 | 0.533915913 | 214.5
[16 empty] | 0.518837788 | 493.7 | 0.533974393 | 214.5
[16 empty] | 0.518837788 | 493.6 | 0.534003632 | 214.5
[16 empty] | 0.518837788 | 493.6 | 0.534032872 | 214.5
[16 empty] | 0.518837788 | 493.6 | 0.534062112 | 214.5
[16 empty] | 0.518837788 | 493.6 | 0.534091352 | 214.5
[16 empty] | 0.518837788 | 493.5 | 0.534120591 | 214.5
[16 empty] | 0.518837788 | 493.5 | 0.534149831 | 214.5
[16 empty] | 0.518837788 | 493.5 | 0.534179071 | 214.5
[16 empty] | 0.5191301857 | 493.4 | 0.53423755 | 214.5
[16 empty] | 0.5191301857 | 493.4 | 0.53426679 | 214.5
[16 empty] | 0.5191301857 | 493.4 | 0.53429603 | 214.4
[16 empty] | 0.5191301857 | 493.4 | 0.53432527 | 214.5
[16 empty] | 0.5191301857 | 493.4 | 0.53435451 | 214.4
[16 empty] | 0.5191301857 | 493.4 | 0.534383749 | 214.5
[16 empty] | 0.5191301857 | 493.3 | 0.534412989 | 214.4
[16 empty] | 0.5191301857 | 493.3 | 0.534442229 | 214.4
[16 empty] | 0.5191301857 | 493.3 | 0.534471469 | 214.4
[16 empty] | 0.5194225833 | 493.3 | 0.534529948 | 214.4
[16 empty] | 0.5194225833 | 493.3 | 0.534559188 | 214.4
[16 empty] | 0.5194225833 | 493.3 | 0.534588428 | 214.4
[16 empty] | 0.5194225833 | 493.3 | 0.534617667 | 214.4
[16 empty] | 0.5194225833 | 493.3 | 0.534646907 | 214.4
[16 empty] | 0.5194225833 | 493.2 | 0.534676147 | 214.4
[16 empty] | 0.5194225833 | 493.2 | 0.534763866 | 214.4
[16 empty] | 0.5194225833 | 493.2 | 0.534793106 | 214.4
[16 empty] | 0.5194225833 | 493.1 | 0.534822346 | 214.4
[16 empty] | 0.519714981 | 493.1 | 0.534851586 | 214.3
[16 empty] | 0.519714981 | 493.1 | 0.534880825 | 214.4
[16 empty] | 0.519714981 | 493.1 | 0.534910065 | 214.3
[16 empty] | 0.519714981 | 493.1 | 0.534939305 | 214.3
[16 empty] | 0.519714981 | 493 | 0.534968545 | 214.3
[16 empty] | 0.519714981 | 493 | 0.534997784 | 214.3
[16 empty] | 0.519714981 | 493 | 0.535027024 | 214.3
[16 empty] | 0.519714981 | 493 | 0.535056264 | 214.3
[16 empty] | 0.519714981 | 492.9 | 0.535114743 | 214.3
[16 empty] | 0.519714981 | 492.9 | 0.535143983 | 214.3
[16 empty] | 0.5200073786 | 492.9 | 0.535173223 | 214.3
[16 empty] | 0.5200073786 | 492.9 | 0.535202463 | 214.2
[16 empty] | 0.5200073786 | 492.9 | 0.535231702 | 214.2
[16 empty] | 0.5200073786 | 492.8 | 0.535260942 | 214.2
[16 empty] | 0.5200073786 | 492.8 | 0.535290182 | 214.2
[16 empty] | 0.5200073786 | 492.8 | 0.535319422 | 214.2
[16 empty] | 0.5200073786 | 492.8 | 0.535348662 | 214.2
[16 empty] | 0.5200073786 | 492.8 | 0.535407141 | 214.2
[16 empty] | 0.5202997763 | 492.8 | 0.535436381 | 214.2
[16 empty] | 0.5202997763 | 492.7 | 0.535465621 | 214.2
[16 empty] | 0.5202997763 | 492.7 | 0.53549486 | 214.2
[16 empty] | 0.5202997763 | 492.7 | 0.5355241 | 214.2
[16 empty] | 0.5202997763 | 492.7 | 0.53555334 | 214.2
[16 empty] | 0.5202997763 | 492.6 | 0.53558258 | 214.2
[16 empty] | 0.5202997763 | 492.7 | 0.535641059 | 214.1
[16 empty] | 0.5202997763 | 492.6 | 0.535670299 | 214.2
[16 empty] | 0.5202997763 | 492.6 | 0.535699539 | 214.1
[16 empty] | 0.520592174 | 492.6 | 0.535758018 | 214.1
[16 empty] | 0.520592174 | 492.6 | 0.535787258 | 214.1
[16 empty] | 0.520592174 | 492.6 | 0.535816498 | 214.1
[16 empty] | 0.520592174 | 492.5 | 0.535845738 | 214.1
[16 empty] | 0.520592174 | 492.5 | 0.535874977 | 214.1
[16 empty] | 0.520592174 | 492.5 | 0.535904217 | 214.1
[16 empty] | 0.520592174 | 492.5 | 0.535933457 | 214.1
[16 empty] | 0.520592174 | 492.5 | 0.535962697 | 214.1
[16 empty] | 0.520592174 | 492.5 | 0.535991936 | 214
[16 empty] | 0.520592174 | 492.5 | 0.536021176 | 214
[16 empty] | 0.5208845716 | 492.5 | 0.536079656 | 214
[16 empty] | 0.5208845716 | 492.4 | 0.536108895 | 214
[16 empty] | 0.5208845716 | 492.4 | 0.536138135 | 214
[16 empty] | 0.5208845716 | 492.4 | 0.536167375 | 214
[16 empty] | 0.5208845716 | 492.3 | 0.536196615 | 214
[16 empty] | 0.5208845716 | 492.3 | 0.536225855 | 214
[16 empty] | 0.5208845716 | 492.3 | 0.536255094 | 214
[16 empty] | 0.5208845716 | 492.3 | 0.536284334 | 214
[16 empty] | 0.5211769693 | 492.3 | 0.536313574 | 214
[16 empty] | 0.5211769693 | 492.3 | 0.536372053 | 213.9
[16 empty] | 0.5211769693 | 492.3 | 0.536401293 | 213.9
[16 empty] | 0.5211769693 | 492.3 | 0.536430533 | 213.9
[16 empty] | 0.5211769693 | 492.2 | 0.536459773 | 213.9
[16 empty] | 0.5211769693 | 492.2 | 0.536489012 | 213.9
[16 empty] | 0.5211769693 | 492.2 | 0.536518252 | 213.9
[16 empty] | 0.5211769693 | 492.1 | 0.536547492 | 213.9
[16 empty] | 0.5211769693 | 492.1 | 0.536576732 | 213.9
[16 empty] | 0.5214693669 | 492.1 | 0.536605972 | 213.9
[16 empty] | 0.5214693669 | 492.1 | 0.536635211 | 213.9
[16 empty] | 0.5214693669 | 492.1 | 0.536693691 | 213.9
[16 empty] | 0.5214693669 | 492.1 | 0.536722931 | 213.8
[16 empty] | 0.5214693669 | 492.1 | 0.53675217 | 213.8
[16 empty] | 0.5214693669 | 492.1 | 0.53678141 | 213.8
[16 empty] | 0.5214693669 | 492.1 | 0.53681065 | 213.8
[16 empty] | 0.5214693669 | 492.1 | 0.53683989 | 213.8
[16 empty] | 0.5214693669 | 492 | 0.536869129 | 213.8
[16 empty] | 0.5217617646 | 492 | 0.536898369 | 213.8
[16 empty] | 0.5217617646 | 491.9 | 0.536927609 | 213.8
[16 empty] | 0.5217617646 | 491.9 | 0.536986088 | 213.8
[16 empty] | 0.5217617646 | 491.9 | 0.537015328 | 213.8
[16 empty] | 0.5217617646 | 491.8 | 0.537044568 | 213.8
[16 empty] | 0.5217617646 | 491.9 | 0.537073808 | 213.8
[16 empty] | 0.5217617646 | 491.8 | 0.537103048 | 213.8
[16 empty] | 0.5217617646 | 491.8 | 0.537132287 | 213.8
[16 empty] | 0.5217617646 | 491.8 | 0.537161527 | 213.8
[16 empty] | 0.5220541623 | 491.8 | 0.537190767 | 213.8
[16 empty] | 0.5220541623 | 491.8 | 0.537220007 | 213.8
[16 empty] | 0.5220541623 | 491.8 | 0.537278486 | 213.8
[16 empty] | 0.5220541623 | 491.8 | 0.537307726 | 213.8
[16 empty] | 0.5220541623 | 491.7 | 0.537336966 | 213.8
[16 empty] | 0.5220541623 | 491.7 | 0.537366205 | 213.8
[16 empty] | 0.5220541623 | 491.7 | 0.537395445 | 213.8
[16 empty] | 0.5220541623 | 491.7 | 0.537424685 | 213.8
[16 empty] | 0.5220541623 | 491.7 | 0.537453925 | 213.8
[16 empty] | 0.5223465599 | 491.6 | 0.537483164 | 213.8
[16 empty] | 0.5223465599 | 491.6 | 0.537541644 | 213.7
[16 empty] | 0.5223465599 | 491.6 | 0.537570884 | 213.7
[16 empty] | 0.5223465599 | 491.6 | 0.537600124 | 213.7
[16 empty] | 0.5223465599 | 491.6 | 0.537629363 | 213.7
[16 empty] | 0.5223465599 | 491.6 | 0.537658603 | 213.7
[16 empty] | 0.5223465599 | 491.5 | 0.537687843 | 213.7
[16 empty] | 0.5223465599 | 491.5 | 0.537717083 | 213.7
[16 empty] | 0.5223465599 | 491.4 | 0.537746322 | 213.7
[16 empty] | 0.5226389576 | 491.5 | 0.537775562 | 213.7
[16 empty] | 0.5226389576 | 491.4 | 0.537834042 | 213.7
[16 empty] | 0.5226389576 | 491.4 | 0.537863281 | 213.7
[16 empty] | 0.5226389576 | 491.4 | 0.537892521 | 213.7
[16 empty] | 0.5226389576 | 491.4 | 0.537921761 | 213.7
[16 empty] | 0.5226389576 | 491.4 | 0.537951001 | 213.7
[16 empty] | 0.5226389576 | 491.5 | 0.537980241 | 213.7
[16 empty] | 0.5226389576 | 491.5 | 0.53800948 | 213.7
[16 empty] | 0.5226389576 | 491.5 | 0.53803872 | 213.6
[16 empty] | 0.5229313553 | 491.4 | 0.53806796 | 213.6
[16 empty] | 0.5229313553 | 491.4 | 0.538126439 | 213.7
[16 empty] | 0.5229313553 | 491.4 | 0.538155679 | 213.7
[16 empty] | 0.5229313553 | 491.3 | 0.538184919 | 213.7
[16 empty] | 0.5229313553 | 491.3 | 0.538214159 | 213.7
[16 empty] | 0.5229313553 | 491.3 | 0.538243398 | 213.6
[16 empty] | 0.5229313553 | 491.2 | 0.538272638 | 213.6
[16 empty] | 0.5229313553 | 491.2 | 0.538301878 | 213.7
[16 empty] | 0.5229313553 | 491.2 | 0.538331118 | 213.7
[16 empty] | 0.5232237529 | 491.2 | 0.538360357 | 213.6
[16 empty] | 0.5232237529 | 491.2 | 0.538418837 | 213.6
[16 empty] | 0.5232237529 | 491.2 | 0.538448077 | 213.6
[16 empty] | 0.5232237529 | 491.2 | 0.538477317 | 213.6
[16 empty] | 0.5232237529 | 491.1 | 0.538506556 | 213.6
[16 empty] | 0.5232237529 | 491.1 | 0.538535796 | 213.6
[16 empty] | 0.5232237529 | 491.1 | 0.538565036 | 213.6
[16 empty] | 0.5232237529 | 491 | 0.538594276 | 213.6
[16 empty] | 0.5235161506 | 491 | 0.538623515 | 213.6
[16 empty] | 0.5235161506 | 491 | 0.538681995 | 213.6
[16 empty] | 0.5235161506 | 491 | 0.538711235 | 213.6
[16 empty] | 0.5235161506 | 491 | 0.538740474 | 213.6
[16 empty] | 0.5235161506 | 491 | 0.538769714 | 213.6
[16 empty] | 0.5235161506 | 490.9 | 0.538798954 | 213.6
[16 empty] | 0.5235161506 | 490.9 | 0.538828194 | 213.6
[16 empty] | 0.5235161506 | 490.9 | 0.538857433 | 213.6
[16 empty] | 0.5235161506 | 490.9 | 0.538915913 | 213.6
[16 empty] | 0.5238085482 | 490.8 | 0.538915913 | 213.6
[16 empty] | 0.5238085482 | 490.8 | 0.538974393 | 213.6
[16 empty] | 0.5238085482 | 490.8 | 0.539003632 | 213.6
[16 empty] | 0.5238085482 | 490.8 | 0.539032872 | 213.6
[16 empty] | 0.5238085482 | 490.8 | 0.539062112 | 213.6
[16 empty] | 0.5238085482 | 490.8 | 0.539091352 | 213.5
[16 empty] | 0.5238085482 | 490.7 | 0.539120591 | 213.5
[16 empty] | 0.5238085482 | 490.7 | 0.539149831 | 213.5
[16 empty] | 0.5238085482 | 490.7 | 0.539179071 | 213.5
[16 empty] | 0.5238085482 | 490.7 | 0.53923755 | 213.5
[16 empty] | 0.5238085482 | 490.6 | 0.53926679 | 213.5
[16 empty] | 0.5241009459 | 490.6 | 0.53929603 | 213.5
[16 empty] | 0.5241009459 | 490.6 | 0.53935451 | 213.5
[16 empty] | 0.5241009459 | 490.6 | 0.539383749 | 213.5
[16 empty] | 0.5241009459 | 490.6 | 0.539412989 | 213.5
[16 empty] | 0.5241009459 | 490.5 | 0.539442229 | 213.5
[16 empty] | 0.5241009459 | 490.5 | 0.539500708 | 213.5
[16 empty] | 0.5241009459 | 490.5 | 0.539500708 | 213.4
[16 empty] | 0.5243933436 | 490.5 | 0.539559188 | 213.4
[16 empty] | 0.5243933436 | 490.5 | 0.539588428 | 213.4
[16 empty] | 0.5243933436 | 490.5 | 0.539617667 | 213.4
[16 empty] | 0.5243933436 | 490.4 | 0.539646907 | 213.4
[16 empty] | 0.5243933436 | 490.4 | 0.539676147 | 213.4
[16 empty] | 0.5243933436 | 490.4 | 0.539705387 | 213.4
[16 empty] | 0.5243933436 | 490.4 | 0.539734626 | 213.4
[16 empty] | 0.5243933436 | 490.4 | 0.539793106 | 213.4
[16 empty] | 0.5243933436 | 490.4 | 0.539851586 | 213.4
[16 empty] | 0.5246857412 | 490.3 | 0.539880825 | 213.4
[16 empty] | 0.5246857412 | 490.3 | 0.539910065 | 213.4
[16 empty] | 0.5246857412 | 490.3 | 0.539939305 | 213.4
[16 empty] | 0.5246857412 | 490.3 | 0.539968545 | 213.4
[16 empty] | 0.5246857412 | 490.2 | 0.539997784 | 213.4
[16 empty] | 0.5246857412 | 490.2 | 0.540056264 | 213.4
[16 empty] | 0.5246857412 | 490.2 | 0.540085504 | 213.4
[16 empty] | 0.5246857412 | 490.2 | 0.540114743 | 213.4
[16 empty] | 0.5246857412 | 490.2 | 0.540143983 | 213.4
[16 empty] | 0.5249781389 | 490.2 | 0.540173223 | 213.3
[16 empty] | 0.5249781389 | 490.1 | 0.540202463 | 213.4
[16 empty] | 0.5249781389 | 490.1 | 0.540231702 | 213.3
[16 empty] | 0.5249781389 | 490.1 | 0.540260942 | 213.6
[16 empty] | 0.5249781389 | 490.1 | 0.540290182 | 213.6
[16 empty] | 0.5249781389 | 490 | 0.540319422 | 213.6
[16 empty] | 0.5249781389 | 490 | 0.540377901 | 213.6
[16 empty] | 0.5249781389 | 490 | 0.540407141 | 213.5
[16 empty] | 0.5249781389 | 490 | 0.540436381 | 213.5
[16 empty] | 0.5249781389 | 490 | 0.540465621 | 213.5
[16 empty] | 0.5249781389 | 489.9 | 0.5405241 | 213.5
[16 empty] | 0.5252705365 | 489.9 | 0.54055334 | 213.5
[16 empty] | 0.5252705365 | 489.9 | 0.54058258 | 213.4
[16 empty] | 0.5252705365 | 489.9 | 0.540611819 | 213.4
[16 empty] | 0.5252705365 | 489.9 | 0.540641059 | 213.4
[16 empty] | 0.5252705365 | 489.9 | 0.540670299 | 213.4
[16 empty] | 0.5252705365 | 489.9 | 0.540699539 | 213.4
[16 empty] | 0.5252705365 | 489.9 | 0.540728779 | 213.4
[16 empty] | 0.5255629342 | 489.8 | 0.540758018 | 213.4
[16 empty] | 0.5255629342 | 489.8 | 0.540787258 | 213.4
[16 empty] | 0.5255629342 | 489.8 | 0.540816498 | 213.3
[16 empty] | 0.5255629342 | 489.8 | 0.540845738 | 213.3
[16 empty] | 0.5255629342 | 489.8 | 0.540904217 | 213.3
[16 empty] | 0.5255629342 | 489.7 | 0.540933457 | 213.3
[16 empty] | 0.5255629342 | 489.7 | 0.540962697 | 213.3
[16 empty] | 0.5255629342 | 489.7 | 0.540991936 | 213.3
[16 empty] | 0.5255629342 | 489.7 | 0.541021176 | 213.3
[16 empty] | 0.5255629342 | 489.7 | 0.541050416 | 213.3
[16 empty] | 0.5258553319 | 489.6 | 0.541108895 | 213.3
[16 empty] | 0.5258553319 | 489.6 | 0.541138135 | 213.3
[16 empty] | 0.5258553319 | 489.6 | 0.541167375 | 213.3
[16 empty] | 0.5258553319 | 489.6 | 0.541196615 | 213.3
[16 empty] | 0.5258553319 | 489.6 | 0.541225855 | 213.3
[16 empty] | 0.5258553319 | 489.6 | 0.541255094 | 213.2
[16 empty] | 0.5258553319 | 489.6 | 0.541284334 | 213.2
[16 empty] | 0.5258553319 | 489.6 | 0.541313574 | 213.2
[16 empty] | 0.5258553319 | 489.6 | 0.541342814 | 213.2
[16 empty] | 0.5261477295 | 489.5 | 0.541372053 | 213.2
[16 empty] | 0.5261477295 | 489.5 | 0.541401293 | 213.2
[16 empty] | 0.5261477295 | 489.5 | 0.541430533 | 213.1
[16 empty] | 0.5261477295 | 489.5 | 0.541489012 | 213.2
[16 empty] | 0.5261477295 | 489.5 | 0.541518252 | 213.1
[16 empty] | 0.5261477295 | 489.5 | 0.541547492 | 213.1
[16 empty] | 0.5261477295 | 489.5 | 0.541576732 | 213.1
[16 empty] | 0.5261477295 | 489.5 | 0.541605972 | 213.1
[16 empty] | 0.5264401272 | 489.4 | 0.541635211 | 213.1
[16 empty] | 0.5264401272 | 489.4 | 0.541693691 | 213.1
[16 empty] | 0.5264401272 | 489.4 | 0.541722931 | 213.1
[16 empty] | 0.5264401272 | 489.4 | 0.54175217 | 213.1
[16 empty] | 0.5264401272 | 489.3 | 0.54178141 | 213.1
[16 empty] | 0.5264401272 | 489.3 | 0.54181065 | 213.1
[16 empty] | 0.5264401272 | 489.3 | 0.54183989 | 213.1
[16 empty] | 0.5264401272 | 489.3 | 0.541869129 | 213
[16 empty] | 0.5264401272 | 489.3 | 0.541898369 | 213
[16 empty] | 0.5267325248 | 489.3 | 0.541927609 | 213
[16 empty] | 0.5267325248 | 489.3 | 0.541956849 | 213
[16 empty] | 0.5267325248 | 489.3 | 0.541986088 | 213
[16 empty] | 0.5267325248 | 489.2 | 0.542044568 | 213
[16 empty] | 0.5267325248 | 489.2 | 0.542044568 | 213
[16 empty] | 0.5267325248 | 489.2 | 0.542103048 | 213
[16 empty] | 0.5267325248 | 489.2 | 0.542132287 | 212.9
[16 empty] | 0.5267325248 | 489.2 | 0.542161527 | 213
[16 empty] | 0.5267325248 | 489.1 | 0.542190767 | 213
[16 empty] | 0.5270249225 | 489.1 | 0.542220007 | 213
[16 empty] | 0.5270249225 | 489.1 | 0.542278486 | 213
[16 empty] | 0.5270249225 | 489.1 | 0.542307726 | 213
[16 empty] | 0.5270249225 | 489.1 | 0.542336966 | 213
[16 empty] | 0.5270249225 | 489.1 | 0.542366205 | 212.9
[16 empty] | 0.5270249225 | 489.1 | 0.542395445 | 213
[16 empty] | 0.5270249225 | 489 | 0.542424685 | 213
[16 empty] | 0.5270249225 | 489 | 0.542453925 | 213
[16 empty] | 0.5270249225 | 489 | 0.542483164 | 212.9
[16 empty] | 0.5270249225 | 489 | 0.542512404 | 213
[16 empty] | 0.5273173202 | 488.9 | 0.542541644 | 213
[16 empty] | 0.5273173202 | 488.9 | 0.542570884 | 212.9
[16 empty] | 0.5273173202 | 488.9 | 0.542600124 | 212.9
[16 empty] | 0.5273173202 | 488.9 | 0.542658603 | 212.9
[16 empty] | 0.5273173202 | 488.9 | 0.542687843 | 212.9
[16 empty] | 0.5273173202 | 488.8 | 0.542717083 | 212.9
[16 empty] | 0.5273173202 | 488.8 | 0.542746322 | 212.9
[16 empty] | 0.5273173202 | 488.8 | 0.542775562 | 212.9
[16 empty] | 0.5276097178 | 488.8 | 0.542804802 | 212.9
[16 empty] | 0.5276097178 | 488.8 | 0.542863281 | 212.9
[16 empty] | 0.5276097178 | 488.8 | 0.542892521 | 212.9
[16 empty] | 0.5276097178 | 488.8 | 0.542921761 | 212.9
[16 empty] | 0.5276097178 | 488.7 | 0.542951001 | 212.9
[16 empty] | 0.5276097178 | 488.7 | 0.542980241 | 212.9
[16 empty] | 0.5276097178 | 488.7 | 0.54300948 | 212.9
[16 empty] | 0.5276097178 | 488.7 | 0.54303872 | 212.9
[16 empty] | 0.5276097178 | 488.6 | 0.54306796 | 212.9
[16 empty] | 0.5279021155 | 488.6 | 0.5430972 | 212.9
[16 empty] | 0.5279021155 | 488.6 | 0.543126439 | 212.8
[16 empty] | 0.5279021155 | 488.6 | 0.543155679 | 212.9
[16 empty] | 0.5279021155 | 488.6 | 0.543184919 | 212.9
[16 empty] | 0.5279021155 | 488.5 | 0.543243398 | 212.8
[16 empty] | 0.5279021155 | 488.5 | 0.543272638 | 212.8
[16 empty] | 0.5279021155 | 488.5 | 0.543301878 | 212.8
[16 empty] | 0.5279021155 | 488.5 | 0.543331118 | 212.9
[16 empty] | 0.5279021155 | 488.5 | 0.543360357 | 212.8
[16 empty] | 0.5279021155 | 488.4 | 0.543389597 | 212.8
[16 empty] | 0.5281945131 | 488.4 | 0.543448077 | 212.8
[16 empty] | 0.5281945131 | 488.5 | 0.543477317 | 212.8
[16 empty] | 0.5281945131 | 488.5 | 0.543506556 | 212.8
[16 empty] | 0.5281945131 | 488.5 | 0.543535796 | 212.8
[16 empty] | 0.5281945131 | 488.5 | 0.543565036 | 212.9
[16 empty] | 0.5281945131 | 488.4 | 0.543594276 | 212.8
[16 empty] | 0.5281945131 | 488.4 | 0.543623515 | 212.8
[16 empty] | 0.5281945131 | 488.4 | 0.543652755 | 212.9
[16 empty] | 0.5284869108 | 488.3 | 0.543681995 | 212.9
[16 empty] | 0.5284869108 | 488.3 | 0.543711235 | 212.8
[16 empty] | 0.5284869108 | 488.3 | 0.543740474 | 212.8
[16 empty] | 0.5284869108 | 488.3 | 0.543798954 | 212.8
[16 empty] | 0.5284869108 | 488.2 | 0.543828194 | 212.9
[16 empty] | 0.5284869108 | 488.2 | 0.543857433 | 212.8
[16 empty] | 0.5284869108 | 488.2 | 0.543886673 | 212.8
[16 empty] | 0.5284869108 | 488.2 | 0.543915913 | 212.8
[16 empty] | 0.5284869108 | 488.2 | 0.543945153 | 212.8
[16 empty] | 0.5287793085 | 488.2 | 0.543974393 | 212.8
[16 empty] | 0.5287793085 | 488.1 | 0.544032872 | 212.8
[16 empty] | 0.5287793085 | 488.1 | 0.544062112 | 212.8
[16 empty] | 0.5287793085 | 488.1 | 0.544091352 | 212.8
[16 empty] | 0.5287793085 | 488.1 | 0.544120591 | 212.8
[16 empty] | 0.5287793085 | 488.1 | 0.544149831 | 212.8
[16 empty] | 0.5287793085 | 488 | 0.544179071 | 212.8
[16 empty] | 0.5287793085 | 488 | 0.544208311 | 212.8
[16 empty] | 0.5287793085 | 488 | 0.54423755 | 212.8
[16 empty] | 0.5290717061 | 487.9 | 0.54429603 | 212.8
[16 empty] | 0.5290717061 | 487.9 | 0.54432527 | 212.8
[16 empty] | 0.5290717061 | 487.9 | 0.54435451 | 212.8
[16 empty] | 0.5290717061 | 487.9 | 0.544383749 | 212.8
[16 empty] | 0.5290717061 | 487.9 | 0.544412989 | 212.8
[16 empty] | 0.5290717061 | 487.9 | 0.544442229 | 212.8
[16 empty] | 0.5290717061 | 487.8 | 0.544471469 | 212.8
[16 empty] | 0.5290717061 | 487.8 | 0.544500708 | 212.8
[16 empty] | 0.5290717061 | 487.8 | 0.544529948 | 212.8
[16 empty] | 0.5290717061 | 487.8 | 0.544559188 | 212.8
[16 empty] | 0.5293641038 | 487.8 | 0.544617667 | 212.8
[16 empty] | 0.5293641038 | 487.7 | 0.544646907 | 212.8
[16 empty] | 0.5293641038 | 487.7 | 0.544676147 | 212.8
[16 empty] | 0.5293641038 | 487.7 | 0.544705387 | 212.8
[16 empty] | 0.5293641038 | 487.7 | 0.544734626 | 212.8
[16 empty] | 0.5293641038 | 487.7 | 0.544763866 | 212.8
[16 empty] | 0.5293641038 | 487.6 | 0.544793106 | 212.8
[16 empty] | 0.5293641038 | 487.6 | 0.544822346 | 212.8
[16 empty] | 0.5296565015 | 487.6 | 0.544880825 | 212.8
[16 empty] | 0.5296565015 | 487.6 | 0.544910065 | 212.8
[16 empty] | 0.5296565015 | 487.5 | 0.544939305 | 212.8
[16 empty] | 0.5296565015 | 487.5 | 0.544968545 | 212.8
[16 empty] | 0.5296565015 | 487.5 | 0.544997784 | 212.9
[16 empty] | 0.5296565015 | 487.5 | 0.545027024 | 212.9
[16 empty] | 0.5296565015 | 487.4 | 0.545056264 | 212.8
[16 empty] | 0.5296565015 | 487.4 | 0.545085504 | 212.8
[16 empty] | 0.5296565015 | 487.4 | 0.545114743 | 212.9
[16 empty] | 0.5299488991 | 487.4 | 0.545173223 | 212.9
[16 empty] | 0.5299488991 | 487.4 | 0.545202463 | 212.9
[16 empty] | 0.5299488991 | 487.4 | 0.545231702 | 212.9
[16 empty] | 0.5299488991 | 487.4 | 0.545260942 | 212.9
[16 empty] | 0.5299488991 | 487.3 | 0.545290182 | 212.9
[16 empty] | 0.5299488991 | 487.3 | 0.545319422 | 212.9
[16 empty] | 0.5299488991 | 487.3 | 0.545348662 | 212.9
[16 empty] | 0.5299488991 | 487.3 | 0.545377901 | 212.9
[16 empty] | 0.5299488991 | 487.2 | 0.545407141 | 212.9
[16 empty] | 0.5302412968 | 487.2 | 0.545465621 | 212.9
[16 empty] | 0.5302412968 | 487.2 | 0.54549486 | 212.9
[16 empty] | 0.5302412968 | 487.2 | 0.54549486 | 212.9
[16 empty] | 0.5302412968 | 487.2 | 0.54555334 | 212.9
[16 empty] | 0.5302412968 | 487.2 | 0.54558258 | 212.9
[16 empty] | 0.5302412968 | 487.2 | 0.545611819 | 212.9
[16 empty] | 0.5302412968 | 487.1 | 0.545641059 | 212.9
[16 empty] | 0.5302412968 | 487.1 | 0.545670299 | 212.9
[16 empty] | 0.5302412968 | 487.1 | 0.545699539 | 212.9
[16 empty] | 0.5302412968 | 487.1 | 0.545758018 | 212.9
[16 empty] | 0.5305336944 | 487 | 0.545787258 | 212.9
[16 empty] | 0.5305336944 | 487 | 0.545816498 | 212.9
[16 empty] | 0.5305336944 | 487 | 0.545845738 | 212.9
[16 empty] | 0.5305336944 | 487 | 0.545874977 | 212.9
[16 empty] | 0.5305336944 | 487 | 0.545904217 | 212.9
[16 empty] | 0.5305336944 | 486.9 | 0.545933457 | 212.9
[16 empty] | 0.5305336944 | 486.9 | 0.545962697 | 212.9
[16 empty] | 0.5305336944 | 486.9 | 0.545991936 | 212.9
[16 empty] | 0.5308260921 | 486.9 | 0.546021176 | 212.9
[16 empty] | 0.5308260921 | 486.9 | 0.546079656 | 212.9
[16 empty] | 0.5308260921 | 486.9 | 0.546079656 | 212.9
[16 empty] | 0.5308260921 | 486.9 | 0.546138135 | 212.9
[16 empty] | 0.5308260921 | 486.8 | 0.546167375 | 212.9
[16 empty] | 0.5308260921 | 486.8 | 0.546196615 | 212.9
[16 empty] | 0.5308260921 | 486.8 | 0.546225855 | 212.9
[16 empty] | 0.5308260921 | 486.8 | 0.546255094 | 212.9
[16 empty] | 0.5308260921 | 486.7 | 0.546284334 | 212.9
[16 empty] | 0.5311184898 | 486.7 | 0.546313574 | 213
[16 empty] | 0.5311184898 | 486.7 | 0.546372053 | 212.9
[16 empty] | 0.5311184898 | 486.7 | 0.546401293 | 213
[16 empty] | 0.5311184898 | 486.7 | 0.546430533 | 213
[16 empty] | 0.5311184898 | 486.7 | 0.546459773 | 213
[16 empty] | 0.5311184898 | 486.6 | 0.546489012 | 213
[16 empty] | 0.5311184898 | 486.6 | 0.546518252 | 213
[16 empty] | 0.5311184898 | 486.6 | 0.546547492 | 213
[16 empty] | 0.5311184898 | 486.6 | 0.546576732 | 213
[16 empty] | 0.5311184898 | 486.6 | 0.546635211 | 213
[16 empty] | 0.5314108874 | 486.6 | 0.546664451 | 213
[16 empty] | 0.5314108874 | 486.6 | 0.546693691 | 213
[16 empty] | 0.5314108874 | 486.6 | 0.546722931 | 213
[16 empty] | 0.5314108874 | 486.6 | 0.54675217 | 213
[16 empty] | 0.5314108874 | 486.6 | 0.54678141 | 213
[16 empty] | 0.5314108874 | 486.6 | 0.54681065 | 213
[16 empty] | 0.5314108874 | 486.6 | 0.54683989 | 213
[16 empty] | 0.5314108874 | 486.6 | 0.546869129 | 213.1
[16 empty] | 0.5317032851 | 486.6 | 0.546927609 | 213.1
[16 empty] | 0.5317032851 | 486.6 | 0.546956849 | 213.1
[16 empty] | 0.5317032851 | 486.5 | 0.546986088 | 213.1
[16 empty] | 0.5317032851 | 486.5 | 0.547015328 | 213.1
[16 empty] | 0.5317032851 | 486.5 | 0.547044568 | 213.1
[16 empty] | 0.5317032851 | 486.4 | 0.547073808 | 213.1
[16 empty] | 0.5317032851 | 486.3 | 0.547103048 | 213.1
[16 empty] | 0.5317032851 | 486.3 | 0.547132287 | 213.1
[16 empty] | 0.5317032851 | 486.2 | 0.547161527 | 213.1
[16 empty] | 0.5319956827 | 486.2 | 0.547220007 | 213.1
[16 empty] | 0.5319956827 | 486.2 | 0.547249246 | 213.1
[16 empty] | 0.5319956827 | 486.2 | 0.547278486 | 213.1
[16 empty] | 0.5319956827 | 486.2 | 0.547307726 | 213.1
[16 empty] | 0.5319956827 | 486.2 | 0.547336966 | 213.1
[16 empty] | 0.5319956827 | 486.1 | 0.547366205 | 213.1
[16 empty] | 0.5319956827 | 486.1 | 0.547395445 | 213.1
[16 empty] | 0.5319956827 | 486.1 | 0.547424685 | 213.2
[16 empty] | 0.5319956827 | 486.1 | 0.547453925 | 213.2
[16 empty] | 0.5322880804 | 486 | 0.547512404 | 213.2
[16 empty] | 0.5322880804 | 486 | 0.547541644 | 213.2
[16 empty] | 0.5322880804 | 486 | 0.547570884 | 213.2
[16 empty] | 0.5322880804 | 486 | 0.547600124 | 213.2
[16 empty] | 0.5322880804 | 485.9 | 0.547629363 | 213.2
[16 empty] | 0.5322880804 | 485.9 | 0.547658603 | 213.2
[16 empty] | 0.5322880804 | 485.9 | 0.547687843 | 213.2
[16 empty] | 0.5322880804 | 485.9 | 0.547717083 | 213.3
[16 empty] | 0.5322880804 | 485.9 | 0.547746322 | 213.3
[16 empty] | 0.5322880804 | 485.8 | 0.547804802 | 213.3
[16 empty] | 0.5325804781 | 485.8 | 0.547834042 | 213.3
[16 empty] | 0.5325804781 | 485.8 | 0.547863281 | 213.3
[16 empty] | 0.5325804781 | 485.8 | 0.547892521 | 213.3
[16 empty] | 0.5325804781 | 485.8 | 0.547921761 | 213.3
[16 empty] | 0.5325804781 | 485.7 | 0.547951001 | 213.3
[16 empty] | 0.5325804781 | 485.7 | 0.547980241 | 213.3
[16 empty] | 0.5325804781 | 485.7 | 0.54800948 | 213.3
[16 empty] | 0.5325804781 | 485.7 | 0.54803872 | 213.3
[16 empty] | 0.5328728757 | 485.7 | 0.5480972 | 213.3
[16 empty] | 0.5328728757 | 485.6 | 0.548126439 | 213.3
[16 empty] | 0.5328728757 | 485.6 | 0.548155679 | 213.4
[16 empty] | 0.5328728757 | 485.6 | 0.548184919 | 213.3
[16 empty] | 0.5328728757 | 485.6 | 0.548214159 | 213.3
[16 empty] | 0.5328728757 | 485.5 | 0.548243398 | 213.4
[16 empty] | 0.5328728757 | 485.5 | 0.548272638 | 213.4
[16 empty] | 0.5328728757 | 485.5 | 0.548301878 | 213.4
[16 empty] | 0.5328728757 | 485.5 | 0.548331118 | 213.4
[16 empty] | 0.5331652734 | 485.5 | 0.548360357 | 213.4
[16 empty] | 0.5331652734 | 485.4 | 0.548418837 | 213.4
[16 empty] | 0.5331652734 | 485.4 | 0.548448077 | 213.4
[16 empty] | 0.5331652734 | 485.4 | 0.548477317 | 213.4
[16 empty] | 0.5331652734 | 485.4 | 0.548506556 | 213.4
[16 empty] | 0.5331652734 | 485.3 | 0.548535796 | 213.4
[16 empty] | 0.5331652734 | 485.3 | 0.548565036 | 213.4
[16 empty] | 0.5331652734 | 485.3 | 0.548594276 | 213.4
[16 empty] | 0.5331652734 | 485.3 | 0.548623515 | 213.5
[16 empty] | 0.5331652734 | 485.3 | 0.548681995 | 213.4
[16 empty] | 0.533457671 | 485.3 | 0.548711235 | 213.5
[16 empty] | 0.533457671 | 485.2 | 0.548740474 | 213.5
[16 empty] | 0.533457671 | 485.2 | 0.548769714 | 213.5
[16 empty] | 0.533457671 | 485.2 | 0.548798954 | 213.5
[16 empty] | 0.533457671 | 485.1 | 0.548828194 | 213.5
[16 empty] | 0.533457671 | 485.1 | 0.548857433 | 213.5
[16 empty] | 0.533457671 | 485.3 | 0.548886673 | 213.5
[16 empty] | 0.533457671 | 485.3 | 0.548915913 | 213.5
[16 empty] | 0.5337500687 | 485.3 | 0.548974393 | 213.5
[16 empty] | 0.5337500687 | 485.2 | 0.549003632 | 213.6
[16 empty] | 0.5337500687 | 485.2 | 0.549032872 | 213.5
[16 empty] | 0.5337500687 | 485.1 | 0.549062112 | 213.6
[16 empty] | 0.5337500687 | 485.1 | 0.549091352 | 213.6
[16 empty] | 0.5337500687 | 485.1 | 0.549120591 | 213.6
[16 empty] | 0.5337500687 | 485.1 | 0.549149831 | 213.6
[16 empty] | 0.5337500687 | 485.1 | 0.549179071 | 213.6
[16 empty] | 0.5337500687 | 485.1 | 0.54923755 | 213.6
[16 empty] | 0.5340424664 | 485 | 0.54926679 | 213.6
[16 empty] | 0.5340424664 | 485 | 0.54929603 | 213.6
[16 empty] | 0.5340424664 | 485 | 0.54932527 | 213.6
[16 empty] | 0.5340424664 | 485 | 0.54935451 | 213.6
[16 empty] | 0.5340424664 | 484.9 | 0.549383749 | 213.6
[16 empty] | 0.5340424664 | 484.9 | 0.549412989 | 213.6
[16 empty] | 0.5340424664 | 484.9 | 0.549442229 | 213.6
[16 empty] | 0.5340424664 | 484.9 | 0.549471469 | 213.7
[16 empty] | 0.5340424664 | 484.9 | 0.549529948 | 213.7
[16 empty] | 0.534334864 | 484.9 | 0.549559188 | 213.9
[16 empty] | 0.534334864 | 484.9 | 0.549588428 | 214
[16 empty] | 0.534334864 | 484.8 | 0.549617667 | 214
[16 empty] | 0.534334864 | 484.8 | 0.549646907 | 214
[16 empty] | 0.534334864 | 484.7 | 0.549676147 | 214
[16 empty] | 0.534334864 | 484.7 | 0.549734626 | 214
[16 empty] | 0.534334864 | 484.7 | 0.549763866 | 214
[16 empty] | 0.534334864 | 484.7 | 0.549793106 | 214
[16 empty] | 0.534334864 | 484.6 | 0.549822346 | 214
[16 empty] | 0.534334864 | 484.6 | 0.549851586 | 214
[16 empty] | 0.5346272617 | 484.6 | 0.549910065 | 214
[16 empty] | 0.5346272617 | 484.6 | 0.549939305 | 214
[16 empty] | 0.5346272617 | 484.5 | 0.549968545 | 214
[16 empty] | 0.5346272617 | 484.5 | 0.549997784 | 214
[16 empty] | 0.5346272617 | 484.5 | 0.550027024 | 214
[16 empty] | 0.5346272617 | 484.5 | 0.550056264 | 214
[16 empty] | 0.5346272617 | 484.5 | 0.550085504 | 214
[16 empty] | 0.5346272617 | 484.5 | 0.550114743 | 214
[16 empty] | 0.5349196593 | 484.5 | 0.550143983 | 214
[16 empty] | 0.5349196593 | 484.4 | 0.550173223 | 214
[16 empty] | 0.5349196593 | 484.4 | 0.550202463 | 214
[16 empty] | 0.5349196593 | 484.3 | 0.550231702 | 214
[16 empty] | 0.5349196593 | 484.4 | 0.550260942 | 214
[16 empty] | 0.5349196593 | 484.3 | 0.550319422 | 214
[16 empty] | 0.5349196593 | 484.3 | 0.550348662 | 214
[16 empty] | 0.5349196593 | 484.2 | 0.550377901 | 214
[16 empty] | 0.5349196593 | 484.3 | 0.550407141 | 214
[16 empty] | 0.535212057 | 484.2 | 0.550436381 | 214
[16 empty] | 0.535212057 | 484.2 | 0.55049486 | 214
[16 empty] | 0.535212057 | 484.2 | 0.5505241 | 214
[16 empty] | 0.535212057 | 484.1 | 0.55055334 | 214
[16 empty] | 0.535212057 | 484.1 | 0.55058258 | 214
[16 empty] | 0.535212057 | 484.1 | 0.550611819 | 214
[16 empty] | 0.535212057 | 484.1 | 0.550641059 | 214
[16 empty] | 0.535212057 | 484 | 0.550670299 | 214
[16 empty] | 0.535212057 | 484 | 0.550699539 | 214
[16 empty] | 0.535212057 | 484 | 0.550728779 | 214
[16 empty] | 0.5355044547 | 484 | 0.550758018 | 214
[16 empty] | 0.5355044547 | 484 | 0.550787258 | 214
[16 empty] | 0.5355044547 | 483.9 | 0.550816498 | 214
[16 empty] | 0.5355044547 | 484 | 0.550845738 | 214
[16 empty] | 0.5355044547 | 483.9 | 0.550904217 | 214
[16 empty] | 0.5355044547 | 483.9 | 0.550933457 | 214
[16 empty] | 0.5355044547 | 483.9 | 0.550962697 | 214
[16 empty] | 0.5355044547 | 483.8 | 0.550991936 | 214
[16 empty] | 0.5355044547 | 483.8 | 0.551021176 | 214
[16 empty] | 0.5357968523 | 483.8 | 0.551079656 | 214
[16 empty] | 0.5357968523 | 483.8 | 0.551108895 | 214
[16 empty] | 0.5357968523 | 483.8 | 0.551138135 | 214
[16 empty] | 0.5357968523 | 483.7 | 0.551167375 | 214
[16 empty] | 0.5357968523 | 483.7 | 0.551196615 | 214
[16 empty] | 0.5357968523 | 483.7 | 0.551225855 | 214
[16 empty] | 0.5357968523 | 483.7 | 0.551255094 | 214
[16 empty] | 0.5357968523 | 483.6 | 0.551284334 | 214
[16 empty] | 0.53608925 | 483.6 | 0.551313574 | 214
[16 empty] | 0.53608925 | 483.6 | 0.551342814 | 214
[16 empty] | 0.53608925 | 483.6 | 0.551372053 | 214
[16 empty] | 0.53608925 | 483.6 | 0.551401293 | 214
[16 empty] | 0.53608925 | 483.6 | 0.551430533 | 214
[16 empty] | 0.53608925 | 483.5 | 0.551489012 | 214
[16 empty] | 0.53608925 | 483.5 | 0.551518252 | 214
[16 empty] | 0.53608925 | 483.5 | 0.551547492 | 214
[16 empty] | 0.53608925 | 483.5 | 0.551576732 | 214
[16 empty] | 0.5363816476 | 483.5 | 0.551605972 | 214.1
[16 empty] | 0.5363816476 | 483.4 | 0.551664451 | 214
[16 empty] | 0.5363816476 | 483.4 | 0.551693691 | 214.1
[16 empty] | 0.5363816476 | 483.4 | 0.551722931 | 214.1
[16 empty] | 0.5363816476 | 483.3 | 0.55175217 | 214.1
[16 empty] | 0.5363816476 | 483.3 | 0.55178141 | 214.1
[16 empty] | 0.5363816476 | 483.3 | 0.55181065 | 214.1
[16 empty] | 0.5363816476 | 483.3 | 0.55183989 | 214.1
[16 empty] | 0.5363816476 | 483.3 | 0.551869129 | 214.1
[16 empty] | 0.5363816476 | 483.3 | 0.551898369 | 214.1
[16 empty] | 0.5366740453 | 483.2 | 0.551927609 | 214
[16 empty] | 0.5366740453 | 483.2 | 0.551956849 | 214.1
[16 empty] | 0.5366740453 | 483.2 | 0.551986088 | 214.1
[16 empty] | 0.5366740453 | 483.2 | 0.552015328 | 214.1
[16 empty] | 0.5366740453 | 483.2 | 0.552073808 | 214.1
[16 empty] | 0.5366740453 | 483.2 | 0.552103048 | 214.1
[16 empty] | 0.5366740453 | 483.2 | 0.552132287 | 214
[16 empty] | 0.5366740453 | 483.2 | 0.552161527 | 214.1
[16 empty] | 0.536966443 | 483.2 | 0.552190767 | 214.1
[16 empty] | 0.536966443 | 483.1 | 0.552249246 | 214.1
[16 empty] | 0.536966443 | 483 | 0.552278486 | 214.1
[16 empty] | 0.536966443 | 483 | 0.552307726 | 214.1
[16 empty] | 0.536966443 | 483 | 0.552336966 | 214.1
[16 empty] | 0.536966443 | 483 | 0.552366205 | 214.1
[16 empty] | 0.536966443 | 483 | 0.552395445 | 214.1
[16 empty] | 0.536966443 | 483 | 0.552424685 | 214.1
[16 empty] | 0.536966443 | 482.9 | 0.552453925 | 214.1
[16 empty] | 0.5372588406 | 482.9 | 0.552483164 | 214.1
[16 empty] | 0.5372588406 | 482.9 | 0.552512404 | 214.1
[16 empty] | 0.5372588406 | 482.9 | 0.552541644 | 214.1
[16 empty] | 0.5372588406 | 482.9 | 0.552570884 | 214.1
[16 empty] | 0.5372588406 | 482.9 | 0.552600124 | 214.1
[16 empty] | 0.5372588406 | 482.8 | 0.552658603 | 214.1
[16 empty] | 0.5372588406 | 482.8 | 0.552687843 | 214.1
[16 empty] | 0.5372588406 | 482.8 | 0.552717083 | 214.1
[16 empty] | 0.5372588406 | 482.8 | 0.552746322 | 214.1
[16 empty] | 0.5375512383 | 482.7 | 0.552775562 | 214.1
[16 empty] | 0.5375512383 | 482.7 | 0.552834042 | 214.1
[16 empty] | 0.5375512383 | 482.7 | 0.552863281 | 214.1
[16 empty] | 0.5375512383 | 482.7 | 0.552892521 | 214.1
[16 empty] | 0.5375512383 | 482.7 | 0.552921761 | 214.1
[16 empty] | 0.5375512383 | 482.6 | 0.552951001 | 214.1
[16 empty] | 0.5375512383 | 482.6 | 0.552980241 | 214.1
[16 empty] | 0.5375512383 | 482.6 | 0.55300948 | 214.1
[16 empty] | 0.5375512383 | 482.6 | 0.55303872 | 214.1
[16 empty] | 0.5375512383 | 482.6 | 0.55306796 | 214.1
[16 empty] | 0.537843636 | 482.5 | 0.5530972 | 214.1
[16 empty] | 0.537843636 | 482.5 | 0.553126439 | 214.1
[16 empty] | 0.537843636 | 482.5 | 0.553155679 | 214.1
[16 empty] | 0.537843636 | 482.4 | 0.553214159 | 214.1
[16 empty] | 0.537843636 | 482.4 | 0.553243398 | 214.1
[16 empty] | 0.537843636 | 482.4 | 0.553272638 | 214.1
[16 empty] | 0.537843636 | 482.4 | 0.553301878 | 214.1
[16 empty] | 0.537843636 | 482.4 | 0.553331118 | 214.1
[16 empty] | 0.5381360336 | 482.3 | 0.553360357 | 214.1
[16 empty] | 0.5381360336 | 482.3 | 0.553418837 | 214.1
[16 empty] | 0.5381360336 | 482.3 | 0.553448077 | 214.1
[16 empty] | 0.5381360336 | 482.3 | 0.553477317 | 214.1
[16 empty] | 0.5381360336 | 482.2 | 0.553506556 | 214.1
[16 empty] | 0.5381360336 | 482.2 | 0.553535796 | 214.1
[16 empty] | 0.5381360336 | 482.2 | 0.553565036 | 214.1
[16 empty] | 0.5381360336 | 482.1 | 0.553594276 | 214.1
[16 empty] | 0.5381360336 | 482.1 | 0.553623515 | 214.1
[16 empty] | 0.5384284313 | 482.1 | 0.553652755 | 214.1
[16 empty] | 0.5384284313 | 482.1 | 0.553681995 | 214.1
[16 empty] | 0.5384284313 | 482.1 | 0.553711235 | 214
[16 empty] | 0.5384284313 | 482.1 | 0.553769714 | 214
[16 empty] | 0.5384284313 | 482 | 0.553798954 | 214
[16 empty] | 0.5384284313 | 482 | 0.553828194 | 214
[16 empty] | 0.5384284313 | 482 | 0.553857433 | 214
[16 empty] | 0.5384284313 | 482 | 0.553886673 | 214.1
[16 empty] | 0.5384284313 | 482 | 0.553915913 | 214
[16 empty] | 0.5384284313 | 482 | 0.553974393 | 214
[16 empty] | 0.5387208289 | 482 | 0.554003632 | 214
[16 empty] | 0.5387208289 | 481.9 | 0.554032872 | 214
[16 empty] | 0.5387208289 | 481.9 | 0.554062112 | 214
[16 empty] | 0.5387208289 | 481.9 | 0.554091352 | 214
[16 empty] | 0.5387208289 | 481.9 | 0.554120591 | 214.1
[16 empty] | 0.5387208289 | 481.8 | 0.554149831 | 214
[16 empty] | 0.5387208289 | 481.8 | 0.554179071 | 214
[16 empty] | 0.5387208289 | 481.8 | 0.554208311 | 214
[16 empty] | 0.5390132266 | 481.8 | 0.55423755 | 214
[16 empty] | 0.5390132266 | 481.7 | 0.55426679 | 214
[16 empty] | 0.5390132266 | 481.7 | 0.55429603 | 214
[16 empty] | 0.5390132266 | 481.7 | 0.55432527 | 214
[16 empty] | 0.5390132266 | 481.7 | 0.554383749 | 214
[16 empty] | 0.5390132266 | 481.7 | 0.554412989 | 214
[16 empty] | 0.5390132266 | 481.7 | 0.554442229 | 214
[16 empty] | 0.5390132266 | 481.6 | 0.554471469 | 214
[16 empty] | 0.5390132266 | 481.6 | 0.554500708 | 214
[16 empty] | 0.5393056243 | 481.6 | 0.554529948 | 214
[16 empty] | 0.5393056243 | 481.6 | 0.554588428 | 214
[16 empty] | 0.5393056243 | 481.5 | 0.554617667 | 214
[16 empty] | 0.5393056243 | 481.5 | 0.554646907 | 214
[16 empty] | 0.5393056243 | 481.5 | 0.554676147 | 214
[16 empty] | 0.5393056243 | 481.5 | 0.554705387 | 214
[16 empty] | 0.5393056243 | 481.5 | 0.554734626 | 213.9
[16 empty] | 0.5393056243 | 481.5 | 0.554763866 | 214
[16 empty] | 0.5393056243 | 481.5 | 0.554793106 | 213.9
[16 empty] | 0.5395980219 | 481.4 | 0.554822346 | 213.9
[16 empty] | 0.5395980219 | 481.4 | 0.554851586 | 213.9
[16 empty] | 0.5395980219 | 481.3 | 0.554880825 | 213.9
[16 empty] | 0.5395980219 | 481.4 | 0.554910065 | 213.9
[16 empty] | 0.5395980219 | 481.3 | 0.554968545 | 213.9
[16 empty] | 0.5395980219 | 481.3 | 0.554997784 | 213.9
[16 empty] | 0.5395980219 | 481.3 | 0.555027024 | 213.9
[16 empty] | 0.5395980219 | 481.3 | 0.555056264 | 213.9
[16 empty] | 0.5395980219 | 481.2 | 0.555085504 | 213.9
[16 empty] | 0.5395980219 | 481.3 | 0.555114743 | 213.9
[16 empty] | 0.5398904196 | 481.2 | 0.555173223 | 213.9
[16 empty] | 0.5398904196 | 481.2 | 0.555202463 | 213.8
[16 empty] | 0.5398904196 | 481.2 | 0.555231702 | 213.8
[16 empty] | 0.5398904196 | 481.1 | 0.555260942 | 213.8
[16 empty] | 0.5398904196 | 481.1 | 0.555290182 | 213.8
[16 empty] | 0.5398904196 | 481.1 | 0.555319422 | 213.8
[16 empty] | 0.5398904196 | 481.1 | 0.555348662 | 213.8
[16 empty] | 0.5398904196 | 481.1 | 0.555377901 | 213.8
[16 empty] | 0.5401828172 | 481.1 | 0.555436381 | 213.8
[16 empty] | 0.5401828172 | 481 | 0.555465621 | 213.8
[16 empty] | 0.5401828172 | 481.2 | 0.55549486 | 213.8
[16 empty] | 0.5401828172 | 481.1 | 0.5555241 | 213.8
[16 empty] | 0.5401828172 | 481.1 | 0.55555334 | 213.8
[16 empty] | 0.5401828172 | 481.1 | 0.555611819 | 213.8
[16 empty] | 0.5401828172 | 481.1 | 0.555641059 | 213.8
[16 empty] | 0.5401828172 | 481.1 | 0.555670299 | 213.8
[16 empty] | 0.5401828172 | 481 | 0.555699539 | 213.8
[16 empty] | 0.5404752149 | 481 | 0.555728779 | 213.8
[16 empty] | 0.5404752149 | 481 | 0.555758018 | 213.8
[16 empty] | 0.5404752149 | 480.9 | 0.555787258 | 213.7
[16 empty] | 0.5404752149 | 480.9 | 0.555816498 | 213.7
[16 empty] | 0.5404752149 | 480.9 | 0.555874977 | 213.7
[16 empty] | 0.5404752149 | 480.9 | 0.555904217 | 213.7
[16 empty] | 0.5404752149 | 480.8 | 0.555933457 | 213.7
[16 empty] | 0.5404752149 | 480.8 | 0.555962697 | 213.7
[16 empty] | 0.5404752149 | 480.8 | 0.555991936 | 213.7
[16 empty] | 0.5407676126 | 480.8 | 0.556021176 | 213.7
[16 empty] | 0.5407676126 | 480.7 | 0.556050416 | 213.7
[16 empty] | 0.5407676126 | 480.7 | 0.556079656 | 213.6
[16 empty] | 0.5407676126 | 480.7 | 0.556108895 | 213.6
[16 empty] | 0.5407676126 | 480.7 | 0.556167375 | 213.9
[16 empty] | 0.5407676126 | 480.7 | 0.556196615 | 213.9
[16 empty] | 0.5407676126 | 480.6 | 0.556225855 | 213.9
[16 empty] | 0.5407676126 | 480.6 | 0.556255094 | 213.9
[16 empty] | 0.5407676126 | 480.6 | 0.556313574 | 213.9
[16 empty] | 0.5410600102 | 480.6 | 0.556342814 | 213.9
[16 empty] | 0.5410600102 | 480.6 | 0.556372053 | 213.9
[16 empty] | 0.5410600102 | 480.5 | 0.556401293 | 213.8
[16 empty] | 0.5410600102 | 480.5 | 0.556430533 | 213.8
[16 empty] | 0.5410600102 | 480.5 | 0.556459773 | 213.8
[16 empty] | 0.5410600102 | 480.5 | 0.556489012 | 213.8
[16 empty] | 0.5410600102 | 480.4 | 0.556518252 | 213.8
[16 empty] | 0.5410600102 | 480.4 | 0.556547492 | 213.8
[16 empty] | 0.5410600102 | 480.4 | 0.556576732 | 213.7
[16 empty] | 0.5413524079 | 480.4 | 0.556605972 | 213.7
[16 empty] | 0.5413524079 | 480.4 | 0.556635211 | 213.7
[16 empty] | 0.5413524079 | 480.4 | 0.556664451 | 213.7
[16 empty] | 0.5413524079 | 480.3 | 0.556693691 | 213.7
[16 empty] | 0.5413524079 | 480.3 | 0.55675217 | 213.7
[16 empty] | 0.5413524079 | 480.3 | 0.55678141 | 213.7
[16 empty] | 0.5413524079 | 480.3 | 0.55681065 | 213.7
[16 empty] | 0.5413524079 | 480.3 | 0.55683989 | 213.7
[16 empty] | 0.5413524079 | 480.2 | 0.556869129 | 213.7
[16 empty] | 0.5416448055 | 480.2 | 0.556927609 | 213.6
[16 empty] | 0.5416448055 | 480.2 | 0.556956849 | 213.6
[16 empty] | 0.5416448055 | 480.2 | 0.556986088 | 213.6
[16 empty] | 0.5416448055 | 480.2 | 0.557015328 | 213.6
[16 empty] | 0.5416448055 | 480.2 | 0.557044568 | 213.6
[16 empty] | 0.5416448055 | 480.1 | 0.557073808 | 213.6
[16 empty] | 0.5416448055 | 480.1 | 0.557103048 | 213.6
[16 empty] | 0.5416448055 | 480 | 0.557132287 | 213.6
[16 empty] | 0.5416448055 | 480 | 0.557161527 | 213.6
[16 empty] | 0.5419372032 | 480 | 0.557190767 | 213.6
[16 empty] | 0.5419372032 | 480 | 0.557220007 | 213.6
[16 empty] | 0.5419372032 | 480 | 0.557249246 | 213.5
[16 empty] | 0.5419372032 | 480 | 0.557278486 | 213.5
[16 empty] | 0.5419372032 | 480 | 0.557336966 | 213.5
[16 empty] | 0.5419372032 | 480 | 0.557366205 | 213.5
[16 empty] | 0.5419372032 | 479.9 | 0.557395445 | 213.5
[16 empty] | 0.5419372032 | 479.9 | 0.557424685 | 213.5
[16 empty] | 0.5419372032 | 479.8 | 0.557453925 | 213.5
[16 empty] | 0.5422296009 | 479.8 | 0.557512404 | 213.5
[16 empty] | 0.5422296009 | 479.8 | 0.557541644 | 213.5
[16 empty] | 0.5422296009 | 479.8 | 0.557570884 | 213.5
[16 empty] | 0.5422296009 | 479.8 | 0.557600124 | 213.4
[16 empty] | 0.5422296009 | 479.8 | 0.557629363 | 213.4
[16 empty] | 0.5422296009 | 479.8 | 0.557658603 | 213.4
[16 empty] | 0.5422296009 | 479.8 | 0.557687843 | 213.4
[16 empty] | 0.5422296009 | 479.8 | 0.557717083 | 213.4
[16 empty] | 0.5422296009 | 479.7 | 0.557746322 | 213.4
[16 empty] | 0.5425219985 | 479.6 | 0.557775562 | 213.4
[16 empty] | 0.5425219985 | 479.6 | 0.557804802 | 213.4
[16 empty] | 0.5425219985 | 479.6 | 0.557834042 | 213.4
[16 empty] | 0.5425219985 | 479.5 | 0.557863281 | 213.3
[16 empty] | 0.5425219985 | 479.5 | 0.557921761 | 213.3
[16 empty] | 0.5425219985 | 479.5 | 0.557951001 | 213.3
[16 empty] | 0.5425219985 | 479.5 | 0.557980241 | 213.3
[16 empty] | 0.5425219985 | 479.5 | 0.55800948 | 213.3
[16 empty] | 0.5425219985 | 479.5 | 0.55803872 | 213.3
[16 empty] | 0.5425219985 | 479.5 | 0.55806796 | 213.3
[16 empty] | 0.5428143962 | 479.4 | 0.558126439 | 213.3
[16 empty] | 0.5428143962 | 479.4 | 0.558155679 | 213.3
[16 empty] | 0.5428143962 | 479.4 | 0.558184919 | 213.3
[16 empty] | 0.5428143962 | 479.4 | 0.558214159 | 213.3
[16 empty] | 0.5428143962 | 479.3 | 0.558243398 | 213.3
[16 empty] | 0.5428143962 | 479.3 | 0.558272638 | 213.2
[16 empty] | 0.5428143962 | 479.3 | 0.558301878 | 213.2
[16 empty] | 0.5428143962 | 479.3 | 0.558331118 | 213.2
[16 empty] | 0.5428143962 | 479.2 | 0.558360357 | 213.2
[16 empty] | 0.5431067938 | 479.2 | 0.558389597 | 213.2
[16 empty] | 0.5431067938 | 479.2 | 0.558418837 | 213.2
[16 empty] | 0.5431067938 | 479.2 | 0.558448077 | 213.2
[16 empty] | 0.5431067938 | 479.1 | 0.558506556 | 213.2
[16 empty] | 0.5431067938 | 479.1 | 0.558535796 | 213.2
[16 empty] | 0.5431067938 | 479.1 | 0.558565036 | 213.1
[16 empty] | 0.5431067938 | 479.1 | 0.558594276 | 213.2
[16 empty] | 0.5431067938 | 479.1 | 0.558623515 | 213.1
[16 empty] | 0.5433991915 | 479 | 0.558652755 | 213.1
[16 empty] | 0.5433991915 | 479 | 0.558711235 | 213.1
[16 empty] | 0.5433991915 | 479 | 0.558740474 | 213.1
[16 empty] | 0.5433991915 | 479 | 0.558769714 | 213.1
[16 empty] | 0.5433991915 | 479 | 0.558798954 | 213.1
[16 empty] | 0.5433991915 | 479 | 0.558828194 | 213.1
[16 empty] | 0.5433991915 | 478.9 | 0.558857433 | 213.1
[16 empty] | 0.5433991915 | 478.9 | 0.558886673 | 213.1
[16 empty] | 0.5433991915 | 478.9 | 0.558915913 | 213.1
[16 empty] | 0.5436915892 | 478.9 | 0.558945153 | 213.1
[16 empty] | 0.5436915892 | 478.8 | 0.558974393 | 213.1
[16 empty] | 0.5436915892 | 478.8 | 0.559003632 | 213.1
[16 empty] | 0.5436915892 | 478.8 | 0.559032872 | 213
[16 empty] | 0.5436915892 | 478.8 | 0.559091352 | 213
[16 empty] | 0.5436915892 | 478.8 | 0.559120591 | 213
[16 empty] | 0.5436915892 | 478.7 | 0.559149831 | 213
[16 empty] | 0.5436915892 | 478.7 | 0.559179071 | 213
[16 empty] | 0.5436915892 | 478.7 | 0.559208311 | 213
[16 empty] | 0.5436915892 | 478.7 | 0.55923755 | 213
[16 empty] | 0.5439839868 | 478.6 | 0.55926679 | 213
[16 empty] | 0.5439839868 | 478.6 | 0.55932527 | 212.9
[16 empty] | 0.5439839868 | 478.6 | 0.55935451 | 212.9
[16 empty] | 0.5439839868 | 478.6 | 0.559383749 | 212.9
[16 empty] | 0.5439839868 | 478.6 | 0.559412989 | 212.9
[16 empty] | 0.5439839868 | 478.5 | 0.559442229 | 212.9
[16 empty] | 0.5439839868 | 478.5 | 0.559471469 | 212.9
[16 empty] | 0.5439839868 | 478.5 | 0.559500708 | 212.9
[16 empty] | 0.5442763845 | 478.5 | 0.559529948 | 212.9
[16 empty] | 0.5442763845 | 478.5 | 0.559559188 | 212.9
[16 empty] | 0.5442763845 | 478.5 | 0.559588428 | 212.9
[16 empty] | 0.5442763845 | 478.4 | 0.559617667 | 212.9
[16 empty] | 0.5442763845 | 478.4 | 0.559676147 | 212.9
[16 empty] | 0.5442763845 | 478.4 | 0.559705387 | 212.9
[16 empty] | 0.5442763845 | 478.4 | 0.559734626 | 212.9
[16 empty] | 0.5442763845 | 478.4 | 0.559763866 | 212.8
[16 empty] | 0.5442763845 | 478.3 | 0.559793106 | 212.8
[16 empty] | 0.5445687822 | 478.4 | 0.559822346 | 212.8
[16 empty] | 0.5445687822 | 478.3 | 0.559851586 | 212.8
[16 empty] | 0.5445687822 | 478.3 | 0.559910065 | 212.8
[16 empty] | 0.5445687822 | 478.3 | 0.559939305 | 212.8
[16 empty] | 0.5445687822 | 478.3 | 0.559968545 | 212.8
[16 empty] | 0.5445687822 | 478.2 | 0.559997784 | 212.8
[16 empty] | 0.5445687822 | 478.2 | 0.560027024 | 212.8
[16 empty] | 0.5445687822 | 478.2 | 0.560056264 | 212.7
[16 empty] | 0.5445687822 | 478.2 | 0.560085504 | 212.7
[16 empty] | 0.5448611798 | 478.2 | 0.560114743 | 212.8
[16 empty] | 0.5448611798 | 478.1 | 0.560143983 | 212.7
[16 empty] | 0.5448611798 | 478.1 | 0.560173223 | 212.7
[16 empty] | 0.5448611798 | 478.1 | 0.560202463 | 212.7
[16 empty] | 0.5448611798 | 478.1 | 0.560260942 | 212.7
[16 empty] | 0.5448611798 | 478.1 | 0.560290182 | 212.7
[16 empty] | 0.5448611798 | 478.1 | 0.560319422 | 212.7
[16 empty] | 0.5448611798 | 478 | 0.560348662 | 212.7
[16 empty] | 0.5448611798 | 478 | 0.560377901 | 212.7
[16 empty] | 0.5448611798 | 477.9 | 0.560407141 | 212.6
[16 empty] | 0.5451535775 | 477.9 | 0.560436381 | 212.7
[16 empty] | 0.5451535775 | 477.9 | 0.560465621 | 212.7
[16 empty] | 0.5451535775 | 477.9 | 0.5605241 | 212.6
[16 empty] | 0.5451535775 | 477.9 | 0.56055334 | 212.6
[16 empty] | 0.5451535775 | 477.9 | 0.56058258 | 212.6
[16 empty] | 0.5451535775 | 477.9 | 0.560611819 | 212.6
[16 empty] | 0.5451535775 | 477.8 | 0.560641059 | 212.6
[16 empty] | 0.5451535775 | 477.8 | 0.560670299 | 212.6
[16 empty] | 0.5454459751 | 477.8 | 0.560699539 | 212.6
[16 empty] | 0.5454459751 | 477.7 | 0.560728779 | 212.6
[16 empty] | 0.5454459751 | 477.7 | 0.560758018 | 212.6
[16 empty] | 0.5454459751 | 477.7 | 0.560787258 | 212.6
[16 empty] | 0.5454459751 | 477.7 | 0.560845738 | 212.6
[16 empty] | 0.5454459751 | 477.7 | 0.560874977 | 212.5
[16 empty] | 0.5454459751 | 477.7 | 0.560904217 | 212.6
[16 empty] | 0.5454459751 | 477.7 | 0.560933457 | 212.5
[16 empty] | 0.5454459751 | 477.7 | 0.560962697 | 212.5
[16 empty] | 0.5457383728 | 477.6 | 0.560991936 | 212.5
[16 empty] | 0.5457383728 | 477.6 | 0.561021176 | 212.5
[16 empty] | 0.5457383728 | 477.6 | 0.561079656 | 212.5
[16 empty] | 0.5457383728 | 477.5 | 0.561108895 | 212.5
[16 empty] | 0.5457383728 | 477.5 | 0.561138135 | 212.5
[16 empty] | 0.5457383728 | 477.5 | 0.561167375 | 212.5
[16 empty] | 0.5457383728 | 477.5 | 0.561196615 | 212.5
[16 empty] | 0.5457383728 | 477.5 | 0.561225855 | 212.5
[16 empty] | 0.5457383728 | 477.5 | 0.561255094 | 212.5
[16 empty] | 0.5457383728 | 477.4 | 0.561284334 | 212.5
[16 empty] | 0.5460307705 | 477.4 | 0.561313574 | 212.4
[16 empty] | 0.5460307705 | 477.4 | 0.561342814 | 212.4
[16 empty] | 0.5460307705 | 477.4 | 0.561372053 | 212.4
[16 empty] | 0.5460307705 | 477.4 | 0.561430533 | 212.4
[16 empty] | 0.5460307705 | 477.3 | 0.561459773 | 212.4
[16 empty] | 0.5460307705 | 477.3 | 0.561489012 | 212.4
[16 empty] | 0.5460307705 | 477.3 | 0.561518252 | 212.4
[16 empty] | 0.5460307705 | 477.3 | 0.561547492 | 212.4
[16 empty] | 0.5463231681 | 477.3 | 0.561576732 | 212.4
[16 empty] | 0.5463231681 | 477.3 | 0.561605972 | 212.4
[16 empty] | 0.5463231681 | 477.3 | 0.561635211 | 212.4
[16 empty] | 0.5463231681 | 477.2 | 0.561693691 | 212.4
[16 empty] | 0.5463231681 | 477.2 | 0.561722931 | 212.4
[16 empty] | 0.5463231681 | 477.1 | 0.56175217 | 212.6
[16 empty] | 0.5463231681 | 477.1 | 0.56178141 | 212.6
[16 empty] | 0.5463231681 | 477.1 | 0.56181065 | 212.6
[16 empty] | 0.5463231681 | 477.1 | 0.56183989 | 212.6
[16 empty] | 0.5466155658 | 477.1 | 0.561869129 | 212.6
[16 empty] | 0.5466155658 | 477.1 | 0.561898369 | 212.6
[16 empty] | 0.5466155658 | 477.1 | 0.561956849 | 212.5
[16 empty] | 0.5466155658 | 477.1 | 0.561986088 | 212.5
[16 empty] | 0.5466155658 | 477 | 0.562015328 | 212.5
[16 empty] | 0.5466155658 | 477 | 0.562044568 | 212.5
[16 empty] | 0.5466155658 | 477 | 0.562073808 | 212.5
[16 empty] | 0.5466155658 | 477 | 0.562103048 | 212.5
[16 empty] | 0.5466155658 | 477 | 0.562161527 | 212.5
[16 empty] | 0.5469079634 | 476.9 | 0.562190767 | 212.5
[16 empty] | 0.5469079634 | 476.9 | 0.562220007 | 212.4
[16 empty] | 0.5469079634 | 476.8 | 0.562249246 | 212.4
[16 empty] | 0.5469079634 | 476.8 | 0.562278486 | 212.4
[16 empty] | 0.5469079634 | 476.8 | 0.562307726 | 212.4
[16 empty] | 0.5469079634 | 476.8 | 0.562336966 | 212.4
[16 empty] | 0.5469079634 | 476.8 | 0.562366205 | 212.4
[16 empty] | 0.5469079634 | 476.8 | 0.562395445 | 212.4
[16 empty] | 0.5469079634 | 476.8 | 0.562424685 | 212.4
[16 empty] | 0.5469079634 | 476.7 | 0.562453925 | 212.4
[16 empty] | 0.5472003611 | 476.7 | 0.562483164 | 212.4
[16 empty] | 0.5472003611 | 476.7 | 0.562541644 | 212.4
[16 empty] | 0.5472003611 | 476.7 | 0.562570884 | 212.4
[16 empty] | 0.5472003611 | 476.7 | 0.562600124 | 212.4
[16 empty] | 0.5472003611 | 476.6 | 0.562629363 | 212.4
[16 empty] | 0.5472003611 | 476.6 | 0.562658603 | 212.4
[16 empty] | 0.5472003611 | 476.6 | 0.562687843 | 212.4
[16 empty] | 0.5472003611 | 476.6 | 0.562746322 | 212.3
[16 empty] | 0.5474927588 | 476.6 | 0.562775562 | 212.3
[16 empty] | 0.5474927588 | 476.6 | 0.562804802 | 212.3
[16 empty] | 0.5474927588 | 476.5 | 0.562834042 | 212.3
[16 empty] | 0.5474927588 | 476.5 | 0.562863281 | 212.3
[16 empty] | 0.5474927588 | 476.5 | 0.562892521 | 212.3
[16 empty] | 0.5474927588 | 476.5 | 0.562921761 | 212.3
[16 empty] | 0.5474927588 | 476.4 | 0.562951001 | 212.3
[16 empty] | 0.5474927588 | 476.4 | 0.562980241 | 212.3
[16 empty] | 0.5474927588 | 476.4 | 0.56300948 | 212.3
[16 empty] | 0.5477851564 | 476.4 | 0.56303872 | 212.3
[16 empty] | 0.5477851564 | 476.4 | 0.56306796 | 212.2
[16 empty] | 0.5477851564 | 476.4 | 0.563126439 | 212.2
[16 empty] | 0.5477851564 | 476.4 | 0.563155679 | 212.2
[16 empty] | 0.5477851564 | 476.4 | 0.563184919 | 212.2
[16 empty] | 0.5477851564 | 476.3 | 0.563214159 | 212.2
[16 empty] | 0.5477851564 | 476.2 | 0.563243398 | 212.2
[16 empty] | 0.5477851564 | 476.2 | 0.563272638 | 212.2
[16 empty] | 0.5477851564 | 476.2 | 0.563331118 | 212.2
[16 empty] | 0.5477851564 | 476.2 | 0.563360357 | 212.2
[16 empty] | 0.5480775541 | 476.2 | 0.563389597 | 212.2
[16 empty] | 0.5480775541 | 476.1 | 0.563418837 | 212.2
[16 empty] | 0.5480775541 | 476.1 | 0.563448077 | 212.2
[16 empty] | 0.5480775541 | 476.1 | 0.563477317 | 212.2
[16 empty] | 0.5480775541 | 476.1 | 0.563506556 | 212.2
[16 empty] | 0.5480775541 | 476 | 0.563535796 | 212.2
[16 empty] | 0.5480775541 | 476 | 0.563565036 | 212.2
[16 empty] | 0.5480775541 | 476 | 0.563594276 | 212.2
[16 empty] | 0.5483699517 | 476 | 0.563623515 | 212.2
[16 empty] | 0.5483699517 | 476 | 0.563652755 | 212.2
[16 empty] | 0.5483699517 | 475.9 | 0.563711235 | 212.1
[16 empty] | 0.5483699517 | 475.9 | 0.563740474 | 212.1
[16 empty] | 0.5483699517 | 475.9 | 0.563769714 | 212.1
[16 empty] | 0.5483699517 | 475.9 | 0.563798954 | 212.1
[16 empty] | 0.5483699517 | 475.8 | 0.563828194 | 212.1
[16 empty] | 0.5483699517 | 475.8 | 0.563857433 | 212.1
[16 empty] | 0.5483699517 | 475.8 | 0.563915913 | 212.1
[16 empty] | 0.5486623494 | 475.8 | 0.563945153 | 212.1
[16 empty] | 0.5486623494 | 475.8 | 0.563974393 | 212.1
[16 empty] | 0.5486623494 | 475.8 | 0.564003632 | 212.1
[16 empty] | 0.5486623494 | 475.8 | 0.564032872 | 212.1
[16 empty] | 0.5486623494 | 475.7 | 0.564062112 | 212.1
[16 empty] | 0.5486623494 | 475.7 | 0.564091352 | 212.1
[16 empty] | 0.5486623494 | 475.7 | 0.564120591 | 212.1
[16 empty] | 0.5486623494 | 475.6 | 0.564149831 | 212.1
[16 empty] | 0.5486623494 | 475.6 | 0.564208311 | 212.1
[16 empty] | 0.5489547471 | 475.6 | 0.564208311 | 212
[16 empty] | 0.5489547471 | 475.6 | 0.56426679 | 212.1
[16 empty] | 0.5489547471 | 475.6 | 0.56429603 | 212.1
[16 empty] | 0.5489547471 | 475.6 | 0.56432527 | 212.1
[16 empty] | 0.5489547471 | 475.5 | 0.56435451 | 212.1
[16 empty] | 0.5489547471 | 475.5 | 0.564383749 | 212.1
[16 empty] | 0.5489547471 | 475.5 | 0.564412989 | 212
[16 empty] | 0.5489547471 | 475.5 | 0.564471469 | 212
[16 empty] | 0.5489547471 | 475.5 | 0.564500708 | 212
[16 empty] | 0.5489547471 | 475.4 | 0.564529948 | 212
[16 empty] | 0.5492471447 | 475.4 | 0.564559188 | 212
[16 empty] | 0.5492471447 | 475.4 | 0.564588428 | 212
[16 empty] | 0.5492471447 | 475.6 | 0.564617667 | 212
[16 empty] | 0.5492471447 | 475.6 | 0.564646907 | 212
[16 empty] | 0.5492471447 | 475.6 | 0.564676147 | 211.9
[16 empty] | 0.5492471447 | 475.5 | 0.564705387 | 212
[16 empty] | 0.5492471447 | 475.5 | 0.564763866 | 212
[16 empty] | 0.5495395424 | 475.5 | 0.564793106 | 212
[16 empty] | 0.5495395424 | 475.5 | 0.564793106 | 211.9
[16 empty] | 0.5495395424 | 475.5 | 0.564851586 | 212
[16 empty] | 0.5495395424 | 475.4 | 0.564880825 | 211.9
[16 empty] | 0.5495395424 | 475.4 | 0.564910065 | 211.9
[16 empty] | 0.5495395424 | 475.4 | 0.564939305 | 211.9
[16 empty] | 0.5495395424 | 475.3 | 0.564968545 | 211.9
[16 empty] | 0.5495395424 | 475.3 | 0.564997784 | 211.9
[16 empty] | 0.5495395424 | 475.3 | 0.565056264 | 211.9
[16 empty] | 0.54983194 | 475.2 | 0.565085504 | 211.9
[16 empty] | 0.54983194 | 475.3 | 0.565114743 | 211.9
[16 empty] | 0.54983194 | 475.2 | 0.565143983 | 211.9
[16 empty] | 0.54983194 | 475.2 | 0.565173223 | 211.9
[16 empty] | 0.54983194 | 475.2 | 0.565202463 | 211.8
[16 empty] | 0.54983194 | 475.1 | 0.565231702 | 211.8
[16 empty] | 0.54983194 | 475.1 | 0.565260942 | 211.8
[16 empty] | 0.54983194 | 475.1 | 0.565290182 | 211.8
[16 empty] | 0.54983194 | 475.1 | 0.565348662 | 211.8
[16 empty] | 0.54983194 | 475.1 | 0.565377901 | 211.8
[16 empty] | 0.5501243377 | 475.1 | 0.565377901 | 211.8
[16 empty] | 0.5501243377 | 475 | 0.565436381 | 211.8
[16 empty] | 0.5501243377 | 475 | 0.565465621 | 211.8
[16 empty] | 0.5501243377 | 475 | 0.56549486 | 211.7
[16 empty] | 0.5501243377 | 475 | 0.5655241 | 211.8
[16 empty] | 0.5501243377 | 475 | 0.56555334 | 211.8
[16 empty] | 0.5501243377 | 474.9 | 0.56558258 | 211.7
[16 empty] | 0.5501243377 | 474.9 | 0.565611819 | 211.8
[16 empty] | 0.5501243377 | 474.9 | 0.565670299 | 211.7
[16 empty] | 0.5504167354 | 474.8 | 0.565699539 | 211.7
[16 empty] | 0.5504167354 | 474.8 | 0.565728779 | 211.7
[16 empty] | 0.5504167354 | 474.8 | 0.565758018 | 211.7
[16 empty] | 0.5504167354 | 474.8 | 0.565787258 | 211.7
[16 empty] | 0.5504167354 | 474.8 | 0.565816498 | 211.7
[16 empty] | 0.5504167354 | 474.7 | 0.565845738 | 211.7
[16 empty] | 0.5504167354 | 474.8 | 0.565874977 | 211.7
[16 empty] | 0.5504167354 | 474.7 | 0.565904217 | 211.7
[16 empty] | 0.550709133 | 474.7 | 0.565962697 | 211.6
[16 empty] | 0.550709133 | 474.7 | 0.565962697 | 211.6
[16 empty] | 0.550709133 | 474.7 | 0.565991936 | 211.6
[16 empty] | 0.550709133 | 474.6 | 0.566050416 | 211.6
[16 empty] | 0.550709133 | 474.6 | 0.566079656 | 211.6
[16 empty] | 0.550709133 | 474.6 | 0.566108895 | 211.6
[16 empty] | 0.550709133 | 474.6 | 0.566138135 | 211.6
[16 empty] | 0.550709133 | 474.5 | 0.566167375 | 211.6
[16 empty] | 0.550709133 | 474.5 | 0.566196615 | 211.6
[16 empty] | 0.5510015307 | 474.5 | 0.566255094 | 211.6
[16 empty] | 0.5510015307 | 474.5 | 0.566284334 | 211.6
[16 empty] | 0.5510015307 | 474.4 | 0.566313574 | 211.6
[16 empty] | 0.5510015307 | 474.4 | 0.566342814 | 211.6
[16 empty] | 0.5510015307 | 474.4 | 0.566372053 | 211.6
[16 empty] | 0.5510015307 | 474.4 | 0.566401293 | 211.6
[16 empty] | 0.5510015307 | 474.4 | 0.566430533 | 211.6
[16 empty] | 0.5510015307 | 474.3 | 0.566459773 | 211.6
[16 empty] | 0.5510015307 | 474.3 | 0.566489012 | 211.6
[16 empty] | 0.5510015307 | 474.3 | 0.566547492 | 211.6
[16 empty] | 0.5512939284 | 474.3 | 0.566547492 | 211.5
[16 empty] | 0.5512939284 | 474.3 | 0.566605972 | 211.6
[16 empty] | 0.5512939284 | 474.2 | 0.566635211 | 211.5
[16 empty] | 0.5512939284 | 474.2 | 0.566664451 | 211.5
[16 empty] | 0.5512939284 | 474.2 | 0.566693691 | 211.5
[16 empty] | 0.5512939284 | 474.2 | 0.566722931 | 211.5
[16 empty] | 0.5512939284 | 474.1 | 0.56675217 | 211.5
[16 empty] | 0.5512939284 | 474.1 | 0.56678141 | 211.5
[16 empty] | 0.551586326 | 474.1 | 0.56683989 | 211.5
[16 empty] | 0.551586326 | 474.1 | 0.566869129 | 211.5
[16 empty] | 0.551586326 | 474.1 | 0.566898369 | 211.5
[16 empty] | 0.551586326 | 474.1 | 0.566927609 | 211.5
[16 empty] | 0.551586326 | 474.1 | 0.566956849 | 211.5
[16 empty] | 0.551586326 | 474 | 0.566986088 | 211.5
[16 empty] | 0.551586326 | 474 | 0.567015328 | 211.5
[16 empty] | 0.551586326 | 474 | 0.567044568 | 211.5
[16 empty] | 0.551586326 | 473.9 | 0.567073808 | 211.5
[16 empty] | 0.5518787237 | 473.9 | 0.567132287 | 211.4
[16 empty] | 0.5518787237 | 473.9 | 0.567132287 | 211.4
[16 empty] | 0.5518787237 | 473.9 | 0.567190767 | 211.4
[16 empty] | 0.5518787237 | 473.9 | 0.567220007 | 211.4
[16 empty] | 0.5518787237 | 473.8 | 0.567249246 | 211.4
[16 empty] | 0.5518787237 | 473.8 | 0.567278486 | 211.4
[16 empty] | 0.5518787237 | 473.7 | 0.567307726 | 211.4
[16 empty] | 0.5518787237 | 473.7 | 0.567336966 | 211.4
[16 empty] | 0.5518787237 | 473.7 | 0.567366205 | 211.4
[16 empty] | 0.5521711213 | 473.7 | 0.567424685 | 211.4
[16 empty] | 0.5521711213 | 473.7 | 0.567453925 | 211.4
[16 empty] | 0.5521711213 | 473.6 | 0.567483164 | 211.4
[16 empty] | 0.5521711213 | 473.6 | 0.567512404 | 211.4
[16 empty] | 0.5521711213 | 473.6 | 0.567541644 | 211.3
[16 empty] | 0.5521711213 | 473.6 | 0.567570884 | 211.4
[16 empty] | 0.5521711213 | 473.5 | 0.567600124 | 211.4
[16 empty] | 0.5521711213 | 473.5 | 0.567629363 | 211.4
[16 empty] | 0.5521711213 | 473.5 | 0.567658603 | 211.4
[16 empty] | 0.5521711213 | 473.5 | 0.567717083 | 211.4
[16 empty] | 0.552463519 | 473.5 | 0.567717083 | 211.4
[16 empty] | 0.552463519 | 473.4 | 0.567775562 | 211.4
[16 empty] | 0.552463519 | 473.4 | 0.567804802 | 211.3
[16 empty] | 0.552463519 | 473.4 | 0.567834042 | 211.3
[16 empty] | 0.552463519 | 473.3 | 0.567863281 | 211.3
[16 empty] | 0.552463519 | 473.3 | 0.567892521 | 211.3
[16 empty] | 0.552463519 | 473.3 | 0.567921761 | 211.3
[16 empty] | 0.552463519 | 473.3 | 0.567951001 | 211.3
[16 empty] | 0.5527559167 | 473.2 | 0.56800948 | 211.3
[16 empty] | 0.5527559167 | 473.2 | 0.56803872 | 211.3
[16 empty] | 0.5527559167 | 473.2 | 0.56806796 | 211.3
[16 empty] | 0.5527559167 | 473.2 | 0.5680972 | 211.3
[16 empty] | 0.5527559167 | 473.1 | 0.568126439 | 211.3
[16 empty] | 0.5527559167 | 473.1 | 0.568155679 | 211.3
[16 empty] | 0.5527559167 | 473.1 | 0.568184919 | 211.3
[16 empty] | 0.5527559167 | 473.1 | 0.568214159 | 211.3
[16 empty] | 0.5527559167 | 473 | 0.568243398 | 211.3
[16 empty] | 0.5530483143 | 473 | 0.568301878 | 211.3
[16 empty] | 0.5530483143 | 473 | 0.568301878 | 211.3
[16 empty] | 0.5530483143 | 473 | 0.568360357 | 211.3
[16 empty] | 0.5530483143 | 473 | 0.568389597 | 211.3
[16 empty] | 0.5530483143 | 473 | 0.568418837 | 211.3
[16 empty] | 0.5530483143 | 473 | 0.568448077 | 211.3
[16 empty] | 0.5530483143 | 473 | 0.568477317 | 211.3
[16 empty] | 0.5530483143 | 472.9 | 0.568506556 | 211.3
[16 empty] | 0.5530483143 | 472.8 | 0.568535796 | 211.3
[16 empty] | 0.5530483143 | 472.8 | 0.568594276 | 211.3
[16 empty] | 0.553340712 | 472.8 | 0.568623515 | 211.2
[16 empty] | 0.553340712 | 472.7 | 0.568652755 | 211.2
[16 empty] | 0.553340712 | 472.7 | 0.568681995 | 211.2
[16 empty] | 0.553340712 | 472.7 | 0.568711235 | 211.2
[16 empty] | 0.553340712 | 472.7 | 0.568740474 | 211.2
[16 empty] | 0.553340712 | 472.6 | 0.568769714 | 211.3
[16 empty] | 0.553340712 | 472.6 | 0.568798954 | 211.3
[16 empty] | 0.553340712 | 472.6 | 0.568828194 | 211.2
[16 empty] | 0.5536331096 | 472.6 | 0.568886673 | 211.3
[16 empty] | 0.5536331096 | 472.5 | 0.568886673 | 211.2
[16 empty] | 0.5536331096 | 472.5 | 0.568945153 | 211.2
[16 empty] | 0.5536331096 | 472.5 | 0.568974393 | 211.2
[16 empty] | 0.5536331096 | 472.5 | 0.569003632 | 211.3
[16 empty] | 0.5536331096 | 472.4 | 0.569032872 | 211.2
[16 empty] | 0.5536331096 | 472.4 | 0.569062112 | 211.2
[16 empty] | 0.5536331096 | 472.4 | 0.569091352 | 211.2
[16 empty] | 0.5536331096 | 472.4 | 0.569120591 | 211.2
[16 empty] | 0.5539255073 | 472.4 | 0.569179071 | 211.2
[16 empty] | 0.5539255073 | 472.3 | 0.569208311 | 211.2
[16 empty] | 0.5539255073 | 472.3 | 0.56923755 | 211.2
[16 empty] | 0.5539255073 | 472.3 | 0.56926679 | 211.2
[16 empty] | 0.5539255073 | 472.3 | 0.56929603 | 211.2
[16 empty] | 0.5539255073 | 472.2 | 0.56932527 | 211.4
[16 empty] | 0.5539255073 | 472.2 | 0.56935451 | 211.5
[16 empty] | 0.5539255073 | 472.2 | 0.569383749 | 211.5
[16 empty] | 0.5539255073 | 472.2 | 0.569442229 | 211.4
[16 empty] | 0.554217905 | 472.2 | 0.569471469 | 211.4
[16 empty] | 0.554217905 | 472.2 | 0.569500708 | 211.4
[16 empty] | 0.554217905 | 472.1 | 0.569529948 | 211.4
[16 empty] | 0.554217905 | 472.1 | 0.569559188 | 211.4
[16 empty] | 0.554217905 | 472.1 | 0.569617667 | 211.4
[16 empty] | 0.554217905 | 472 | 0.569646907 | 211.4
[16 empty] | 0.554217905 | 472 | 0.569676147 | 211.3
[16 empty] | 0.554217905 | 472 | 0.569705387 | 211.4
[16 empty] | 0.554217905 | 472 | 0.569734626 | 211.3
[16 empty] | 0.554217905 | 472 | 0.569763866 | 211.3
[16 empty] | 0.5545103026 | 471.9 | 0.569793106 | 211.3
[16 empty] | 0.5545103026 | 471.9 | 0.569822346 | 211.3
[16 empty] | 0.5545103026 | 471.9 | 0.569880825 | 211.3
[16 empty] | 0.5545103026 | 471.8 | 0.569910065 | 211.2
[16 empty] | 0.5545103026 | 471.8 | 0.569939305 | 211.2
[16 empty] | 0.5545103026 | 471.8 | 0.569968545 | 211.2
[16 empty] | 0.5545103026 | 471.8 | 0.569997784 | 211.2
[16 empty] | 0.5548027003 | 471.8 | 0.570027024 | 211.2
[16 empty] | 0.5548027003 | 471.8 | 0.570056264 | 211.2
[16 empty] | 0.5548027003 | 471.7 | 0.570085504 | 211.2
[16 empty] | 0.5548027003 | 471.6 | 0.570114743 | 211.2
[16 empty] | 0.5548027003 | 471.7 | 0.570143983 | 211.2
[16 empty] | 0.5548027003 | 471.6 | 0.570173223 | 211.1
[16 empty] | 0.5548027003 | 471.6 | 0.570202463 | 211.1
[16 empty] | 0.5548027003 | 471.6 | 0.570260942 | 211.1
[16 empty] | 0.5548027003 | 471.5 | 0.570290182 | 211.1
[16 empty] | 0.5550950979 | 471.5 | 0.570319422 | 211.1
[16 empty] | 0.5550950979 | 471.5 | 0.570348662 | 211.1
[16 empty] | 0.5550950979 | 471.5 | 0.570377901 | 211.1
[16 empty] | 0.5550950979 | 471.5 | 0.570407141 | 211.1
[16 empty] | 0.5550950979 | 471.5 | 0.570436381 | 211.1
[16 empty] | 0.5550950979 | 471.4 | 0.57049486 | 211.1
[16 empty] | 0.5550950979 | 471.4 | 0.5705241 | 211.1
[16 empty] | 0.5550950979 | 471.4 | 0.57055334 | 211.1
[16 empty] | 0.5550950979 | 471.4 | 0.57058258 | 211.1
[16 empty] | 0.5553874956 | 471.3 | 0.570611819 | 211
[16 empty] | 0.5553874956 | 471.3 | 0.570641059 | 211
[16 empty] | 0.5553874956 | 471.3 | 0.570670299 | 211
[16 empty] | 0.5553874956 | 471.3 | 0.570699539 | 211
[16 empty] | 0.5553874956 | 471.3 | 0.570728779 | 211
[16 empty] | 0.5553874956 | 471.3 | 0.570758018 | 211
[16 empty] | 0.5553874956 | 471.2 | 0.570816498 | 211
[16 empty] | 0.5553874956 | 471.2 | 0.570845738 | 211
[16 empty] | 0.5553874956 | 471.2 | 0.570874977 | 211
[16 empty] | 0.5556798933 | 471.2 | 0.570904217 | 210.9
[16 empty] | 0.5556798933 | 471.1 | 0.570933457 | 211
[16 empty] | 0.5556798933 | 471.1 | 0.570962697 | 211
[16 empty] | 0.5556798933 | 471.1 | 0.570991936 | 210.9
[16 empty] | 0.5556798933 | 471.1 | 0.571021176 | 210.9
[16 empty] | 0.5556798933 | 471.1 | 0.571079656 | 210.9
[16 empty] | 0.5556798933 | 471 | 0.571108895 | 210.9
[16 empty] | 0.5556798933 | 471 | 0.571138135 | 210.9
[16 empty] | 0.5556798933 | 470.9 | 0.571167375 | 210.9
[16 empty] | 0.5559722909 | 471 | 0.571196615 | 210.9
[16 empty] | 0.5559722909 | 470.9 | 0.571225855 | 210.9
[16 empty] | 0.5559722909 | 470.9 | 0.571255094 | 210.8
[16 empty] | 0.5559722909 | 470.9 | 0.571284334 | 210.8
[16 empty] | 0.5559722909 | 470.9 | 0.571313574 | 210.8
[16 empty] | 0.5559722909 | 471.1 | 0.571342814 | 210.8
[16 empty] | 0.5559722909 | 471 | 0.571372053 | 210.8
[16 empty] | 0.5559722909 | 471 | 0.571401293 | 210.8
[16 empty] | 0.5559722909 | 471 | 0.571459773 | 210.8
[16 empty] | 0.5562646886 | 471 | 0.571489012 | 210.8
[16 empty] | 0.5562646886 | 470.9 | 0.571518252 | 210.8
[16 empty] | 0.5562646886 | 470.9 | 0.571547492 | 210.8
[16 empty] | 0.5562646886 | 470.9 | 0.571576732 | 210.8
[16 empty] | 0.5562646886 | 470.9 | 0.571605972 | 210.8
[16 empty] | 0.5562646886 | 470.8 | 0.571635211 | 210.8
[16 empty] | 0.5562646886 | 470.8 | 0.571693691 | 210.8
[16 empty] | 0.5562646886 | 470.8 | 0.571693691 | 210.8
[16 empty] | 0.5562646886 | 470.8 | 0.57175217 | 210.8
[16 empty] | 0.5565570862 | 470.8 | 0.57178141 | 210.8
[16 empty] | 0.5565570862 | 470.7 | 0.57181065 | 210.8
[16 empty] | 0.5565570862 | 470.7 | 0.57183989 | 210.8
[16 empty] | 0.5565570862 | 470.7 | 0.571869129 | 210.8
[16 empty] | 0.5565570862 | 470.7 | 0.571898369 | 210.8
[16 empty] | 0.5565570862 | 470.6 | 0.571927609 | 210.8
[16 empty] | 0.5565570862 | 470.6 | 0.571956849 | 210.8
[16 empty] | 0.5565570862 | 470.6 | 0.572015328 | 210.7
[16 empty] | 0.5565570862 | 470.6 | 0.572044568 | 210.8
[16 empty] | 0.5568494839 | 470.5 | 0.572073808 | 210.7
[16 empty] | 0.5568494839 | 470.5 | 0.572103048 | 210.7
[16 empty] | 0.5568494839 | 470.5 | 0.572132287 | 210.7
[16 empty] | 0.5568494839 | 470.5 | 0.572161527 | 210.7
[16 empty] | 0.5568494839 | 470.5 | 0.572190767 | 210.7
[16 empty] | 0.5568494839 | 470.4 | 0.572220007 | 210.7
[16 empty] | 0.5568494839 | 470.4 | 0.572278486 | 210.7
[16 empty] | 0.5568494839 | 470.4 | 0.572307726 | 210.7
[16 empty] | 0.5568494839 | 470.3 | 0.572336966 | 210.7
[16 empty] | 0.5571418816 | 470.3 | 0.572366205 | 210.7
[16 empty] | 0.5571418816 | 470.2 | 0.572395445 | 210.7
[16 empty] | 0.5571418816 | 470.2 | 0.572424685 | 210.7
[16 empty] | 0.5571418816 | 470.2 | 0.572453925 | 210.6
[16 empty] | 0.5571418816 | 470.2 | 0.572483164 | 210.6
[16 empty] | 0.5571418816 | 470.1 | 0.572512404 | 210.6
[16 empty] | 0.5571418816 | 470.1 | 0.572541644 | 210.6
[16 empty] | 0.5571418816 | 470.1 | 0.572600124 | 210.6
[16 empty] | 0.5571418816 | 470.1 | 0.572629363 | 210.6
[16 empty] | 0.5574342792 | 470.1 | 0.572658603 | 210.6
[16 empty] | 0.5574342792 | 470.1 | 0.572687843 | 210.6
[16 empty] | 0.5574342792 | 470 | 0.572717083 | 210.6
[16 empty] | 0.5574342792 | 470 | 0.572746322 | 210.6
[16 empty] | 0.5574342792 | 470 | 0.572775562 | 210.6
[16 empty] | 0.5574342792 | 469.9 | 0.572834042 | 210.6
[16 empty] | 0.5574342792 | 469.9 | 0.572863281 | 210.6
[16 empty] | 0.5574342792 | 469.9 | 0.572892521 | 210.6
[16 empty] | 0.5574342792 | 469.9 | 0.572921761 | 210.6
[16 empty] | 0.5577266769 | 469.8 | 0.572951001 | 210.6
[16 empty] | 0.5577266769 | 469.8 | 0.572980241 | 210.6
[16 empty] | 0.5577266769 | 469.8 | 0.57300948 | 210.6
[16 empty] | 0.5577266769 | 469.7 | 0.57303872 | 210.6
[16 empty] | 0.5577266769 | 469.7 | 0.57306796 | 210.6
[16 empty] | 0.5577266769 | 469.7 | 0.5730972 | 210.5
[16 empty] | 0.5577266769 | 469.7 | 0.573155679 | 210.6
[16 empty] | 0.5577266769 | 469.6 | 0.573184919 | 210.6
[16 empty] | 0.5577266769 | 469.6 | 0.573214159 | 210.5
[16 empty] | 0.5580190745 | 469.6 | 0.573243398 | 210.5
[16 empty] | 0.5580190745 | 469.6 | 0.573272638 | 210.5
[16 empty] | 0.5580190745 | 469.6 | 0.573301878 | 210.5
[16 empty] | 0.5580190745 | 469.6 | 0.573331118 | 210.5
[16 empty] | 0.5580190745 | 469.5 | 0.573360357 | 210.5
[16 empty] | 0.5580190745 | 469.5 | 0.573418837 | 210.5
[16 empty] | 0.5580190745 | 469.4 | 0.573448077 | 210.5
[16 empty] | 0.5580190745 | 469.4 | 0.573477317 | 210.5
[16 empty] | 0.5580190745 | 469.4 | 0.573506556 | 210.5
[16 empty] | 0.5583114722 | 469.4 | 0.573535796 | 210.5
[16 empty] | 0.5583114722 | 469.3 | 0.573565036 | 210.5
[16 empty] | 0.5583114722 | 469.3 | 0.573594276 | 210.5
[16 empty] | 0.5583114722 | 469.3 | 0.573623515 | 210.5
[16 empty] | 0.5583114722 | 469.3 | 0.573652755 | 210.5
[16 empty] | 0.5583114722 | 469.3 | 0.573711235 | 210.5
[16 empty] | 0.5583114722 | 469.2 | 0.573740474 | 210.4
[16 empty] | 0.5583114722 | 469.2 | 0.573769714 | 210.5
[16 empty] | 0.5583114722 | 469.2 | 0.573798954 | 210.4
[16 empty] | 0.5586038699 | 469.2 | 0.573828194 | 210.4
[16 empty] | 0.5586038699 | 469.2 | 0.573857433 | 210.4
[16 empty] | 0.5586038699 | 469.1 | 0.573886673 | 210.4
[16 empty] | 0.5586038699 | 469.1 | 0.573915913 | 210.4
[16 empty] | 0.5586038699 | 469.1 | 0.573945153 | 210.4
[16 empty] | 0.5586038699 | 469.1 | 0.574003632 | 210.4
[16 empty] | 0.5586038699 | 469.1 | 0.574032872 | 210.4
[16 empty] | 0.5586038699 | 469 | 0.574062112 | 210.4
[16 empty] | 0.5586038699 | 469 | 0.574091352 | 210.3
[16 empty] | 0.5588962675 | 469 | 0.574120591 | 210.3
[16 empty] | 0.5588962675 | 468.9 | 0.574149831 | 210.3
[16 empty] | 0.5588962675 | 468.9 | 0.574179071 | 210.3
[16 empty] | 0.5588962675 | 468.9 | 0.574208311 | 210.3
[16 empty] | 0.5588962675 | 468.9 | 0.57423755 | 210.3
[16 empty] | 0.5588962675 | 468.9 | 0.57429603 | 210.3
[16 empty] | 0.5588962675 | 468.8 | 0.57432527 | 210.3
[16 empty] | 0.5588962675 | 468.8 | 0.57435451 | 210.3
[16 empty] | 0.5588962675 | 468.8 | 0.574383749 | 210.3
[16 empty] | 0.5591886652 | 468.8 | 0.574412989 | 210.3
[16 empty] | 0.5591886652 | 468.7 | 0.574442229 | 210.3
[16 empty] | 0.5591886652 | 468.8 | 0.574471469 | 210.3
[16 empty] | 0.5591886652 | 468.7 | 0.574500708 | 210.3
[16 empty] | 0.5591886652 | 468.7 | 0.574559188 | 210.3
[16 empty] | 0.5591886652 | 468.7 | 0.574588428 | 210.3
[16 empty] | 0.5591886652 | 468.6 | 0.574617667 | 210.2
[16 empty] | 0.5591886652 | 468.6 | 0.574646907 | 210.2
[16 empty] | 0.5591886652 | 468.6 | 0.574676147 | 210.2
[16 empty] | 0.5594810629 | 468.6 | 0.574705387 | 210.2
[16 empty] | 0.5594810629 | 468.5 | 0.574734626 | 210.2
[16 empty] | 0.5594810629 | 468.5 | 0.574763866 | 210.2
[16 empty] | 0.5594810629 | 468.5 | 0.574793106 | 210.2
[16 empty] | 0.5594810629 | 468.4 | 0.574822346 | 210.2
[16 empty] | 0.5594810629 | 468.4 | 0.574880825 | 210.2
[16 empty] | 0.5594810629 | 468.4 | 0.574910065 | 210.2
[16 empty] | 0.5594810629 | 468.4 | 0.574939305 | 210.2
[16 empty] | 0.5594810629 | 468.4 | 0.574968545 | 210.1
[16 empty] | 0.5597734605 | 468.4 | 0.574997784 | 210.2
[16 empty] | 0.5597734605 | 468.3 | 0.575027024 | 210.1
[16 empty] | 0.5597734605 | 468.3 | 0.575056264 | 210.1
[16 empty] | 0.5597734605 | 468.3 | 0.575085504 | 210.1
[16 empty] | 0.5597734605 | 468.2 | 0.575143983 | 210.1
[16 empty] | 0.5597734605 | 468.2 | 0.575173223 | 210.1
[16 empty] | 0.5597734605 | 468.2 | 0.575202463 | 210.1
[16 empty] | 0.5597734605 | 468.2 | 0.575231702 | 210.1
[16 empty] | 0.5597734605 | 468.2 | 0.575260942 | 210.1
[16 empty] | 0.5600658582 | 468.1 | 0.575290182 | 210.1
[16 empty] | 0.5600658582 | 468.1 | 0.575319422 | 210
[16 empty] | 0.5600658582 | 468.1 | 0.575348662 | 210
[16 empty] | 0.5600658582 | 468 | 0.575377901 | 210
[16 empty] | 0.5600658582 | 468 | 0.575407141 | 210
[16 empty] | 0.5600658582 | 468 | 0.575436381 | 210
[16 empty] | 0.5600658582 | 468 | 0.57549486 | 210
[16 empty] | 0.5600658582 | 468 | 0.5755241 | 210
[16 empty] | 0.5600658582 | 467.9 | 0.57555334 | 210
[16 empty] | 0.5603582558 | 467.9 | 0.57558258 | 210
[16 empty] | 0.5603582558 | 467.9 | 0.575611819 | 210
[16 empty] | 0.5603582558 | 467.9 | 0.575641059 | 210
[16 empty] | 0.5603582558 | 467.9 | 0.575670299 | 210
[16 empty] | 0.5603582558 | 467.8 | 0.575728779 | 210
[16 empty] | 0.5603582558 | 467.8 | 0.575758018 | 210
[16 empty] | 0.5603582558 | 467.8 | 0.575787258 | 210
[16 empty] | 0.5603582558 | 467.8 | 0.575816498 | 210
[16 empty] | 0.5603582558 | 467.8 | 0.575845738 | 210
[16 empty] | 0.5606506535 | 467.7 | 0.575874977 | 209.9
[16 empty] | 0.5606506535 | 467.7 | 0.575904217 | 209.9
[16 empty] | 0.5606506535 | 467.7 | 0.575933457 | 209.9
[16 empty] | 0.5606506535 | 467.7 | 0.575962697 | 209.9
[16 empty] | 0.5606506535 | 467.6 | 0.575991936 | 209.9
[16 empty] | 0.5606506535 | 467.6 | 0.576050416 | 209.9
[16 empty] | 0.5606506535 | 467.6 | 0.576079656 | 209.9
[16 empty] | 0.5606506535 | 467.6 | 0.576108895 | 209.9
[16 empty] | 0.5606506535 | 467.6 | 0.576138135 | 209.9
[16 empty] | 0.5609430512 | 467.5 | 0.576167375 | 209.9
[16 empty] | 0.5609430512 | 467.5 | 0.576196615 | 209.9
[16 empty] | 0.5609430512 | 467.5 | 0.576225855 | 209.9
[16 empty] | 0.5609430512 | 467.5 | 0.576255094 | 209.9
[16 empty] | 0.5609430512 | 467.4 | 0.576313574 | 209.8
[16 empty] | 0.5609430512 | 467.4 | 0.576342814 | 209.8
[16 empty] | 0.5609430512 | 467.4 | 0.576372053 | 209.8
[16 empty] | 0.5609430512 | 467.4 | 0.576401293 | 209.8
[16 empty] | 0.5609430512 | 467.3 | 0.576430533 | 209.8
[16 empty] | 0.5612354488 | 467.3 | 0.576459773 | 209.8
[16 empty] | 0.5612354488 | 467.3 | 0.576489012 | 209.8
[16 empty] | 0.5612354488 | 467.3 | 0.576518252 | 209.8
[16 empty] | 0.5612354488 | 467.3 | 0.576547492 | 209.8
[16 empty] | 0.5612354488 | 467.3 | 0.576576732 | 209.8
[16 empty] | 0.5612354488 | 467.2 | 0.576605972 | 209.8
[16 empty] | 0.5612354488 | 467.2 | 0.576664451 | 209.8
[16 empty] | 0.5612354488 | 467.2 | 0.576693691 | 209.8
[16 empty] | 0.5612354488 | 467.2 | 0.576722931 | 209.8
[16 empty] | 0.5615278465 | 467.1 | 0.57675217 | 209.8
[16 empty] | 0.5615278465 | 467.1 | 0.57678141 | 209.8
[16 empty] | 0.5615278465 | 467.1 | 0.57681065 | 209.8
[16 empty] | 0.5615278465 | 467.1 | 0.57683989 | 209.8
[16 empty] | 0.5615278465 | 467 | 0.576898369 | 209.8
[16 empty] | 0.5615278465 | 467 | 0.576927609 | 209.7
[16 empty] | 0.5615278465 | 467 | 0.576956849 | 209.7
[16 empty] | 0.5615278465 | 467 | 0.576986088 | 209.7
[16 empty] | 0.5615278465 | 466.9 | 0.577015328 | 209.7
[16 empty] | 0.5618202441 | 466.9 | 0.577044568 | 209.7
[16 empty] | 0.5618202441 | 466.9 | 0.577073808 | 209.7
[16 empty] | 0.5618202441 | 466.9 | 0.577103048 | 209.7
[16 empty] | 0.5618202441 | 466.9 | 0.577132287 | 209.7
[16 empty] | 0.5618202441 | 466.9 | 0.577161527 | 209.7
[16 empty] | 0.5618202441 | 466.8 | 0.577190767 | 209.7
[16 empty] | 0.5618202441 | 466.8 | 0.577249246 | 209.7
[16 empty] | 0.5618202441 | 466.8 | 0.577278486 | 209.7
[16 empty] | 0.5618202441 | 466.8 | 0.577307726 | 209.7
[16 empty] | 0.5621126418 | 466.8 | 0.577336966 | 209.7
[16 empty] | 0.5621126418 | 466.7 | 0.577366205 | 209.9
[16 empty] | 0.5621126418 | 466.7 | 0.577395445 | 209.9
[16 empty] | 0.5621126418 | 466.7 | 0.577424685 | 209.9
[16 empty] | 0.5621126418 | 466.7 | 0.577453925 | 209.9
[16 empty] | 0.5621126418 | 466.6 | 0.577512404 | 209.8
[16 empty] | 0.5621126418 | 466.6 | 0.577541644 | 209.8
[16 empty] | 0.5621126418 | 466.6 | 0.577570884 | 209.8
[16 empty] | 0.5621126418 | 466.6 | 0.577600124 | 209.8
[16 empty] | 0.5624050395 | 466.5 | 0.577629363 | 209.8
[16 empty] | 0.5624050395 | 466.5 | 0.577658603 | 209.8
[16 empty] | 0.5624050395 | 466.5 | 0.577687843 | 209.8
[16 empty] | 0.5624050395 | 466.5 | 0.577717083 | 209.8
[16 empty] | 0.5624050395 | 466.4 | 0.577775562 | 209.7
[16 empty] | 0.5624050395 | 466.4 | 0.577804802 | 209.7
[16 empty] | 0.5624050395 | 466.4 | 0.577834042 | 209.7
[16 empty] | 0.5624050395 | 466.4 | 0.577863281 | 209.7
[16 empty] | 0.5624050395 | 466.3 | 0.577892521 | 209.7
[16 empty] | 0.5626974371 | 466.3 | 0.577921761 | 209.7
[16 empty] | 0.5626974371 | 466.3 | 0.577980241 | 209.7
[16 empty] | 0.5626974371 | 466.5 | 0.57800948 | 209.7
[16 empty] | 0.5626974371 | 466.4 | 0.57803872 | 209.7
[16 empty] | 0.5626974371 | 466.4 | 0.57806796 | 209.7
[16 empty] | 0.5626974371 | 466.4 | 0.5780972 | 209.7
[16 empty] | 0.5626974371 | 466.3 | 0.578126439 | 209.6
[16 empty] | 0.5626974371 | 466.3 | 0.578155679 | 209.6
[16 empty] | 0.5626974371 | 466.3 | 0.578184919 | 209.6
[16 empty] | 0.5629898348 | 466.3 | 0.578214159 | 209.6
[16 empty] | 0.5629898348 | 466.3 | 0.578243398 | 209.6
[16 empty] | 0.5629898348 | 466.3 | 0.578272638 | 209.6
[16 empty] | 0.5629898348 | 466.2 | 0.578301878 | 209.6
[16 empty] | 0.5629898348 | 466.2 | 0.578360357 | 209.6
[16 empty] | 0.5629898348 | 466.1 | 0.578389597 | 209.6
[16 empty] | 0.5629898348 | 466 | 0.578418837 | 209.6
[16 empty] | 0.5629898348 | 466 | 0.578448077 | 209.5
[16 empty] | 0.5629898348 | 466 | 0.578477317 | 209.5
[16 empty] | 0.5632822324 | 466 | 0.578535796 | 209.6
[16 empty] | 0.5632822324 | 466 | 0.578565036 | 209.5
[16 empty] | 0.5632822324 | 465.9 | 0.578594276 | 209.5
[16 empty] | 0.5632822324 | 465.9 | 0.578623515 | 209.5
[16 empty] | 0.5632822324 | 465.9 | 0.578652755 | 209.5
[16 empty] | 0.5632822324 | 465.9 | 0.578681995 | 209.5
[16 empty] | 0.5632822324 | 465.8 | 0.578740474 | 209.5
[16 empty] | 0.5632822324 | 465.8 | 0.578769714 | 209.5
[16 empty] | 0.5632822324 | 465.8 | 0.578798954 | 209.5
[16 empty] | 0.5635746301 | 465.7 | 0.578828194 | 209.5
[16 empty] | 0.5635746301 | 465.7 | 0.578857433 | 209.5
[16 empty] | 0.5635746301 | 465.7 | 0.578886673 | 209.5
[16 empty] | 0.5635746301 | 465.7 | 0.578915913 | 209.5
[16 empty] | 0.5635746301 | 465.7 | 0.578974393 | 209.5
[16 empty] | 0.5635746301 | 465.6 | 0.579003632 | 209.5
[16 empty] | 0.5635746301 | 465.6 | 0.579032872 | 209.5
[16 empty] | 0.5635746301 | 465.6 | 0.579062112 | 209.4
[16 empty] | 0.5635746301 | 465.6 | 0.579091352 | 209.5
[16 empty] | 0.5638670278 | 465.5 | 0.579120591 | 209.4
[16 empty] | 0.5638670278 | 465.5 | 0.579149831 | 209.4
[16 empty] | 0.5638670278 | 465.5 | 0.579208311 | 209.4
[16 empty] | 0.5638670278 | 465.5 | 0.57923755 | 209.4
[16 empty] | 0.5638670278 | 465.4 | 0.57926679 | 209.4
[16 empty] | 0.5638670278 | 465.4 | 0.57932527 | 209.3
[16 empty] | 0.5638670278 | 465.4 | 0.57935451 | 209.4
[16 empty] | 0.5638670278 | 465.4 | 0.579383749 | 209.3
[16 empty] | 0.5638670278 | 465.4 | 0.579412989 | 209.3
[16 empty] | 0.5641594254 | 465.4 | 0.579471469 | 209.3
[16 empty] | 0.5641594254 | 465.3 | 0.579500708 | 209.3
[16 empty] | 0.5641594254 | 465.3 | 0.579529948 | 209.3
[16 empty] | 0.5641594254 | 465.3 | 0.579559188 | 209.3
[16 empty] | 0.5641594254 | 465.3 | 0.579588428 | 209.3
[16 empty] | 0.5641594254 | 465.2 | 0.579617667 | 209.3
[16 empty] | 0.5641594254 | 465.2 | 0.579646907 | 209.3
[16 empty] | 0.5641594254 | 465.2 | 0.579705387 | 209.3
[16 empty] | 0.5641594254 | 465.1 | 0.579734626 | 209.3
[16 empty] | 0.5644518231 | 465.1 | 0.579763866 | 209.2
[16 empty] | 0.5644518231 | 465.1 | 0.579793106 | 209.2
[16 empty] | 0.5644518231 | 465.1 | 0.579822346 | 209.3
[16 empty] | 0.5644518231 | 465.1 | 0.579851586 | 209.2
[16 empty] | 0.5644518231 | 465 | 0.579880825 | 209.2
[16 empty] | 0.5644518231 | 465 | 0.579910065 | 209.2
[16 empty] | 0.5644518231 | 465 | 0.579939305 | 209.2
[16 empty] | 0.5644518231 | 465 | 0.579968545 | 209.2
[16 empty] | 0.5644518231 | 465 | 0.579997784 | 209.2
[16 empty] | 0.5647442207 | 465 | 0.580027024 | 209.1
[16 empty] | 0.5647442207 | 464.9 | 0.580085504 | 209.1
[16 empty] | 0.5647442207 | 464.9 | 0.580114743 | 209.1
[16 empty] | 0.5647442207 | 464.9 | 0.580143983 | 209.1
[16 empty] | 0.5647442207 | 464.9 | 0.580173223 | 209.1
[16 empty] | 0.5647442207 | 464.8 | 0.580202463 | 209.1
[16 empty] | 0.5647442207 | 464.8 | 0.580231702 | 209.1
[16 empty] | 0.5647442207 | 464.8 | 0.580260942 | 209.1
[16 empty] | 0.5647442207 | 464.8 | 0.580290182 | 209.1
[16 empty] | 0.5650366184 | 464.7 | 0.580348662 | 209.1
[16 empty] | 0.5650366184 | 464.7 | 0.580377901 | 209.1
[16 empty] | 0.5650366184 | 464.7 | 0.580407141 | 209.1
[16 empty] | 0.5650366184 | 464.7 | 0.580436381 | 209.1
[16 empty] | 0.5650366184 | 464.7 | 0.580465621 | 209
[16 empty] | 0.5650366184 | 464.6 | 0.58049486 | 209.1
[16 empty] | 0.5650366184 | 464.6 | 0.5805241 | 209.1
[16 empty] | 0.5650366184 | 464.6 | 0.58055334 | 209.1
[16 empty] | 0.5653290161 | 464.6 | 0.58058258 | 209
[16 empty] | 0.5653290161 | 464.6 | 0.580611819 | 209
[16 empty] | 0.5653290161 | 464.6 | 0.580641059 | 209
[16 empty] | 0.5653290161 | 464.5 | 0.580670299 | 209
[16 empty] | 0.5653290161 | 464.4 | 0.580728779 | 208.9
[16 empty] | 0.5653290161 | 464.4 | 0.580758018 | 209
[16 empty] | 0.5653290161 | 464.5 | 0.580787258 | 209
[16 empty] | 0.5653290161 | 464.4 | 0.580816498 | 209
[16 empty] | 0.5653290161 | 464.4 | 0.580845738 | 208.9
[16 empty] | 0.5656214137 | 464.4 | 0.580874977 | 208.9
[16 empty] | 0.5656214137 | 464.3 | 0.580933457 | 209
[16 empty] | 0.5656214137 | 464.3 | 0.580962697 | 209
[16 empty] | 0.5656214137 | 464.3 | 0.580991936 | 208.9
[16 empty] | 0.5656214137 | 464.3 | 0.581021176 | 208.9
[16 empty] | 0.5656214137 | 464.2 | 0.581050416 | 208.9
[16 empty] | 0.5656214137 | 464.2 | 0.581079656 | 208.9
[16 empty] | 0.5656214137 | 464.2 | 0.581108895 | 208.9
[16 empty] | 0.5656214137 | 464.2 | 0.581138135 | 208.9
[16 empty] | 0.5656214137 | 464.1 | 0.581167375 | 208.9
[16 empty] | 0.5659138114 | 464.1 | 0.581196615 | 208.9
[16 empty] | 0.5659138114 | 464.1 | 0.581225855 | 208.9
[16 empty] | 0.5659138114 | 464.1 | 0.581284334 | 208.9
[16 empty] | 0.5659138114 | 464.1 | 0.581313574 | 208.9
[16 empty] | 0.5659138114 | 464 | 0.581342814 | 208.9
[16 empty] | 0.5659138114 | 464 | 0.581372053 | 208.9
[16 empty] | 0.5659138114 | 464 | 0.581401293 | 208.8
[16 empty] | 0.5659138114 | 464 | 0.581430533 | 208.8
[16 empty] | 0.5662062091 | 464 | 0.581459773 | 208.8
[16 empty] | 0.5662062091 | 463.9 | 0.581518252 | 208.8
[16 empty] | 0.5662062091 | 463.9 | 0.581547492 | 208.8
[16 empty] | 0.5662062091 | 463.9 | 0.581576732 | 208.8
[16 empty] | 0.5662062091 | 463.9 | 0.581605972 | 208.8
[16 empty] | 0.5662062091 | 463.9 | 0.581635211 | 208.8
[16 empty] | 0.5662062091 | 463.8 | 0.581664451 | 208.8
[16 empty] | 0.5662062091 | 463.8 | 0.581693691 | 208.8
[16 empty] | 0.5662062091 | 463.8 | 0.581722931 | 208.8
[16 empty] | 0.5664986067 | 463.8 | 0.58175217 | 208.8
[16 empty] | 0.5664986067 | 463.7 | 0.58178141 | 208.8
[16 empty] | 0.5664986067 | 463.7 | 0.58181065 | 208.8
[16 empty] | 0.5664986067 | 463.7 | 0.581869129 | 208.8
[16 empty] | 0.5664986067 | 463.7 | 0.581898369 | 208.7
[16 empty] | 0.5664986067 | 463.6 | 0.581927609 | 208.7
[16 empty] | 0.5664986067 | 463.6 | 0.581956849 | 208.7
[16 empty] | 0.5664986067 | 463.6 | 0.581986088 | 208.7
[16 empty] | 0.5664986067 | 463.6 | 0.582015328 | 208.7
[16 empty] | 0.5667910044 | 463.5 | 0.582044568 | 208.7
[16 empty] | 0.5667910044 | 463.5 | 0.582073808 | 208.7
[16 empty] | 0.5667910044 | 463.5 | 0.582132287 | 208.7
[16 empty] | 0.5667910044 | 463.5 | 0.582161527 | 208.7
[16 empty] | 0.5667910044 | 463.5 | 0.582190767 | 208.7
[16 empty] | 0.5667910044 | 463.5 | 0.582220007 | 208.7
[16 empty] | 0.5667910044 | 463.5 | 0.582249246 | 208.7
[16 empty] | 0.5667910044 | 463.5 | 0.582278486 | 208.7
[16 empty] | 0.5667910044 | 463.4 | 0.582307726 | 208.6
[16 empty] | 0.567083402 | 463.4 | 0.582336966 | 208.7
[16 empty] | 0.567083402 | 463.4 | 0.582366205 | 208.7
[16 empty] | 0.567083402 | 463.3 | 0.582395445 | 208.7
[16 empty] | 0.567083402 | 463.3 | 0.582424685 | 208.7
[16 empty] | 0.567083402 | 463.3 | 0.582483164 | 208.7
[16 empty] | 0.567083402 | 463.3 | 0.582512404 | 208.6
[16 empty] | 0.567083402 | 463.2 | 0.582541644 | 208.7
[16 empty] | 0.567083402 | 463.2 | 0.582570884 | 208.6
[16 empty] | 0.567083402 | 463.2 | 0.582600124 | 208.6
[16 empty] | 0.5673757997 | 463.2 | 0.582629363 | 208.6
[16 empty] | 0.5673757997 | 463.1 | 0.582658603 | 208.6
[16 empty] | 0.5673757997 | 463.1 | 0.582717083 | 208.6
[16 empty] | 0.5673757997 | 463.1 | 0.582746322 | 208.6
[16 empty] | 0.5673757997 | 463.1 | 0.582775562 | 208.6
[16 empty] | 0.5673757997 | 463 | 0.582804802 | 208.6
[16 empty] | 0.5673757997 | 463 | 0.582834042 | 208.6
[16 empty] | 0.5673757997 | 463 | 0.582863281 | 208.6
[16 empty] | 0.5673757997 | 463 | 0.582892521 | 208.6
[16 empty] | 0.5676681974 | 462.9 | 0.582921761 | 208.6
[16 empty] | 0.5676681974 | 462.9 | 0.582951001 | 208.6
[16 empty] | 0.5676681974 | 462.9 | 0.582980241 | 208.6
[16 empty] | 0.5676681974 | 462.9 | 0.58300948 | 208.6
[16 empty] | 0.5676681974 | 462.9 | 0.58306796 | 208.6
[16 empty] | 0.5676681974 | 462.9 | 0.5830972 | 208.5
[16 empty] | 0.5676681974 | 462.9 | 0.583126439 | 208.5
[16 empty] | 0.5676681974 | 462.8 | 0.583155679 | 208.5
[16 empty] | 0.5676681974 | 462.7 | 0.583184919 | 208.5
[16 empty] | 0.567960595 | 462.7 | 0.583214159 | 208.5
[16 empty] | 0.567960595 | 462.7 | 0.583243398 | 208.5
[16 empty] | 0.567960595 | 462.6 | 0.583301878 | 208.5
[16 empty] | 0.567960595 | 462.6 | 0.583360357 | 208.5
[16 empty] | 0.567960595 | 462.6 | 0.583389597 | 208.5
[16 empty] | 0.567960595 | 462.5 | 0.583418837 | 208.5
[16 empty] | 0.567960595 | 462.5 | 0.583448077 | 208.5
[16 empty] | 0.567960595 | 462.5 | 0.583477317 | 208.5
[16 empty] | 0.567960595 | 462.5 | 0.583506556 | 208.5
[16 empty] | 0.5682529927 | 462.4 | 0.583535796 | 208.5
[16 empty] | 0.5682529927 | 462.4 | 0.583565036 | 208.5
[16 empty] | 0.5682529927 | 462.4 | 0.583594276 | 208.5
[16 empty] | 0.5682529927 | 462.4 | 0.583652755 | 208.4
[16 empty] | 0.5682529927 | 462.3 | 0.583681995 | 208.5
[16 empty] | 0.5682529927 | 462.3 | 0.583711235 | 208.4
[16 empty] | 0.5682529927 | 462.3 | 0.583740474 | 208.4
[16 empty] | 0.5682529927 | 462.2 | 0.583769714 | 208.4
[16 empty] | 0.5682529927 | 462.2 | 0.583798954 | 208.4
[16 empty] | 0.5685453903 | 462.2 | 0.583828194 | 208.4
[16 empty] | 0.5685453903 | 462.1 | 0.583857433 | 208.4
[16 empty] | 0.5685453903 | 462.1 | 0.583915913 | 208.4
[16 empty] | 0.5685453903 | 462.1 | 0.583945153 | 208.4
[16 empty] | 0.5685453903 | 462.1 | 0.583974393 | 208.4
[16 empty] | 0.5685453903 | 462 | 0.584003632 | 208.4
[16 empty] | 0.5685453903 | 462 | 0.584032872 | 208.4
[16 empty] | 0.5685453903 | 462 | 0.584062112 | 208.4
[16 empty] | 0.5685453903 | 462 | 0.584091352 | 208.3
[16 empty] | 0.568837788 | 461.9 | 0.584120591 | 208.3
[16 empty] | 0.568837788 | 461.9 | 0.584149831 | 208.3
[16 empty] | 0.568837788 | 461.9 | 0.584179071 | 208.3
[16 empty] | 0.568837788 | 461.8 | 0.584208311 | 208.3
[16 empty] | 0.568837788 | 461.8 | 0.58426679 | 208.3
[16 empty] | 0.568837788 | 461.8 | 0.58429603 | 208.3
[16 empty] | 0.568837788 | 461.8 | 0.58432527 | 208.3
[16 empty] | 0.568837788 | 461.8 | 0.58435451 | 208.3
[16 empty] | 0.568837788 | 461.8 | 0.584383749 | 208.3
[16 empty] | 0.5691301857 | 461.7 | 0.584412989 | 208.3
[16 empty] | 0.5691301857 | 461.7 | 0.584442229 | 208.3
[16 empty] | 0.5691301857 | 461.7 | 0.584500708 | 208.3
[16 empty] | 0.5691301857 | 461.6 | 0.584529948 | 208.3
[16 empty] | 0.5691301857 | 461.6 | 0.584559188 | 208.2
[16 empty] | 0.5691301857 | 461.6 | 0.584588428 | 208.2
[16 empty] | 0.5691301857 | 461.6 | 0.584617667 | 208.2
[16 empty] | 0.5691301857 | 461.6 | 0.584646907 | 208.2
[16 empty] | 0.5691301857 | 461.5 | 0.584676147 | 208.2
[16 empty] | 0.5694225833 | 461.5 | 0.584705387 | 208.2
[16 empty] | 0.5694225833 | 461.5 | 0.584734626 | 208.2
[16 empty] | 0.5694225833 | 461.5 | 0.584763866 | 208.2
[16 empty] | 0.5694225833 | 461.4 | 0.584793106 | 208.2
[16 empty] | 0.5694225833 | 461.4 | 0.584822346 | 208.2
[16 empty] | 0.5694225833 | 461.4 | 0.584880825 | 208.2
[16 empty] | 0.5694225833 | 461.4 | 0.584910065 | 208.2
[16 empty] | 0.5694225833 | 461.4 | 0.584939305 | 208.1
[16 empty] | 0.5694225833 | 461.3 | 0.584968545 | 208.1
[16 empty] | 0.569714981 | 461.3 | 0.584997784 | 208.1
[16 empty] | 0.569714981 | 461.3 | 0.585027024 | 208.1
[16 empty] | 0.569714981 | 461.2 | 0.585056264 | 208.1
[16 empty] | 0.569714981 | 461.2 | 0.585114743 | 208.1
[16 empty] | 0.569714981 | 461.2 | 0.585143983 | 208.1
[16 empty] | 0.569714981 | 461.2 | 0.585173223 | 208.1
[16 empty] | 0.569714981 | 461.1 | 0.585202463 | 208.1
[16 empty] | 0.569714981 | 461.1 | 0.585231702 | 208.1
[16 empty] | 0.569714981 | 461.1 | 0.585260942 | 208
[16 empty] | 0.5700073786 | 461.1 | 0.585290182 | 208.1
[16 empty] | 0.5700073786 | 461 | 0.585319422 | 208
[16 empty] | 0.5700073786 | 461 | 0.585348662 | 208
[16 empty] | 0.5700073786 | 461 | 0.585377901 | 208
[16 empty] | 0.5700073786 | 461 | 0.585407141 | 208
[16 empty] | 0.5700073786 | 460.9 | 0.585465621 | 208
[16 empty] | 0.5700073786 | 460.9 | 0.58549486 | 208
[16 empty] | 0.5700073786 | 460.9 | 0.5855241 | 208
[16 empty] | 0.5700073786 | 460.8 | 0.58555334 | 208
[16 empty] | 0.5702997763 | 460.9 | 0.58558258 | 208
[16 empty] | 0.5702997763 | 460.8 | 0.585611819 | 208.2
[16 empty] | 0.5702997763 | 460.8 | 0.585641059 | 208.2
[16 empty] | 0.5702997763 | 460.7 | 0.585699539 | 208.2
[16 empty] | 0.5702997763 | 460.7 | 0.585728779 | 208.2
[16 empty] | 0.5702997763 | 460.7 | 0.585758018 | 208.1
[16 empty] | 0.5702997763 | 460.7 | 0.585787258 | 208.2
[16 empty] | 0.5702997763 | 460.6 | 0.585816498 | 208.1
[16 empty] | 0.5702997763 | 460.6 | 0.585845738 | 208.1
[16 empty] | 0.570592174 | 460.6 | 0.585874977 | 208.1
[16 empty] | 0.570592174 | 460.6 | 0.585904217 | 208.1
[16 empty] | 0.570592174 | 460.5 | 0.585933457 | 208
[16 empty] | 0.570592174 | 460.5 | 0.585991936 | 208
[16 empty] | 0.570592174 | 460.5 | 0.586021176 | 208
[16 empty] | 0.570592174 | 460.5 | 0.586050416 | 208
[16 empty] | 0.570592174 | 460.5 | 0.586079656 | 208
[16 empty] | 0.570592174 | 460.4 | 0.586108895 | 208
[16 empty] | 0.570592174 | 460.4 | 0.586138135 | 208
[16 empty] | 0.5708845716 | 460.4 | 0.586196615 | 208
[16 empty] | 0.5708845716 | 460.4 | 0.586225855 | 208
[16 empty] | 0.5708845716 | 460.3 | 0.586255094 | 208
[16 empty] | 0.5708845716 | 460.3 | 0.586284334 | 208
[16 empty] | 0.5708845716 | 460.3 | 0.586313574 | 208
[16 empty] | 0.5708845716 | 460.2 | 0.586342814 | 208
[16 empty] | 0.5708845716 | 460.2 | 0.586372053 | 208
[16 empty] | 0.5708845716 | 460.2 | 0.586401293 | 208
[16 empty] | 0.5708845716 | 460.2 | 0.586430533 | 208
[16 empty] | 0.5711769693 | 460.1 | 0.586459773 | 207.9
[16 empty] | 0.5711769693 | 460.1 | 0.586489012 | 207.9
[16 empty] | 0.5711769693 | 460.1 | 0.586518252 | 207.9
[16 empty] | 0.5711769693 | 460.1 | 0.586576732 | 207.9
[16 empty] | 0.5711769693 | 460 | 0.586605972 | 207.9
[16 empty] | 0.5711769693 | 460 | 0.586635211 | 207.9
[16 empty] | 0.5711769693 | 460 | 0.586664451 | 207.9
[16 empty] | 0.5711769693 | 460 | 0.586693691 | 207.9
[16 empty] | 0.5711769693 | 460 | 0.586722931 | 207.9
[16 empty] | 0.5714693669 | 459.9 | 0.58678141 | 207.9
[16 empty] | 0.5714693669 | 459.9 | 0.58681065 | 207.9
[16 empty] | 0.5714693669 | 459.9 | 0.58683989 | 207.8
[16 empty] | 0.5714693669 | 459.9 | 0.586869129 | 207.8
[16 empty] | 0.5714693669 | 459.9 | 0.586898369 | 207.9
[16 empty] | 0.5714693669 | 459.8 | 0.586927609 | 207.9
[16 empty] | 0.5714693669 | 459.8 | 0.586956849 | 207.9
[16 empty] | 0.5714693669 | 459.8 | 0.586986088 | 207.8
[16 empty] | 0.5714693669 | 459.7 | 0.587015328 | 207.8
[16 empty] | 0.5717617646 | 459.7 | 0.587044568 | 207.8
[16 empty] | 0.5717617646 | 459.7 | 0.587073808 | 207.8
[16 empty] | 0.5717617646 | 459.7 | 0.587103048 | 207.8
[16 empty] | 0.5717617646 | 459.6 | 0.587161527 | 207.8
[16 empty] | 0.5717617646 | 459.6 | 0.587190767 | 207.8
[16 empty] | 0.5717617646 | 459.6 | 0.587220007 | 207.8
[16 empty] | 0.5717617646 | 459.6 | 0.587249246 | 207.8
[16 empty] | 0.5717617646 | 459.5 | 0.587278486 | 207.8
[16 empty] | 0.5717617646 | 459.5 | 0.587307726 | 207.8
[16 empty] | 0.5720541623 | 459.5 | 0.587366205 | 207.8
[16 empty] | 0.5720541623 | 459.5 | 0.587395445 | 207.8
[16 empty] | 0.5720541623 | 459.5 | 0.587424685 | 207.8
[16 empty] | 0.5720541623 | 459.5 | 0.587453925 | 207.8
[16 empty] | 0.5720541623 | 459.5 | 0.587483164 | 207.8
[16 empty] | 0.5720541623 | 459.5 | 0.587512404 | 207.7
[16 empty] | 0.5720541623 | 459.5 | 0.587541644 | 207.8
[16 empty] | 0.5720541623 | 459.5 | 0.587570884 | 207.7
[16 empty] | 0.5720541623 | 459.5 | 0.587600124 | 207.8
[16 empty] | 0.5723465599 | 459.5 | 0.587629363 | 207.8
[16 empty] | 0.5723465599 | 459.4 | 0.587687843 | 207.7
[16 empty] | 0.5723465599 | 459.2 | 0.587746322 | 207.8
[16 empty] | 0.5723465599 | 459.2 | 0.587775562 | 207.7
[16 empty] | 0.5723465599 | 459.2 | 0.587804802 | 207.7
[16 empty] | 0.5723465599 | 459.2 | 0.587834042 | 207.7
[16 empty] | 0.5723465599 | 459.1 | 0.587863281 | 207.7
[16 empty] | 0.5723465599 | 459.1 | 0.587892521 | 207.7
[16 empty] | 0.5723465599 | 459.1 | 0.587951001 | 207.7
[16 empty] | 0.5726389576 | 459 | 0.587980241 | 207.7
[16 empty] | 0.5726389576 | 459 | 0.58800948 | 207.6
[16 empty] | 0.5726389576 | 459 | 0.58803872 | 207.7
[16 empty] | 0.5726389576 | 459 | 0.58806796 | 207.7
[16 empty] | 0.5726389576 | 459 | 0.5880972 | 207.7
[16 empty] | 0.5726389576 | 458.9 | 0.588126439 | 207.7
[16 empty] | 0.5726389576 | 458.9 | 0.588155679 | 207.6
[16 empty] | 0.5726389576 | 458.8 | 0.588184919 | 207.6
[16 empty] | 0.5726389576 | 458.8 | 0.588214159 | 207.6
[16 empty] | 0.5729313553 | 458.8 | 0.588243398 | 207.6
[16 empty] | 0.5729313553 | 458.8 | 0.588301878 | 207.6
[16 empty] | 0.5729313553 | 458.7 | 0.588331118 | 207.6
[16 empty] | 0.5729313553 | 458.7 | 0.588360357 | 207.6
[16 empty] | 0.5729313553 | 458.7 | 0.588389597 | 207.6
[16 empty] | 0.5729313553 | 458.7 | 0.588418837 | 207.6
[16 empty] | 0.5729313553 | 458.6 | 0.588448077 | 207.6
[16 empty] | 0.5729313553 | 458.6 | 0.588506556 | 207.6
[16 empty] | 0.5729313553 | 458.6 | 0.588535796 | 207.5
[16 empty] | 0.5732237529 | 458.6 | 0.588565036 | 207.5
[16 empty] | 0.5732237529 | 458.6 | 0.588594276 | 207.5
[16 empty] | 0.5732237529 | 458.5 | 0.588623515 | 207.5
[16 empty] | 0.5732237529 | 458.5 | 0.588652755 | 207.5
[16 empty] | 0.5732237529 | 458.5 | 0.588681995 | 207.5
[16 empty] | 0.5732237529 | 458.4 | 0.588711235 | 207.5
[16 empty] | 0.5732237529 | 458.4 | 0.588740474 | 207.5
[16 empty] | 0.5732237529 | 458.4 | 0.588769714 | 207.5
[16 empty] | 0.5732237529 | 458.4 | 0.588798954 | 207.5
[16 empty] | 0.5735161506 | 458.3 | 0.588857433 | 207.5
[16 empty] | 0.5735161506 | 458.3 | 0.588886673 | 207.5
[16 empty] | 0.5735161506 | 458.3 | 0.588915913 | 207.5
[16 empty] | 0.5735161506 | 458.3 | 0.588945153 | 207.5
[16 empty] | 0.5735161506 | 458.2 | 0.588974393 | 207.5
[16 empty] | 0.5735161506 | 458.2 | 0.589003632 | 207.5
[16 empty] | 0.5735161506 | 458.2 | 0.589062112 | 207.5
[16 empty] | 0.5735161506 | 458.1 | 0.589091352 | 207.5
[16 empty] | 0.5735161506 | 458.1 | 0.589120591 | 207.5
[16 empty] | 0.5738085482 | 458.1 | 0.589149831 | 207.4
[16 empty] | 0.5738085482 | 458.1 | 0.589179071 | 207.4
[16 empty] | 0.5738085482 | 458 | 0.589208311 | 207.4
[16 empty] | 0.5738085482 | 458 | 0.58923755 | 207.4
[16 empty] | 0.5738085482 | 458 | 0.58926679 | 207.4
[16 empty] | 0.5738085482 | 457.9 | 0.58929603 | 207.4
[16 empty] | 0.5738085482 | 457.9 | 0.58932527 | 207.4
[16 empty] | 0.5738085482 | 457.9 | 0.58935451 | 207.4
[16 empty] | 0.5738085482 | 457.8 | 0.589383749 | 207.4
[16 empty] | 0.5741009459 | 457.8 | 0.589442229 | 207.4
[16 empty] | 0.5741009459 | 457.8 | 0.589471469 | 207.4
[16 empty] | 0.5741009459 | 457.8 | 0.589500708 | 207.4
[16 empty] | 0.5741009459 | 457.8 | 0.589529948 | 207.4
[16 empty] | 0.5741009459 | 457.8 | 0.589559188 | 207.4
[16 empty] | 0.5741009459 | 457.7 | 0.589588428 | 207.4
[16 empty] | 0.5741009459 | 457.7 | 0.589646907 | 207.4
[16 empty] | 0.5741009459 | 457.6 | 0.589676147 | 207.3
[16 empty] | 0.5741009459 | 457.6 | 0.589705387 | 207.3
[16 empty] | 0.5743933436 | 457.6 | 0.589734626 | 207.3
[16 empty] | 0.5743933436 | 457.6 | 0.589763866 | 207.3
[16 empty] | 0.5743933436 | 457.5 | 0.589793106 | 207.3
[16 empty] | 0.5743933436 | 457.5 | 0.589822346 | 207.3
[16 empty] | 0.5743933436 | 457.5 | 0.589851586 | 207.2
[16 empty] | 0.5743933436 | 457.5 | 0.589880825 | 207.2
[16 empty] | 0.5743933436 | 457.4 | 0.589910065 | 207.2
[16 empty] | 0.5743933436 | 457.4 | 0.589939305 | 207.2
[16 empty] | 0.5743933436 | 457.4 | 0.589968545 | 207.2
[16 empty] | 0.5746857412 | 457.4 | 0.589997784 | 207.2
[16 empty] | 0.5746857412 | 457.3 | 0.590056264 | 207.2
[16 empty] | 0.5746857412 | 457.3 | 0.590085504 | 207.2
[16 empty] | 0.5746857412 | 457.3 | 0.590114743 | 207.2
[16 empty] | 0.5746857412 | 457.2 | 0.590143983 | 207.2
[16 empty] | 0.5746857412 | 457.2 | 0.590173223 | 207.2
[16 empty] | 0.5746857412 | 457.2 | 0.590202463 | 207.2
[16 empty] | 0.5746857412 | 457.1 | 0.590260942 | 207.2
[16 empty] | 0.5746857412 | 457.1 | 0.590290182 | 207.2
[16 empty] | 0.5749781389 | 457.1 | 0.590319422 | 207.2
[16 empty] | 0.5749781389 | 457 | 0.590348662 | 207.1
[16 empty] | 0.5749781389 | 457 | 0.590377901 | 207.1
[16 empty] | 0.5749781389 | 457 | 0.590407141 | 207.1
[16 empty] | 0.5749781389 | 457 | 0.590436381 | 207.1
[16 empty] | 0.5749781389 | 456.9 | 0.590465621 | 207.1
[16 empty] | 0.5749781389 | 456.9 | 0.59049486 | 207.1
[16 empty] | 0.5749781389 | 456.9 | 0.5905241 | 207.1
[16 empty] | 0.5749781389 | 456.8 | 0.59055334 | 207.1
[16 empty] | 0.5752705365 | 456.8 | 0.590641059 | 207.1
[16 empty] | 0.5752705365 | 456.8 | 0.590670299 | 207.1
[16 empty] | 0.5752705365 | 456.8 | 0.590699539 | 207
[16 empty] | 0.5752705365 | 456.7 | 0.590787258 | 207
[16 empty] | 0.5752705365 | 456.7 | 0.590816498 | 207
[16 empty] | 0.5752705365 | 456.7 | 0.590874977 | 207.1
[16 empty] | 0.5752705365 | 456.7 | 0.590904217 | 207.1
[16 empty] | 0.5752705365 | 456.6 | 0.590933457 | 207
[16 empty] | 0.5752705365 | 456.6 | 0.590991936 | 207.2
[16 empty] | 0.5755629342 | 456.6 | 0.591021176 | 207.2
[16 empty] | 0.5755629342 | 456.6 | 0.591050416 | 207.2
[16 empty] | 0.5755629342 | 456.5 | 0.591079656 | 207.2
[16 empty] | 0.5755629342 | 456.5 | 0.591108895 | 207.2
[16 empty] | 0.5755629342 | 456.5 | 0.591138135 | 207.2
[16 empty] | 0.5755629342 | 456.4 | 0.591167375 | 207.2
[16 empty] | 0.5755629342 | 456.4 | 0.591196615 | 207.1
[16 empty] | 0.5755629342 | 456.4 | 0.591255094 | 207.1
[16 empty] | 0.5755629342 | 456.4 | 0.591284334 | 207.1
[16 empty] | 0.5758553319 | 456.3 | 0.591313574 | 207.1
[16 empty] | 0.5758553319 | 456.3 | 0.591342814 | 207.1
[16 empty] | 0.5758553319 | 456.3 | 0.591372053 | 207.1
[16 empty] | 0.5758553319 | 456.2 | 0.591401293 | 207
[16 empty] | 0.5758553319 | 456.2 | 0.591430533 | 207
[16 empty] | 0.5758553319 | 456.2 | 0.591459773 | 207
[16 empty] | 0.5758553319 | 456.1 | 0.591518252 | 207.1
[16 empty] | 0.5758553319 | 456.1 | 0.591547492 | 207
[16 empty] | 0.5758553319 | 456.1 | 0.591576732 | 207
[16 empty] | 0.5761477295 | 456.1 | 0.591605972 | 207
[16 empty] | 0.5761477295 | 456.1 | 0.591635211 | 207
[16 empty] | 0.5761477295 | 456.1 | 0.591664451 | 207
[16 empty] | 0.5761477295 | 456 | 0.591693691 | 207
[16 empty] | 0.5761477295 | 456.1 | 0.591722931 | 207
[16 empty] | 0.5761477295 | 456 | 0.59175217 | 207
[16 empty] | 0.5761477295 | 455.9 | 0.59178141 | 207
[16 empty] | 0.5761477295 | 455.9 | 0.59183989 | 207
[16 empty] | 0.5761477295 | 455.9 | 0.591869129 | 206.9
[16 empty] | 0.5764401272 | 455.8 | 0.591898369 | 206.9
[16 empty] | 0.5764401272 | 455.8 | 0.591927609 | 206.9
[16 empty] | 0.5764401272 | 455.8 | 0.591956849 | 206.9
[16 empty] | 0.5764401272 | 455.7 | 0.591986088 | 206.9
[16 empty] | 0.5764401272 | 455.7 | 0.592015328 | 206.9
[16 empty] | 0.5764401272 | 455.7 | 0.592044568 | 206.9
[16 empty] | 0.5764401272 | 455.7 | 0.592103048 | 206.9
[16 empty] | 0.5764401272 | 455.7 | 0.592132287 | 206.9
[16 empty] | 0.5764401272 | 455.6 | 0.592161527 | 206.9
[16 empty] | 0.5767325248 | 455.6 | 0.592190767 | 206.8
[16 empty] | 0.5767325248 | 455.6 | 0.592220007 | 206.8
[16 empty] | 0.5767325248 | 455.5 | 0.592249246 | 206.8
[16 empty] | 0.5767325248 | 455.5 | 0.592278486 | 206.8
[16 empty] | 0.5767325248 | 455.5 | 0.592307726 | 206.9
[16 empty] | 0.5767325248 | 455.4 | 0.592336966 | 206.8
[16 empty] | 0.5767325248 | 455.5 | 0.592366205 | 206.8
[16 empty] | 0.5767325248 | 455.4 | 0.592395445 | 206.8
[16 empty] | 0.5767325248 | 455.4 | 0.592453925 | 206.8
[16 empty] | 0.5770249225 | 455.3 | 0.592483164 | 206.8
[16 empty] | 0.5770249225 | 455.3 | 0.592512404 | 206.8
[16 empty] | 0.5770249225 | 455.3 | 0.592541644 | 206.8
[16 empty] | 0.5770249225 | 455.2 | 0.592570884 | 206.8
[16 empty] | 0.5770249225 | 455.2 | 0.592600124 | 206.8
[16 empty] | 0.5770249225 | 455.2 | 0.592629363 | 206.8
[16 empty] | 0.5770249225 | 455.2 | 0.592658603 | 206.8
[16 empty] | 0.5770249225 | 455.1 | 0.592717083 | 206.8
[16 empty] | 0.5770249225 | 455.1 | 0.592746322 | 206.8
[16 empty] | 0.5773173202 | 455.1 | 0.592775562 | 206.7
[16 empty] | 0.5773173202 | 455 | 0.592804802 | 206.7
[16 empty] | 0.5773173202 | 455 | 0.592834042 | 206.7
[16 empty] | 0.5773173202 | 455.1 | 0.592863281 | 206.7
[16 empty] | 0.5773173202 | 455.1 | 0.592892521 | 206.7
[16 empty] | 0.5773173202 | 455 | 0.592921761 | 206.7
[16 empty] | 0.5773173202 | 455 | 0.592951001 | 206.7
[16 empty] | 0.5773173202 | 455 | 0.59300948 | 206.7
[16 empty] | 0.5773173202 | 454.9 | 0.59303872 | 206.7
[16 empty] | 0.5776097178 | 454.9 | 0.59306796 | 206.7
[16 empty] | 0.5776097178 | 454.8 | 0.5930972 | 206.7
[16 empty] | 0.5776097178 | 454.8 | 0.593126439 | 206.7
[16 empty] | 0.5776097178 | 454.8 | 0.593155679 | 206.7
[16 empty] | 0.5776097178 | 454.8 | 0.593184919 | 206.6
[16 empty] | 0.5776097178 | 454.7 | 0.593214159 | 206.7
[16 empty] | 0.5776097178 | 454.7 | 0.593272638 | 206.6
[16 empty] | 0.5776097178 | 454.7 | 0.593301878 | 206.7
[16 empty] | 0.5776097178 | 454.6 | 0.593331118 | 206.6
[16 empty] | 0.5779021155 | 454.6 | 0.593360357 | 206.6
[16 empty] | 0.5779021155 | 454.6 | 0.593389597 | 206.6
[16 empty] | 0.5779021155 | 454.5 | 0.593418837 | 206.6
[16 empty] | 0.5779021155 | 454.5 | 0.593448077 | 206.6
[16 empty] | 0.5779021155 | 454.5 | 0.593477317 | 206.6
[16 empty] | 0.5779021155 | 454.4 | 0.593506556 | 206.6
[16 empty] | 0.5779021155 | 454.5 | 0.593535796 | 206.6
[16 empty] | 0.5779021155 | 454.4 | 0.593594276 | 206.6
[16 empty] | 0.5779021155 | 454.4 | 0.593623515 | 206.6
[16 empty] | 0.5781945131 | 454.4 | 0.593652755 | 206.6
[16 empty] | 0.5781945131 | 454.4 | 0.593681995 | 206.6
[16 empty] | 0.5781945131 | 454.3 | 0.593711235 | 206.6
[16 empty] | 0.5781945131 | 454.3 | 0.593740474 | 206.5
[16 empty] | 0.5781945131 | 454.2 | 0.593769714 | 206.5
[16 empty] | 0.5781945131 | 454.2 | 0.593828194 | 206.5
[16 empty] | 0.5781945131 | 454.2 | 0.593857433 | 206.5
[16 empty] | 0.5781945131 | 454.2 | 0.593886673 | 206.5
[16 empty] | 0.5781945131 | 454.2 | 0.593915913 | 206.5
[16 empty] | 0.5784869108 | 454.1 | 0.593945153 | 206.5
[16 empty] | 0.5784869108 | 454.1 | 0.593974393 | 206.5
[16 empty] | 0.5784869108 | 454.1 | 0.594003632 | 206.5
[16 empty] | 0.5784869108 | 454 | 0.594032872 | 206.5
[16 empty] | 0.5784869108 | 454 | 0.594062112 | 206.4
[16 empty] | 0.5784869108 | 454 | 0.594091352 | 206.5
[16 empty] | 0.5784869108 | 453.9 | 0.594120591 | 206.5
[16 empty] | 0.5784869108 | 453.9 | 0.594179071 | 206.5
[16 empty] | 0.5784869108 | 453.9 | 0.594208311 | 206.5
[16 empty] | 0.5787793085 | 453.9 | 0.59423755 | 206.5
[16 empty] | 0.5787793085 | 453.8 | 0.59426679 | 206.4
[16 empty] | 0.5787793085 | 453.8 | 0.59429603 | 206.4
[16 empty] | 0.5787793085 | 453.8 | 0.59432527 | 206.4
[16 empty] | 0.5787793085 | 453.8 | 0.59435451 | 206.4
[16 empty] | 0.5787793085 | 453.7 | 0.594383749 | 206.4
[16 empty] | 0.5787793085 | 453.7 | 0.594442229 | 206.4
[16 empty] | 0.5787793085 | 453.7 | 0.594471469 | 206.4
[16 empty] | 0.5787793085 | 453.6 | 0.594500708 | 206.4
[16 empty] | 0.5790717061 | 453.6 | 0.594529948 | 206.4
[16 empty] | 0.5790717061 | 453.6 | 0.594559188 | 206.4
[16 empty] | 0.5790717061 | 453.5 | 0.594588428 | 206.4
[16 empty] | 0.5790717061 | 453.5 | 0.594617667 | 206.4
[16 empty] | 0.5790717061 | 453.5 | 0.594646907 | 206.4
[16 empty] | 0.5790717061 | 453.4 | 0.594676147 | 206.4
[16 empty] | 0.5790717061 | 453.4 | 0.594705387 | 206.3
[16 empty] | 0.5790717061 | 453.4 | 0.594763866 | 206.3
[16 empty] | 0.5790717061 | 453.4 | 0.594793106 | 206.3
[16 empty] | 0.5793641038 | 453.3 | 0.594822346 | 206.3
[16 empty] | 0.5793641038 | 453.3 | 0.594851586 | 206.3
[16 empty] | 0.5793641038 | 453.3 | 0.594880825 | 206.3
[16 empty] | 0.5793641038 | 453.2 | 0.594910065 | 206.3
[16 empty] | 0.5793641038 | 453.2 | 0.594939305 | 206.3
[16 empty] | 0.5793641038 | 453.2 | 0.594968545 | 206.3
[16 empty] | 0.5793641038 | 453.2 | 0.595027024 | 206.3
[16 empty] | 0.5793641038 | 453.2 | 0.595056264 | 206.2
[16 empty] | 0.5793641038 | 453.1 | 0.595085504 | 206.2
[16 empty] | 0.5796565015 | 453.1 | 0.595114743 | 206.2
[16 empty] | 0.5796565015 | 453.1 | 0.595143983 | 206.2
[16 empty] | 0.5796565015 | 453 | 0.595173223 | 206.2
[16 empty] | 0.5796565015 | 453 | 0.595202463 | 206.2
[16 empty] | 0.5796565015 | 453 | 0.595231702 | 206.2
[16 empty] | 0.5796565015 | 453 | 0.595260942 | 206.2
[16 empty] | 0.5796565015 | 452.9 | 0.595290182 | 206.2
[16 empty] | 0.5796565015 | 452.9 | 0.595319422 | 206.2
[16 empty] | 0.5796565015 | 452.9 | 0.595377901 | 206.2
[16 empty] | 0.5799488991 | 452.9 | 0.595407141 | 206.2
[16 empty] | 0.5799488991 | 452.8 | 0.595436381 | 206.2
[16 empty] | 0.5799488991 | 452.8 | 0.595465621 | 206.2
[16 empty] | 0.5799488991 | 452.8 | 0.59549486 | 206.2
[16 empty] | 0.5799488991 | 452.7 | 0.5955241 | 206.2
[16 empty] | 0.5799488991 | 452.7 | 0.59555334 | 206.2
[16 empty] | 0.5799488991 | 452.7 | 0.59558258 | 206.1
[16 empty] | 0.5799488991 | 452.7 | 0.595641059 | 206.1
[16 empty] | 0.5799488991 | 452.7 | 0.595670299 | 206.1
[16 empty] | 0.5802412968 | 452.6 | 0.595699539 | 206.1
[16 empty] | 0.5802412968 | 452.6 | 0.595728779 | 206.1
[16 empty] | 0.5802412968 | 452.5 | 0.595758018 | 206.1
[16 empty] | 0.5802412968 | 452.5 | 0.595787258 | 206.1
[16 empty] | 0.5802412968 | 452.4 | 0.595816498 | 206.1
[16 empty] | 0.5802412968 | 452.4 | 0.595845738 | 206.1
[16 empty] | 0.5802412968 | 452.4 | 0.595874977 | 206.1
[16 empty] | 0.5802412968 | 452.3 | 0.595904217 | 206.1
[16 empty] | 0.5802412968 | 452.3 | 0.595962697 | 206.1
[16 empty] | 0.5805336944 | 452.3 | 0.595991936 | 206.1
[16 empty] | 0.5805336944 | 452.3 | 0.596021176 | 206.1
[16 empty] | 0.5805336944 | 452.2 | 0.596050416 | 206
[16 empty] | 0.5805336944 | 452.2 | 0.596079656 | 206
[16 empty] | 0.5805336944 | 452.2 | 0.596108895 | 206
[16 empty] | 0.5805336944 | 452.1 | 0.596138135 | 206
[16 empty] | 0.5805336944 | 452.1 | 0.596167375 | 206
[16 empty] | 0.5805336944 | 452.1 | 0.596225855 | 206
[16 empty] | 0.5805336944 | 452.1 | 0.596255094 | 206
[16 empty] | 0.5808260921 | 452 | 0.596284334 | 206
[16 empty] | 0.5808260921 | 452 | 0.596313574 | 206
[16 empty] | 0.5808260921 | 452 | 0.596342814 | 206
[16 empty] | 0.5808260921 | 451.9 | 0.596372053 | 206
[16 empty] | 0.5808260921 | 451.9 | 0.596401293 | 206
[16 empty] | 0.5808260921 | 451.9 | 0.596430533 | 206
[16 empty] | 0.5808260921 | 451.9 | 0.596459773 | 206
[16 empty] | 0.5808260921 | 451.8 | 0.596489012 | 205.9
[16 empty] | 0.5808260921 | 451.8 | 0.596518252 | 206
[16 empty] | 0.5811184898 | 451.8 | 0.596576732 | 206
[16 empty] | 0.5811184898 | 451.7 | 0.596605972 | 205.9
[16 empty] | 0.5811184898 | 451.7 | 0.596635211 | 205.9
[16 empty] | 0.5811184898 | 451.7 | 0.596664451 | 205.9
[16 empty] | 0.5811184898 | 451.6 | 0.596693691 | 205.9
[16 empty] | 0.5811184898 | 451.6 | 0.596722931 | 205.9
[16 empty] | 0.5811184898 | 451.6 | 0.59675217 | 205.9
[16 empty] | 0.5811184898 | 451.6 | 0.59678141 | 205.9
[16 empty] | 0.5811184898 | 451.5 | 0.59683989 | 205.9
[16 empty] | 0.5814108874 | 451.5 | 0.596869129 | 205.9
[16 empty] | 0.5814108874 | 451.5 | 0.596898369 | 205.9
[16 empty] | 0.5814108874 | 451.4 | 0.596927609 | 205.9
[16 empty] | 0.5814108874 | 451.4 | 0.596956849 | 205.9
[16 empty] | 0.5814108874 | 451.4 | 0.596986088 | 205.9
[16 empty] | 0.5814108874 | 451.4 | 0.597015328 | 205.9
[16 empty] | 0.5814108874 | 451.3 | 0.597044568 | 205.9
[16 empty] | 0.5814108874 | 451.3 | 0.597073808 | 205.9
[16 empty] | 0.5814108874 | 451.3 | 0.597103048 | 205.9
[16 empty] | 0.5817032851 | 451.2 | 0.597161527 | 205.9
[16 empty] | 0.5817032851 | 451.2 | 0.597190767 | 205.9
[16 empty] | 0.5817032851 | 451.2 | 0.597220007 | 205.9
[16 empty] | 0.5817032851 | 451.1 | 0.597249246 | 205.8
[16 empty] | 0.5817032851 | 451.1 | 0.597278486 | 205.8
[16 empty] | 0.5817032851 | 451 | 0.597307726 | 205.8
[16 empty] | 0.5817032851 | 451 | 0.597395445 | 205.8
[16 empty] | 0.5817032851 | 451 | 0.597424685 | 205.8
[16 empty] | 0.5817032851 | 451 | 0.597453925 | 205.8
[16 empty] | 0.5819956827 | 451 | 0.597483164 | 205.8
[16 empty] | 0.5819956827 | 451 | 0.597512404 | 205.8
[16 empty] | 0.5819956827 | 450.9 | 0.597541644 | 206
[16 empty] | 0.5819956827 | 450.8 | 0.597570884 | 206
[16 empty] | 0.5819956827 | 450.8 | 0.597600124 | 206
[16 empty] | 0.5819956827 | 450.8 | 0.597629363 | 206
[16 empty] | 0.5819956827 | 450.8 | 0.597687843 | 205.9
[16 empty] | 0.5819956827 | 450.7 | 0.597717083 | 205.9
[16 empty] | 0.5819956827 | 450.7 | 0.597746322 | 205.9
[16 empty] | 0.5822880804 | 450.7 | 0.597775562 | 205.9
[16 empty] | 0.5822880804 | 450.6 | 0.597804802 | 205.9
[16 empty] | 0.5822880804 | 450.6 | 0.597834042 | 205.9
[16 empty] | 0.5822880804 | 450.6 | 0.597892521 | 205.9
[16 empty] | 0.5822880804 | 450.6 | 0.597921761 | 205.9
[16 empty] | 0.5822880804 | 450.5 | 0.597951001 | 205.8
[16 empty] | 0.5822880804 | 450.5 | 0.597980241 | 205.8
[16 empty] | 0.5822880804 | 450.5 | 0.59800948 | 205.8
[16 empty] | 0.5822880804 | 450.4 | 0.59803872 | 205.8
[16 empty] | 0.5825804781 | 450.4 | 0.59806796 | 205.8
[16 empty] | 0.5825804781 | 450.4 | 0.5980972 | 205.8
[16 empty] | 0.5825804781 | 450.4 | 0.598126439 | 205.8
[16 empty] | 0.5825804781 | 450.3 | 0.598155679 | 205.8
[16 empty] | 0.5825804781 | 450.3 | 0.598184919 | 205.8
[16 empty] | 0.5825804781 | 450.2 | 0.598214159 | 205.8
[16 empty] | 0.5825804781 | 450.2 | 0.598272638 | 205.8
[16 empty] | 0.5825804781 | 450.2 | 0.598301878 | 205.7
[16 empty] | 0.5825804781 | 450.2 | 0.598331118 | 205.7
[16 empty] | 0.5828728757 | 450.2 | 0.598360357 | 205.7
[16 empty] | 0.5828728757 | 450.2 | 0.598389597 | 205.7
[16 empty] | 0.5828728757 | 450.1 | 0.598418837 | 205.7
[16 empty] | 0.5828728757 | 450.1 | 0.598477317 | 205.7
[16 empty] | 0.5828728757 | 450 | 0.598506556 | 205.7
[16 empty] | 0.5828728757 | 450 | 0.598535796 | 205.7
[16 empty] | 0.5828728757 | 450 | 0.598565036 | 205.7
[16 empty] | 0.5828728757 | 450 | 0.598594276 | 205.7
[16 empty] | 0.5828728757 | 450 | 0.598623515 | 205.7
[16 empty] | 0.5831652734 | 450 | 0.598652755 | 205.7
[16 empty] | 0.5831652734 | 450 | 0.598681995 | 205.7
[16 empty] | 0.5831652734 | 449.9 | 0.598711235 | 205.7
[16 empty] | 0.5831652734 | 449.9 | 0.598740474 | 205.7
[16 empty] | 0.5831652734 | 449.9 | 0.598769714 | 205.7
[16 empty] | 0.5831652734 | 449.8 | 0.598828194 | 205.7
[16 empty] | 0.5831652734 | 449.8 | 0.598857433 | 205.7
[16 empty] | 0.5831652734 | 449.8 | 0.598886673 | 205.7
[16 empty] | 0.583457671 | 449.8 | 0.598915913 | 205.7
[16 empty] | 0.583457671 | 449.7 | 0.598945153 | 205.6
[16 empty] | 0.583457671 | 449.7 | 0.598974393 | 205.6
[16 empty] | 0.583457671 | 449.7 | 0.599032872 | 205.6
[16 empty] | 0.583457671 | 449.7 | 0.599062112 | 205.6
[16 empty] | 0.583457671 | 449.6 | 0.599091352 | 205.6
[16 empty] | 0.583457671 | 449.6 | 0.599120591 | 205.5
[16 empty] | 0.583457671 | 449.6 | 0.599149831 | 205.5
[16 empty] | 0.583457671 | 449.6 | 0.599179071 | 205.5
[16 empty] | 0.5837500687 | 449.5 | 0.599208311 | 205.5
[16 empty] | 0.5837500687 | 449.5 | 0.59923755 | 205.5
[16 empty] | 0.5837500687 | 449.4 | 0.59926679 | 205.5
[16 empty] | 0.5837500687 | 449.4 | 0.59929603 | 205.5
[16 empty] | 0.5837500687 | 449.4 | 0.59932527 | 205.5
[16 empty] | 0.5837500687 | 449.3 | 0.59935451 | 205.5
[16 empty] | 0.5837500687 | 449.3 | 0.599383749 | 205.4
[16 empty] | 0.5837500687 | 449.3 | 0.599442229 | 205.4
[16 empty] | 0.5837500687 | 449.3 | 0.599471469 | 205.4
[16 empty] | 0.5840424664 | 449.3 | 0.599500708 | 205.4
[16 empty] | 0.5840424664 | 449.2 | 0.599529948 | 205.4
[16 empty] | 0.5840424664 | 449.2 | 0.599559188 | 205.4
[16 empty] | 0.5840424664 | 449.1 | 0.599588428 | 205.4
[16 empty] | 0.5840424664 | 449.1 | 0.599617667 | 205.4
[16 empty] | 0.5840424664 | 449.1 | 0.599676147 | 205.3
[16 empty] | 0.5840424664 | 449.1 | 0.599705387 | 205.3
[16 empty] | 0.5840424664 | 449 | 0.599734626 | 205.4
[16 empty] | 0.5840424664 | 449 | 0.599763866 | 205.4
[16 empty] | 0.584334864 | 449 | 0.599793106 | 205.4
[16 empty] | 0.584334864 | 449 | 0.599822346 | 205.3
[16 empty] | 0.584334864 | 448.9 | 0.599851586 | 205.3
[16 empty] | 0.584334864 | 448.9 | 0.599880825 | 205.3
[16 empty] | 0.584334864 | 448.9 | 0.599910065 | 205.3
[16 empty] | 0.584334864 | 448.8 | 0.599939305 | 205.3
[16 empty] | 0.584334864 | 448.8 | 0.599968545 | 205.3
[16 empty] | 0.584334864 | 448.7 | 0.600027024 | 205.3
[16 empty] | 0.584334864 | 448.7 | 0.600056264 | 205.3
[16 empty] | 0.5846272617 | 448.7 | 0.600085504 | 205.3
[16 empty] | 0.5846272617 | 448.7 | 0.600114743 | 205.3
[16 empty] | 0.5846272617 | 448.7 | 0.600143983 | 205.3
[16 empty] | 0.5846272617 | 448.6 | 0.600173223 | 205.3
[16 empty] | 0.5846272617 | 448.6 | 0.600202463 | 205.2
[16 empty] | 0.5846272617 | 448.6 | 0.600260942 | 205.3
[16 empty] | 0.5846272617 | 448.5 | 0.600290182 | 205.2
[16 empty] | 0.5846272617 | 448.5 | 0.600319422 | 205.2
[16 empty] | 0.5846272617 | 448.5 | 0.600348662 | 205.2
[16 empty] | 0.5849196593 | 448.5 | 0.600377901 | 205.2
[16 empty] | 0.5849196593 | 448.5 | 0.600407141 | 205.2
[16 empty] | 0.5849196593 | 448.4 | 0.600436381 | 205.2
[16 empty] | 0.5849196593 | 448.4 | 0.600465621 | 205.2
[16 empty] | 0.5849196593 | 448.4 | 0.60049486 | 205.2
[16 empty] | 0.5849196593 | 448.3 | 0.6005241 | 205.2
[16 empty] | 0.5849196593 | 448.3 | 0.60055334 | 205.2
[16 empty] | 0.5849196593 | 448.3 | 0.600611819 | 205.2
[16 empty] | 0.5849196593 | 448.2 | 0.600641059 | 205.1
[16 empty] | 0.585212057 | 448.2 | 0.600670299 | 205.1
[16 empty] | 0.585212057 | 448.1 | 0.600699539 | 205.1
[16 empty] | 0.585212057 | 448.1 | 0.600728779 | 205.1
[16 empty] | 0.585212057 | 448.1 | 0.600758018 | 205.1
[16 empty] | 0.585212057 | 448.1 | 0.600787258 | 205.1
[16 empty] | 0.585212057 | 448.1 | 0.600816498 | 205.1
[16 empty] | 0.585212057 | 448 | 0.600874977 | 205.1
[16 empty] | 0.585212057 | 448 | 0.600904217 | 205.1
[16 empty] | 0.585212057 | 447.9 | 0.600933457 | 205.1
[16 empty] | 0.5855044547 | 447.9 | 0.600962697 | 205.1
[16 empty] | 0.5855044547 | 447.9 | 0.600991936 | 205
[16 empty] | 0.5855044547 | 447.9 | 0.601021176 | 205
[16 empty] | 0.5855044547 | 447.9 | 0.601050416 | 205
[16 empty] | 0.5855044547 | 447.8 | 0.601079656 | 205
[16 empty] | 0.5855044547 | 447.8 | 0.601108895 | 205
[16 empty] | 0.5855044547 | 447.7 | 0.601138135 | 205
[16 empty] | 0.5855044547 | 447.7 | 0.601167375 | 205
[16 empty] | 0.5855044547 | 447.6 | 0.601225855 | 205
[16 empty] | 0.5857968523 | 447.6 | 0.601255094 | 205
[16 empty] | 0.5857968523 | 447.6 | 0.601284334 | 205
[16 empty] | 0.5857968523 | 447.6 | 0.601313574 | 204.9
[16 empty] | 0.5857968523 | 447.5 | 0.601342814 | 204.9
[16 empty] | 0.5857968523 | 447.5 | 0.601372053 | 204.9
[16 empty] | 0.5857968523 | 447.5 | 0.601401293 | 204.9
[16 empty] | 0.5857968523 | 447.4 | 0.601430533 | 204.9
[16 empty] | 0.5857968523 | 447.4 | 0.601489012 | 204.9
[16 empty] | 0.5857968523 | 447.4 | 0.601518252 | 204.9
[16 empty] | 0.58608925 | 447.3 | 0.601547492 | 204.9
[16 empty] | 0.58608925 | 447.3 | 0.601576732 | 204.9
[16 empty] | 0.58608925 | 447.3 | 0.601605972 | 204.9
[16 empty] | 0.58608925 | 447.3 | 0.601635211 | 204.9
[16 empty] | 0.58608925 | 447.2 | 0.601664451 | 204.9
[16 empty] | 0.58608925 | 447.2 | 0.601693691 | 204.9
[16 empty] | 0.58608925 | 447.2 | 0.601722931 | 204.9
[16 empty] | 0.58608925 | 447.2 | 0.60178141 | 204.9
[16 empty] | 0.58608925 | 447.1 | 0.60181065 | 204.9
[16 empty] | 0.5863816476 | 447.1 | 0.60183989 | 204.9
[16 empty] | 0.5863816476 | 447 | 0.601869129 | 204.9
[16 empty] | 0.5863816476 | 447 | 0.601898369 | 204.8
[16 empty] | 0.5863816476 | 447 | 0.601927609 | 204.8
[16 empty] | 0.5863816476 | 447 | 0.601956849 | 204.8
[16 empty] | 0.5863816476 | 446.9 | 0.601986088 | 204.8
[16 empty] | 0.5863816476 | 446.9 | 0.602044568 | 204.8
[16 empty] | 0.5863816476 | 446.8 | 0.602073808 | 204.7
[16 empty] | 0.5863816476 | 446.8 | 0.602103048 | 204.8
[16 empty] | 0.5866740453 | 446.8 | 0.602132287 | 204.8
[16 empty] | 0.5866740453 | 446.8 | 0.602161527 | 204.8
[16 empty] | 0.5866740453 | 446.7 | 0.602190767 | 204.8
[16 empty] | 0.5866740453 | 446.8 | 0.602220007 | 204.8
[16 empty] | 0.5866740453 | 446.7 | 0.602249246 | 204.7
[16 empty] | 0.5866740453 | 446.7 | 0.602278486 | 204.8
[16 empty] | 0.5866740453 | 446.6 | 0.602307726 | 204.7
[16 empty] | 0.5866740453 | 446.6 | 0.602366205 | 204.8
[16 empty] | 0.5866740453 | 446.5 | 0.602395445 | 204.7
[16 empty] | 0.586966443 | 446.5 | 0.602424685 | 204.7
[16 empty] | 0.586966443 | 446.5 | 0.602453925 | 204.7
[16 empty] | 0.586966443 | 446.4 | 0.602483164 | 204.7
[16 empty] | 0.586966443 | 446.4 | 0.602512404 | 204.7
[16 empty] | 0.586966443 | 446.4 | 0.602541644 | 204.7
[16 empty] | 0.586966443 | 446.3 | 0.602570884 | 204.7
[16 empty] | 0.586966443 | 446.3 | 0.602629363 | 204.7
[16 empty] | 0.586966443 | 446.3 | 0.602658603 | 204.7
[16 empty] | 0.586966443 | 446.2 | 0.602687843 | 204.7
[16 empty] | 0.5872588406 | 446.2 | 0.602717083 | 204.7
[16 empty] | 0.5872588406 | 446.2 | 0.602746322 | 204.7
[16 empty] | 0.5872588406 | 446.2 | 0.602775562 | 204.7
[16 empty] | 0.5872588406 | 446.1 | 0.602804802 | 204.7
[16 empty] | 0.5872588406 | 446.1 | 0.602834042 | 204.7
[16 empty] | 0.5872588406 | 446 | 0.602863281 | 204.7
[16 empty] | 0.5872588406 | 446 | 0.602892521 | 204.7
[16 empty] | 0.5872588406 | 446 | 0.602951001 | 204.7
[16 empty] | 0.5872588406 | 446 | 0.602980241 | 204.7
[16 empty] | 0.5875512383 | 446 | 0.60300948 | 204.7
[16 empty] | 0.5875512383 | 445.9 | 0.60303872 | 204.6
[16 empty] | 0.5875512383 | 445.9 | 0.60306796 | 204.6
[16 empty] | 0.5875512383 | 445.9 | 0.6030972 | 204.6
[16 empty] | 0.5875512383 | 445.9 | 0.603126439 | 204.6
[16 empty] | 0.5875512383 | 445.7 | 0.603184919 | 204.6
[16 empty] | 0.5875512383 | 445.7 | 0.603214159 | 204.6
[16 empty] | 0.5875512383 | 445.7 | 0.603243398 | 204.6
[16 empty] | 0.5875512383 | 445.7 | 0.603272638 | 204.6
[16 empty] | 0.587843636 | 445.6 | 0.603301878 | 204.5
[16 empty] | 0.587843636 | 445.6 | 0.603331118 | 204.6
[16 empty] | 0.587843636 | 445.5 | 0.603360357 | 204.5
[16 empty] | 0.587843636 | 445.5 | 0.603389597 | 204.5
[16 empty] | 0.587843636 | 445.5 | 0.603418837 | 204.5
[16 empty] | 0.587843636 | 445.4 | 0.603448077 | 204.5
[16 empty] | 0.587843636 | 445.4 | 0.603477317 | 204.5
[16 empty] | 0.587843636 | 445.4 | 0.603535796 | 204.5
[16 empty] | 0.587843636 | 445.3 | 0.603565036 | 204.5
[16 empty] | 0.5881360336 | 445.3 | 0.603594276 | 204.5
[16 empty] | 0.5881360336 | 445.3 | 0.603623515 | 204.5
[16 empty] | 0.5881360336 | 445.3 | 0.603652755 | 204.5
[16 empty] | 0.5881360336 | 445.2 | 0.603681995 | 204.5
[16 empty] | 0.5881360336 | 445.3 | 0.603711235 | 204.5
[16 empty] | 0.5881360336 | 445.2 | 0.603769714 | 204.5
[16 empty] | 0.5881360336 | 445.1 | 0.603798954 | 204.5
[16 empty] | 0.5881360336 | 445.1 | 0.603828194 | 204.5
[16 empty] | 0.5881360336 | 445.1 | 0.603857433 | 204.5
[16 empty] | 0.5884284313 | 445.1 | 0.603886673 | 204.5
[16 empty] | 0.5884284313 | 445 | 0.603915913 | 204.4
[16 empty] | 0.5884284313 | 445 | 0.603945153 | 204.4
[16 empty] | 0.5884284313 | 444.9 | 0.603974393 | 204.4
[16 empty] | 0.5884284313 | 444.9 | 0.604003632 | 204.4
[16 empty] | 0.5884284313 | 444.9 | 0.604032872 | 204.4
[16 empty] | 0.5884284313 | 444.8 | 0.604062112 | 204.4
[16 empty] | 0.5884284313 | 444.8 | 0.604120591 | 204.4
[16 empty] | 0.5884284313 | 444.8 | 0.604149831 | 204.4
[16 empty] | 0.5887208289 | 444.8 | 0.604179071 | 204.4
[16 empty] | 0.5887208289 | 444.7 | 0.604208311 | 204.4
[16 empty] | 0.5887208289 | 444.7 | 0.60423755 | 204.4
[16 empty] | 0.5887208289 | 444.7 | 0.60426679 | 204.4
[16 empty] | 0.5887208289 | 444.7 | 0.60429603 | 204.4
[16 empty] | 0.5887208289 | 444.6 | 0.60435451 | 204.3
[16 empty] | 0.5887208289 | 444.6 | 0.604383749 | 204.3
[16 empty] | 0.5887208289 | 444.5 | 0.604412989 | 204.3
[16 empty] | 0.5887208289 | 444.5 | 0.604442229 | 204.3
[16 empty] | 0.5890132266 | 444.5 | 0.604471469 | 204.3
[16 empty] | 0.5890132266 | 444.4 | 0.604500708 | 204.3
[16 empty] | 0.5890132266 | 444.4 | 0.604529948 | 204.3
[16 empty] | 0.5890132266 | 444.4 | 0.604559188 | 204.3
[16 empty] | 0.5890132266 | 444.3 | 0.604588428 | 204.3
[16 empty] | 0.5890132266 | 444.3 | 0.604617667 | 204.3
[16 empty] | 0.5890132266 | 444.3 | 0.604646907 | 204.3
[16 empty] | 0.5890132266 | 444.2 | 0.604676147 | 204.2
[16 empty] | 0.5890132266 | 444.2 | 0.604734626 | 204.2
[16 empty] | 0.5893056243 | 444.2 | 0.604763866 | 204.2
[16 empty] | 0.5893056243 | 444.1 | 0.604793106 | 204.2
[16 empty] | 0.5893056243 | 444.1 | 0.604822346 | 204.2
[16 empty] | 0.5893056243 | 444 | 0.604851586 | 204.2
[16 empty] | 0.5893056243 | 444 | 0.604880825 | 204.2
[16 empty] | 0.5893056243 | 444 | 0.604910065 | 204.2
[16 empty] | 0.5893056243 | 444 | 0.604939305 | 204.2
[16 empty] | 0.5893056243 | 444 | 0.604997784 | 204.2
[16 empty] | 0.5893056243 | 443.9 | 0.605027024 | 204.2
[16 empty] | 0.5895980219 | 443.9 | 0.605056264 | 204.2
[16 empty] | 0.5895980219 | 443.9 | 0.605085504 | 204.2
[16 empty] | 0.5895980219 | 443.8 | 0.605114743 | 204.2
[16 empty] | 0.5895980219 | 443.8 | 0.605143983 | 204.2
[16 empty] | 0.5895980219 | 443.8 | 0.605173223 | 204.2
[16 empty] | 0.5895980219 | 443.7 | 0.605202463 | 204.2
[16 empty] | 0.5895980219 | 443.7 | 0.605231702 | 204.2
[16 empty] | 0.5895980219 | 443.7 | 0.605260942 | 204.2
[16 empty] | 0.5895980219 | 443.6 | 0.605319422 | 204.1
[16 empty] | 0.5898904196 | 443.6 | 0.605348662 | 204.1
[16 empty] | 0.5898904196 | 443.6 | 0.605377901 | 204.1
[16 empty] | 0.5898904196 | 443.5 | 0.605407141 | 204.1
[16 empty] | 0.5898904196 | 443.5 | 0.605436381 | 204.1
[16 empty] | 0.5898904196 | 443.5 | 0.605465621 | 204.1
[16 empty] | 0.5898904196 | 443.5 | 0.60549486 | 204.1
[16 empty] | 0.5898904196 | 443.4 | 0.6055241 | 204.1
[16 empty] | 0.5898904196 | 443.4 | 0.60558258 | 204.1
[16 empty] | 0.5898904196 | 443.4 | 0.605611819 | 204.1
[16 empty] | 0.5901828172 | 443.3 | 0.605641059 | 204.1
[16 empty] | 0.5901828172 | 443.3 | 0.605670299 | 204.1
[16 empty] | 0.5901828172 | 443.2 | 0.605699539 | 204.1
[16 empty] | 0.5901828172 | 443.2 | 0.605728779 | 204.1
[16 empty] | 0.5901828172 | 443.2 | 0.605758018 | 204.1
[16 empty] | 0.5901828172 | 443.2 | 0.605787258 | 204.1
[16 empty] | 0.5901828172 | 443.1 | 0.605816498 | 204
[16 empty] | 0.5901828172 | 443.1 | 0.605845738 | 204
[16 empty] | 0.5901828172 | 443.1 | 0.605874977 | 204
[16 empty] | 0.5904752149 | 443 | 0.605933457 | 204
[16 empty] | 0.5904752149 | 443 | 0.605962697 | 204
[16 empty] | 0.5904752149 | 443 | 0.605991936 | 204
[16 empty] | 0.5904752149 | 443 | 0.606021176 | 204
[16 empty] | 0.5904752149 | 442.9 | 0.606050416 | 204
[16 empty] | 0.5904752149 | 442.8 | 0.606079656 | 204
[16 empty] | 0.5904752149 | 442.8 | 0.606108895 | 204
[16 empty] | 0.5904752149 | 442.8 | 0.606138135 | 204
[16 empty] | 0.5904752149 | 442.7 | 0.606196615 | 204
[16 empty] | 0.5907676126 | 442.7 | 0.606225855 | 204
[16 empty] | 0.5907676126 | 442.7 | 0.606255094 | 204
[16 empty] | 0.5907676126 | 442.7 | 0.606284334 | 204
[16 empty] | 0.5907676126 | 442.6 | 0.606313574 | 204
[16 empty] | 0.5907676126 | 442.6 | 0.606342814 | 204
[16 empty] | 0.5907676126 | 442.6 | 0.606372053 | 204
[16 empty] | 0.5907676126 | 442.6 | 0.606401293 | 204
[16 empty] | 0.5907676126 | 442.5 | 0.606430533 | 204
[16 empty] | 0.5907676126 | 442.5 | 0.606459773 | 204
[16 empty] | 0.5910600102 | 442.4 | 0.606489012 | 204
[16 empty] | 0.5910600102 | 442.4 | 0.606547492 | 204
[16 empty] | 0.5910600102 | 442.3 | 0.606576732 | 203.9
[16 empty] | 0.5910600102 | 442.3 | 0.606605972 | 203.9
[16 empty] | 0.5910600102 | 442.2 | 0.606635211 | 203.9
[16 empty] | 0.5910600102 | 442.2 | 0.606664451 | 203.9
[16 empty] | 0.5910600102 | 442.2 | 0.606693691 | 203.9
[16 empty] | 0.5910600102 | 442.2 | 0.606722931 | 203.9
[16 empty] | 0.5910600102 | 442.1 | 0.60678141 | 204.1
[16 empty] | 0.5913524079 | 442.1 | 0.60681065 | 204.2
[16 empty] | 0.5913524079 | 442.1 | 0.60683989 | 204.2
[16 empty] | 0.5913524079 | 442.1 | 0.606869129 | 204.1
[16 empty] | 0.5913524079 | 442 | 0.606898369 | 204.1
[16 empty] | 0.5913524079 | 441.9 | 0.606927609 | 204.1
[16 empty] | 0.5913524079 | 441.9 | 0.606956849 | 204.1
[16 empty] | 0.5913524079 | 441.9 | 0.606986088 | 204.1
[16 empty] | 0.5913524079 | 441.9 | 0.607044568 | 204.1
[16 empty] | 0.5913524079 | 441.8 | 0.607073808 | 204
[16 empty] | 0.5916448055 | 441.8 | 0.607103048 | 204
[16 empty] | 0.5916448055 | 441.7 | 0.607132287 | 204
[16 empty] | 0.5916448055 | 441.7 | 0.607161527 | 204
[16 empty] | 0.5916448055 | 441.7 | 0.607190767 | 204
[16 empty] | 0.5916448055 | 441.6 | 0.607220007 | 204
[16 empty] | 0.5916448055 | 441.6 | 0.607249246 | 204
[16 empty] | 0.5916448055 | 441.6 | 0.607307726 | 204
[16 empty] | 0.5916448055 | 441.5 | 0.607336966 | 204
[16 empty] | 0.5916448055 | 441.5 | 0.607366205 | 204
[16 empty] | 0.5919372032 | 441.5 | 0.607395445 | 204
[16 empty] | 0.5919372032 | 441.4 | 0.607424685 | 204
[16 empty] | 0.5919372032 | 441.4 | 0.607453925 | 204
[16 empty] | 0.5919372032 | 441.3 | 0.607483164 | 203.9
[16 empty] | 0.5919372032 | 441.3 | 0.607512404 | 204
[16 empty] | 0.5919372032 | 441.3 | 0.607541644 | 204
[16 empty] | 0.5919372032 | 441.2 | 0.607570884 | 203.9
[16 empty] | 0.5919372032 | 441.2 | 0.607629363 | 203.9
[16 empty] | 0.5919372032 | 441.1 | 0.607658603 | 203.9
[16 empty] | 0.5922296009 | 441.1 | 0.607687843 | 203.9
[16 empty] | 0.5922296009 | 441.1 | 0.607717083 | 203.9
[16 empty] | 0.5922296009 | 441.1 | 0.607746322 | 203.9
[16 empty] | 0.5922296009 | 441.1 | 0.607775562 | 203.9
[16 empty] | 0.5922296009 | 441.1 | 0.607804802 | 203.9
[16 empty] | 0.5922296009 | 441 | 0.607863281 | 203.9
[16 empty] | 0.5922296009 | 441 | 0.607892521 | 203.9
[16 empty] | 0.5922296009 | 440.9 | 0.607921761 | 203.9
[16 empty] | 0.5925219985 | 440.9 | 0.607951001 | 203.9
[16 empty] | 0.5925219985 | 440.9 | 0.607980241 | 203.8
[16 empty] | 0.5925219985 | 440.9 | 0.60800948 | 203.9
[16 empty] | 0.5925219985 | 440.8 | 0.60803872 | 203.8
[16 empty] | 0.5925219985 | 440.8 | 0.60806796 | 203.8
[16 empty] | 0.5925219985 | 440.7 | 0.6080972 | 203.8
[16 empty] | 0.5925219985 | 440.7 | 0.608126439 | 203.8
[16 empty] | 0.5925219985 | 440.6 | 0.608155679 | 203.8
[16 empty] | 0.5925219985 | 440.6 | 0.608214159 | 203.8
[16 empty] | 0.5925219985 | 440.6 | 0.608243398 | 203.8
[16 empty] | 0.5928143962 | 440.5 | 0.608272638 | 203.8
[16 empty] | 0.5928143962 | 440.5 | 0.608301878 | 203.8
[16 empty] | 0.5928143962 | 440.4 | 0.608331118 | 203.8
[16 empty] | 0.5928143962 | 440.4 | 0.608360357 | 203.8
[16 empty] | 0.5928143962 | 440.4 | 0.608389597 | 203.8
[16 empty] | 0.5928143962 | 440.3 | 0.608448077 | 203.8
[16 empty] | 0.5928143962 | 440.3 | 0.608477317 | 203.7
[16 empty] | 0.5928143962 | 440.3 | 0.608506556 | 203.7
[16 empty] | 0.5928143962 | 440.2 | 0.608535796 | 203.7
[16 empty] | 0.5931067938 | 440.2 | 0.608565036 | 203.7
[16 empty] | 0.5931067938 | 440.2 | 0.608594276 | 203.7
[16 empty] | 0.5931067938 | 440.1 | 0.608623515 | 203.7
[16 empty] | 0.5931067938 | 440.1 | 0.608652755 | 203.7
[16 empty] | 0.5931067938 | 440.1 | 0.608681995 | 203.7
[16 empty] | 0.5931067938 | 440 | 0.608711235 | 203.7
[16 empty] | 0.5931067938 | 440 | 0.608740474 | 203.7
[16 empty] | 0.5931067938 | 440 | 0.608798954 | 203.7
[16 empty] | 0.5931067938 | 439.9 | 0.608828194 | 203.6
[16 empty] | 0.5933991915 | 439.9 | 0.608857433 | 203.6
[16 empty] | 0.5933991915 | 439.9 | 0.608886673 | 203.6
[16 empty] | 0.5933991915 | 439.8 | 0.608915913 | 203.6
[16 empty] | 0.5933991915 | 439.8 | 0.608945153 | 203.6
[16 empty] | 0.5933991915 | 439.8 | 0.608974393 | 203.6
[16 empty] | 0.5933991915 | 439.7 | 0.609032872 | 203.6
[16 empty] | 0.5933991915 | 439.7 | 0.609062112 | 203.6
[16 empty] | 0.5933991915 | 439.6 | 0.609091352 | 203.6
[16 empty] | 0.5933991915 | 439.6 | 0.609120591 | 203.6
[16 empty] | 0.5936915892 | 439.6 | 0.609149831 | 203.6
[16 empty] | 0.5936915892 | 439.6 | 0.609179071 | 203.5
[16 empty] | 0.5936915892 | 439.5 | 0.609208311 | 203.5
[16 empty] | 0.5936915892 | 439.5 | 0.60923755 | 203.5
[16 empty] | 0.5936915892 | 439.4 | 0.60926679 | 203.5
[16 empty] | 0.5936915892 | 439.4 | 0.60929603 | 203.5
[16 empty] | 0.5936915892 | 439.3 | 0.60932527 | 203.5
[16 empty] | 0.5936915892 | 439.3 | 0.609383749 | 203.5
[16 empty] | 0.5936915892 | 439.3 | 0.609412989 | 203.5
[16 empty] | 0.5939839868 | 439.3 | 0.609442229 | 203.5
[16 empty] | 0.5939839868 | 439.2 | 0.609471469 | 203.5
[16 empty] | 0.5939839868 | 439.2 | 0.609500708 | 203.5
[16 empty] | 0.5939839868 | 439.2 | 0.609529948 | 203.5
[16 empty] | 0.5939839868 | 439.2 | 0.609559188 | 203.5
[16 empty] | 0.5939839868 | 439.2 | 0.609617667 | 203.5
[16 empty] | 0.5939839868 | 439.1 | 0.609646907 | 203.4
[16 empty] | 0.5939839868 | 439 | 0.609676147 | 203.4
[16 empty] | 0.5942763845 | 439 | 0.609705387 | 203.4
[16 empty] | 0.5942763845 | 438.9 | 0.609734626 | 203.4
[16 empty] | 0.5942763845 | 438.9 | 0.609763866 | 203.4
[16 empty] | 0.5942763845 | 438.8 | 0.609793106 | 203.4
[16 empty] | 0.5942763845 | 438.8 | 0.609822346 | 203.4
[16 empty] | 0.5942763845 | 438.8 | 0.609851586 | 203.4
[16 empty] | 0.5942763845 | 438.8 | 0.609880825 | 203.4
[16 empty] | 0.5942763845 | 438.7 | 0.609910065 | 203.3
[16 empty] | 0.5942763845 | 438.7 | 0.609968545 | 203.3
[16 empty] | 0.5945687822 | 438.7 | 0.609997784 | 203.3
[16 empty] | 0.5945687822 | 438.6 | 0.610027024 | 203.3
[16 empty] | 0.5945687822 | 438.6 | 0.610056264 | 203.3
[16 empty] | 0.5945687822 | 438.5 | 0.610085504 | 203.3
[16 empty] | 0.5945687822 | 438.5 | 0.610114743 | 203.3
[16 empty] | 0.5945687822 | 438.5 | 0.610143983 | 203.3
[16 empty] | 0.5945687822 | 438.5 | 0.610202463 | 203.3
[16 empty] | 0.5945687822 | 438.4 | 0.610231702 | 203.3
[16 empty] | 0.5945687822 | 438.4 | 0.610260942 | 203.3
[16 empty] | 0.5948611798 | 438.3 | 0.610290182 | 203.3
[16 empty] | 0.5948611798 | 438.3 | 0.610319422 | 203.2
[16 empty] | 0.5948611798 | 438.3 | 0.610348662 | 203.2
[16 empty] | 0.5948611798 | 438.2 | 0.610377901 | 203.2
[16 empty] | 0.5948611798 | 438.2 | 0.610407141 | 203.2
[16 empty] | 0.5948611798 | 438.1 | 0.610436381 | 203.2
[16 empty] | 0.5948611798 | 438.1 | 0.610465621 | 203.2
[16 empty] | 0.5948611798 | 438.1 | 0.61049486 | 203.2
[16 empty] | 0.5948611798 | 438 | 0.61055334 | 203.2
[16 empty] | 0.5951535775 | 438 | 0.61058258 | 203.2
[16 empty] | 0.5951535775 | 438 | 0.610611819 | 203.2
[16 empty] | 0.5951535775 | 438 | 0.610641059 | 203.2
[16 empty] | 0.5951535775 | 437.9 | 0.610670299 | 203.2
[16 empty] | 0.5951535775 | 437.9 | 0.610699539 | 203.2
[16 empty] | 0.5951535775 | 437.9 | 0.610728779 | 203.2
[16 empty] | 0.5951535775 | 437.8 | 0.610758018 | 203.2
[16 empty] | 0.5951535775 | 437.8 | 0.610816498 | 203.1
[16 empty] | 0.5951535775 | 437.7 | 0.610845738 | 203.2
[16 empty] | 0.5954459751 | 437.7 | 0.610874977 | 203.2
[16 empty] | 0.5954459751 | 437.7 | 0.610904217 | 203.2
[16 empty] | 0.5954459751 | 437.7 | 0.610933457 | 203.2
[16 empty] | 0.5954459751 | 437.6 | 0.610962697 | 203.2
[16 empty] | 0.5954459751 | 437.5 | 0.610991936 | 203.2
[16 empty] | 0.5954459751 | 437.5 | 0.611021176 | 203.1
[16 empty] | 0.5954459751 | 437.5 | 0.611050416 | 203.1
[16 empty] | 0.5954459751 | 437.5 | 0.611079656 | 203.1
[16 empty] | 0.5954459751 | 437.5 | 0.611138135 | 203.1
[16 empty] | 0.5957383728 | 437.4 | 0.611167375 | 203.1
[16 empty] | 0.5957383728 | 437.4 | 0.611196615 | 203.1
[16 empty] | 0.5957383728 | 437.3 | 0.611225855 | 203.1
[16 empty] | 0.5957383728 | 437.3 | 0.611255094 | 203.1
[16 empty] | 0.5957383728 | 437.3 | 0.611284334 | 203
[16 empty] | 0.5957383728 | 437.2 | 0.611313574 | 203.1
[16 empty] | 0.5957383728 | 437.2 | 0.611372053 | 203
[16 empty] | 0.5957383728 | 437.2 | 0.611401293 | 203
[16 empty] | 0.5957383728 | 437.1 | 0.611430533 | 203.1
[16 empty] | 0.5960307705 | 437.1 | 0.611459773 | 203.1
[16 empty] | 0.5960307705 | 437.1 | 0.611489012 | 203.1
[16 empty] | 0.5960307705 | 437 | 0.611518252 | 203
[16 empty] | 0.5960307705 | 437 | 0.611547492 | 203
[16 empty] | 0.5960307705 | 436.9 | 0.611576732 | 203
[16 empty] | 0.5960307705 | 436.9 | 0.611605972 | 203
[16 empty] | 0.5960307705 | 436.8 | 0.611635211 | 203
[16 empty] | 0.5960307705 | 436.8 | 0.611664451 | 203
[16 empty] | 0.5960307705 | 436.8 | 0.611722931 | 203
[16 empty] | 0.5963231681 | 436.7 | 0.61175217 | 203
[16 empty] | 0.5963231681 | 436.7 | 0.61178141 | 203
[16 empty] | 0.5963231681 | 436.6 | 0.61181065 | 203
[16 empty] | 0.5963231681 | 436.6 | 0.61183989 | 203
[16 empty] | 0.5963231681 | 436.6 | 0.611869129 | 203
[16 empty] | 0.5963231681 | 436.5 | 0.611898369 | 203
[16 empty] | 0.5963231681 | 436.5 | 0.611956849 | 202.9
[16 empty] | 0.5963231681 | 436.5 | 0.611986088 | 202.9
[16 empty] | 0.5963231681 | 436.4 | 0.612015328 | 202.9
[16 empty] | 0.5966155658 | 436.4 | 0.612044568 | 202.9
[16 empty] | 0.5966155658 | 436.3 | 0.612073808 | 202.9
[16 empty] | 0.5966155658 | 436.3 | 0.612103048 | 203
[16 empty] | 0.5966155658 | 436.3 | 0.612132287 | 202.9
[16 empty] | 0.5966155658 | 436.2 | 0.612161527 | 202.9
[16 empty] | 0.5966155658 | 436.2 | 0.612190767 | 202.9
[16 empty] | 0.5966155658 | 436.2 | 0.612220007 | 202.9
[16 empty] | 0.5966155658 | 436.1 | 0.612278486 | 202.9
[16 empty] | 0.5966155658 | 436.1 | 0.612307726 | 202.9
[16 empty] | 0.5969079634 | 436 | 0.612336966 | 202.9
[16 empty] | 0.5969079634 | 436 | 0.612366205 | 202.9
[16 empty] | 0.5969079634 | 436 | 0.612395445 | 202.9
[16 empty] | 0.5969079634 | 435.9 | 0.612424685 | 202.9
[16 empty] | 0.5969079634 | 435.9 | 0.612453925 | 202.9
[16 empty] | 0.5969079634 | 435.8 | 0.612483164 | 202.8
[16 empty] | 0.5969079634 | 435.8 | 0.612541644 | 202.9
[16 empty] | 0.5969079634 | 435.8 | 0.612570884 | 202.8
[16 empty] | 0.5969079634 | 435.8 | 0.612600124 | 202.8
[16 empty] | 0.5972003611 | 435.7 | 0.612629363 | 202.8
[16 empty] | 0.5972003611 | 435.6 | 0.612658603 | 202.8
[16 empty] | 0.5972003611 | 435.6 | 0.612687843 | 202.8
[16 empty] | 0.5972003611 | 435.6 | 0.612717083 | 202.8
[16 empty] | 0.5972003611 | 435.5 | 0.612746322 | 202.8
[16 empty] | 0.5972003611 | 435.5 | 0.612775562 | 202.8
[16 empty] | 0.5972003611 | 435.4 | 0.612804802 | 202.8
[16 empty] | 0.5972003611 | 435.4 | 0.612863281 | 202.8
[16 empty] | 0.5972003611 | 435.4 | 0.612892521 | 202.8
[16 empty] | 0.5974927588 | 435.3 | 0.612921761 | 202.8
[16 empty] | 0.5974927588 | 435.3 | 0.612951001 | 202.8
[16 empty] | 0.5974927588 | 435.2 | 0.612980241 | 202.8
[16 empty] | 0.5974927588 | 435.2 | 0.61300948 | 202.7
[16 empty] | 0.5974927588 | 435.2 | 0.61303872 | 202.7
[16 empty] | 0.5974927588 | 435.1 | 0.6130972 | 202.7
[16 empty] | 0.5974927588 | 435.1 | 0.613126439 | 202.7
[16 empty] | 0.5974927588 | 435 | 0.613155679 | 202.7
[16 empty] | 0.5974927588 | 435 | 0.613184919 | 202.7
[16 empty] | 0.5977851564 | 434.9 | 0.613214159 | 202.7
[16 empty] | 0.5977851564 | 434.9 | 0.613243398 | 202.7
[16 empty] | 0.5977851564 | 434.8 | 0.613272638 | 202.7
[16 empty] | 0.5977851564 | 434.9 | 0.613301878 | 202.7
[16 empty] | 0.5977851564 | 434.8 | 0.613331118 | 202.7
[16 empty] | 0.5977851564 | 434.8 | 0.613360357 | 202.7
[16 empty] | 0.5977851564 | 434.7 | 0.613389597 | 202.7
[16 empty] | 0.5977851564 | 434.6 | 0.613418837 | 202.7
[16 empty] | 0.5977851564 | 434.6 | 0.613477317 | 202.7
[16 empty] | 0.5980775541 | 434.6 | 0.613506556 | 202.6
[16 empty] | 0.5980775541 | 434.5 | 0.613535796 | 202.6
[16 empty] | 0.5980775541 | 434.5 | 0.613565036 | 202.6
[16 empty] | 0.5980775541 | 434.5 | 0.613594276 | 202.6
[16 empty] | 0.5980775541 | 434.4 | 0.613652755 | 202.6
[16 empty] | 0.5980775541 | 434.4 | 0.613681995 | 202.6
[16 empty] | 0.5980775541 | 434.3 | 0.613711235 | 202.6
[16 empty] | 0.5980775541 | 434.3 | 0.613740474 | 202.6
[16 empty] | 0.5980775541 | 434.3 | 0.613769714 | 202.6
[16 empty] | 0.5983699517 | 434.2 | 0.613798954 | 202.6
[16 empty] | 0.5983699517 | 434.2 | 0.613828194 | 202.6
[16 empty] | 0.5983699517 | 434.1 | 0.613857433 | 202.5
[16 empty] | 0.5983699517 | 434.1 | 0.613886673 | 202.5
[16 empty] | 0.5983699517 | 434.1 | 0.613915913 | 202.5
[16 empty] | 0.5983699517 | 434 | 0.613945153 | 202.5
[16 empty] | 0.5983699517 | 433.9 | 0.613974393 | 202.5
[16 empty] | 0.5983699517 | 433.9 | 0.614032872 | 202.5
[16 empty] | 0.5983699517 | 433.9 | 0.614062112 | 202.5
[16 empty] | 0.5986623494 | 433.8 | 0.614091352 | 202.5
[16 empty] | 0.5986623494 | 433.8 | 0.614120591 | 202.5
[16 empty] | 0.5986623494 | 433.7 | 0.614149831 | 202.5
[16 empty] | 0.5986623494 | 433.7 | 0.614179071 | 202.5
[16 empty] | 0.5986623494 | 433.7 | 0.614208311 | 202.5
[16 empty] | 0.5986623494 | 433.6 | 0.61426679 | 202.5
[16 empty] | 0.5986623494 | 433.6 | 0.61429603 | 202.4
[16 empty] | 0.5986623494 | 433.5 | 0.61432527 | 202.4
[16 empty] | 0.5986623494 | 433.5 | 0.61435451 | 202.4
[16 empty] | 0.5989547471 | 433.5 | 0.614383749 | 202.4
[16 empty] | 0.5989547471 | 433.5 | 0.614412989 | 202.4
[16 empty] | 0.5989547471 | 433.5 | 0.614442229 | 202.4
[16 empty] | 0.5989547471 | 433.5 | 0.614471469 | 202.4
[16 empty] | 0.5989547471 | 433.4 | 0.614500708 | 202.4
[16 empty] | 0.5989547471 | 433.4 | 0.614529948 | 202.4
[16 empty] | 0.5989547471 | 433.3 | 0.614559188 | 202.4
[16 empty] | 0.5989547471 | 433.3 | 0.614617667 | 202.4
[16 empty] | 0.5989547471 | 433.2 | 0.614646907 | 202.3
[16 empty] | 0.5992471447 | 433.2 | 0.614676147 | 202.4
[16 empty] | 0.5992471447 | 433.1 | 0.614734626 | 202.3
[16 empty] | 0.5992471447 | 433 | 0.614793106 | 202.3
[16 empty] | 0.5992471447 | 433 | 0.614822346 | 202.3
[16 empty] | 0.5992471447 | 433 | 0.614851586 | 202.3
[16 empty] | 0.5992471447 | 432.9 | 0.614880825 | 202.6
[16 empty] | 0.5992471447 | 432.9 | 0.614910065 | 202.6
[16 empty] | 0.5992471447 | 432.8 | 0.614968545 | 202.6
[16 empty] | 0.5992471447 | 432.8 | 0.614997784 | 202.6
[16 empty] | 0.5995395424 | 432.8 | 0.615027024 | 202.5
[16 empty] | 0.5995395424 | 432.7 | 0.615056264 | 202.5
[16 empty] | 0.5995395424 | 432.7 | 0.615085504 | 202.5
[16 empty] | 0.5995395424 | 432.6 | 0.615114743 | 202.5
[16 empty] | 0.5995395424 | 432.6 | 0.615143983 | 202.5
[16 empty] | 0.5995395424 | 432.5 | 0.615173223 | 202.5
[16 empty] | 0.5995395424 | 432.5 | 0.615202463 | 202.5
[16 empty] | 0.5995395424 | 432.4 | 0.615231702 | 202.5
[16 empty] | 0.5995395424 | 432.4 | 0.615260942 | 202.4
[16 empty] | 0.59983194 | 432.4 | 0.615319422 | 202.4
[16 empty] | 0.59983194 | 432.4 | 0.615348662 | 202.4
[16 empty] | 0.59983194 | 432.4 | 0.615377901 | 202.4
[16 empty] | 0.59983194 | 432.4 | 0.615407141 | 202.4
[16 empty] | 0.59983194 | 432.1 | 0.615436381 | 202.4
[16 empty] | 0.59983194 | 432 | 0.615465621 | 202.4
[16 empty] | 0.59983194 | 432 | 0.61549486 | 202.4
[16 empty] | 0.59983194 | 432 | 0.6155241 | 202.4
[16 empty] | 0.59983194 | 431.9 | 0.61558258 | 202.4
[16 empty] | 0.6001243377 | 431.9 | 0.615611819 | 202.4
[16 empty] | 0.6001243377 | 431.8 | 0.615641059 | 202.3
[16 empty] | 0.6001243377 | 431.8 | 0.615670299 | 202.3
[16 empty] | 0.6001243377 | 431.7 | 0.615699539 | 202.3
[16 empty] | 0.6001243377 | 431.7 | 0.615728779 | 202.3
[16 empty] | 0.6001243377 | 431.6 | 0.615758018 | 202.3
[16 empty] | 0.6001243377 | 431.6 | 0.615787258 | 202.3
[16 empty] | 0.6001243377 | 431.5 | 0.615816498 | 202.3
[16 empty] | 0.6001243377 | 431.5 | 0.615845738 | 202.3
[16 empty] | 0.6004167354 | 431.4 | 0.615904217 | 202.3
[16 empty] | 0.6004167354 | 431.4 | 0.615933457 | 202.3
[16 empty] | 0.6004167354 | 431.3 | 0.615962697 | 202.3
[16 empty] | 0.6004167354 | 431.3 | 0.615991936 | 202.3
[16 empty] | 0.6004167354 | 431.2 | 0.616021176 | 202.3
[16 empty] | 0.6004167354 | 431.2 | 0.616050416 | 202.3
[16 empty] | 0.6004167354 | 431.1 | 0.616079656 | 202.3
[16 empty] | 0.6004167354 | 431.1 | 0.616108895 | 202.3
[16 empty] | 0.6004167354 | 431 | 0.616167375 | 202.2
[16 empty] | 0.600709133 | 431 | 0.616196615 | 202.2
[16 empty] | 0.600709133 | 430.9 | 0.616225855 | 202.2
[16 empty] | 0.600709133 | 430.9 | 0.616255094 | 202.2
[16 empty] | 0.600709133 | 430.8 | 0.616284334 | 202.2
[16 empty] | 0.600709133 | 430.8 | 0.616313574 | 202.2
[16 empty] | 0.600709133 | 430.7 | 0.616342814 | 202.2
[16 empty] | 0.600709133 | 430.7 | 0.616372053 | 202.2
[16 empty] | 0.600709133 | 430.6 | 0.616401293 | 202.1
[16 empty] | 0.600709133 | 430.5 | 0.616430533 | 202.1
[16 empty] | 0.6010015307 | 430.5 | 0.616489012 | 202.1
[16 empty] | 0.6010015307 | 430.5 | 0.616518252 | 202.1
[16 empty] | 0.6010015307 | 430.4 | 0.616547492 | 202.1
[16 empty] | 0.6010015307 | 430.4 | 0.616576732 | 202.1
[16 empty] | 0.6010015307 | 430.3 | 0.616605972 | 202
[16 empty] | 0.6010015307 | 430.2 | 0.616635211 | 202.1
[16 empty] | 0.6010015307 | 430.2 | 0.616664451 | 202
[16 empty] | 0.6010015307 | 430.1 | 0.616693691 | 202.1
[16 empty] | 0.6010015307 | 430.1 | 0.616722931 | 202.1
[16 empty] | 0.6012939284 | 430 | 0.61678141 | 202.1
[16 empty] | 0.6012939284 | 430 | 0.61681065 | 202
[16 empty] | 0.6012939284 | 429.9 | 0.61683989 | 202
[16 empty] | 0.6012939284 | 429.9 | 0.616869129 | 202
[16 empty] | 0.6012939284 | 429.9 | 0.616898369 | 202
[16 empty] | 0.6012939284 | 429.8 | 0.616927609 | 202
[16 empty] | 0.6012939284 | 429.7 | 0.616956849 | 202
[16 empty] | 0.6012939284 | 429.7 | 0.616986088 | 202
[16 empty] | 0.6012939284 | 429.6 | 0.617015328 | 202
[16 empty] | 0.601586326 | 429.6 | 0.617073808 | 202
[16 empty] | 0.601586326 | 429.5 | 0.617103048 | 202
[16 empty] | 0.601586326 | 429.4 | 0.617132287 | 202
[16 empty] | 0.601586326 | 429.4 | 0.617161527 | 202
[16 empty] | 0.601586326 | 429.3 | 0.617190767 | 202
[16 empty] | 0.601586326 | 429.3 | 0.617220007 | 202
[16 empty] | 0.601586326 | 429.2 | 0.617249246 | 202
[16 empty] | 0.601586326 | 429.1 | 0.617278486 | 201.9
[16 empty] | 0.601586326 | 429.1 | 0.617336966 | 201.9
[16 empty] | 0.6018787237 | 429 | 0.617366205 | 201.9
[16 empty] | 0.6018787237 | 429 | 0.617395445 | 201.9
[16 empty] | 0.6018787237 | 428.9 | 0.617424685 | 201.9
[16 empty] | 0.6018787237 | 428.9 | 0.617453925 | 201.9
[16 empty] | 0.6018787237 | 428.8 | 0.617483164 | 201.9
[16 empty] | 0.6018787237 | 428.7 | 0.617512404 | 201.9
[16 empty] | 0.6018787237 | 428.7 | 0.617541644 | 201.9
[16 empty] | 0.6018787237 | 428.6 | 0.617570884 | 201.9
[16 empty] | 0.6018787237 | 428.6 | 0.617629363 | 201.9
[16 empty] | 0.6021711213 | 428.5 | 0.617658603 | 201.9
[16 empty] | 0.6021711213 | 428.5 | 0.617687843 | 201.9
[16 empty] | 0.6021711213 | 428.4 | 0.617717083 | 201.9
[16 empty] | 0.6021711213 | 428.4 | 0.617775562 | 201.8
[16 empty] | 0.6021711213 | 428.3 | 0.617804802 | 201.8
[16 empty] | 0.6021711213 | 428.3 | 0.617834042 | 201.8
[16 empty] | 0.6021711213 | 428.2 | 0.617863281 | 201.8
[16 empty] | 0.6021711213 | 428.2 | 0.617892521 | 201.8
[16 empty] | 0.6021711213 | 428.1 | 0.617951001 | 201.8
[16 empty] | 0.602463519 | 428 | 0.617980241 | 201.8
[16 empty] | 0.602463519 | 428 | 0.61800948 | 201.8
[16 empty] | 0.602463519 | 428 | 0.6180972 | 201.8
[16 empty] | 0.602463519 | 427.9 | 0.618126439 | 201.8
[16 empty] | 0.602463519 | 427.8 | 0.618155679 | 201.8
[16 empty] | 0.602463519 | 427.8 | 0.618184919 | 201.8
[16 empty] | 0.602463519 | 427.7 | 0.618243398 | 201.8
[16 empty] | 0.602463519 | 427.7 | 0.618272638 | 201.8
[16 empty] | 0.602463519 | 427.6 | 0.618301878 | 201.7
[16 empty] | 0.6027559167 | 427.6 | 0.618331118 | 201.7
[16 empty] | 0.6027559167 | 427.5 | 0.618360357 | 201.7
[16 empty] | 0.6027559167 | 427.4 | 0.618389597 | 201.7
[16 empty] | 0.6027559167 | 427.4 | 0.618418837 | 201.7
[16 empty] | 0.6027559167 | 427.3 | 0.618448077 | 201.7
[16 empty] | 0.6027559167 | 427.3 | 0.618477317 | 201.7
[16 empty] | 0.6027559167 | 427.2 | 0.618535796 | 201.7
[16 empty] | 0.6027559167 | 427.2 | 0.618565036 | 201.7
[16 empty] | 0.6027559167 | 427.1 | 0.618594276 | 201.7
[16 empty] | 0.6030483143 | 427 | 0.618623515 | 201.7
[16 empty] | 0.6030483143 | 427 | 0.618652755 | 201.6
[16 empty] | 0.6030483143 | 426.9 | 0.618681995 | 201.6
[16 empty] | 0.6030483143 | 426.9 | 0.618711235 | 201.6
[16 empty] | 0.6030483143 | 426.8 | 0.618740474 | 201.6
[16 empty] | 0.6030483143 | 426.8 | 0.618769714 | 201.6
[16 empty] | 0.6030483143 | 426.7 | 0.618798954 | 201.6
[16 empty] | 0.6030483143 | 426.7 | 0.618857433 | 201.6
[16 empty] | 0.6030483143 | 426.6 | 0.618915913 | 201.6
[16 empty] | 0.603340712 | 426.5 | 0.618945153 | 201.6
[16 empty] | 0.603340712 | 426.5 | 0.618974393 | 201.6
[16 empty] | 0.603340712 | 426.5 | 0.619003632 | 201.6
[16 empty] | 0.603340712 | 426.4 | 0.619032872 | 201.6
[16 empty] | 0.603340712 | 426.3 | 0.619062112 | 201.6
[16 empty] | 0.603340712 | 426.3 | 0.619091352 | 201.6
[16 empty] | 0.603340712 | 426.2 | 0.619120591 | 201.5
[16 empty] | 0.603340712 | 426.2 | 0.619149831 | 201.5
[16 empty] | 0.603340712 | 426.1 | 0.619179071 | 201.5
[16 empty] | 0.6036331096 | 426 | 0.619208311 | 201.5
[16 empty] | 0.6036331096 | 425.9 | 0.61923755 | 201.5
[16 empty] | 0.6036331096 | 425.9 | 0.61929603 | 201.5
[16 empty] | 0.6036331096 | 425.8 | 0.61932527 | 201.5
[16 empty] | 0.6036331096 | 425.8 | 0.61935451 | 201.5
[16 empty] | 0.6036331096 | 425.7 | 0.619383749 | 201.5
[16 empty] | 0.6036331096 | 425.6 | 0.619412989 | 201.5
[16 empty] | 0.6036331096 | 425.6 | 0.619442229 | 201.5
[16 empty] | 0.6036331096 | 425.6 | 0.619471469 | 201.4
[16 empty] | 0.6039255073 | 425.6 | 0.619529948 | 201.5
[16 empty] | 0.6039255073 | 425.4 | 0.619559188 | 201.5
[16 empty] | 0.6039255073 | 425.3 | 0.619588428 | 201.4
[16 empty] | 0.6039255073 | 425.3 | 0.619617667 | 201.4
[16 empty] | 0.6039255073 | 425.2 | 0.619646907 | 201.4
[16 empty] | 0.6039255073 | 425.2 | 0.619676147 | 201.4
[16 empty] | 0.6039255073 | 425.1 | 0.619705387 | 201.4
[16 empty] | 0.6039255073 | 425 | 0.619734626 | 201.4
[16 empty] | 0.6039255073 | 425 | 0.619763866 | 201.4
[16 empty] | 0.604217905 | 424.9 | 0.619793106 | 201.4
[16 empty] | 0.604217905 | 424.9 | 0.619851586 | 201.4
[16 empty] | 0.604217905 | 425 | 0.619880825 | 201.4
[16 empty] | 0.604217905 | 424.9 | 0.619910065 | 201.4
[16 empty] | 0.604217905 | 424.8 | 0.619939305 | 201.4
[16 empty] | 0.604217905 | 424.8 | 0.619968545 | 201.4
[16 empty] | 0.604217905 | 424.7 | 0.619997784 | 201.4
[16 empty] | 0.604217905 | 424.6 | 0.620027024 | 201.3
[16 empty] | 0.6045103026 | 424.5 | 0.620085504 | 201.4
[16 empty] | 0.6045103026 | 424.5 | 0.620114743 | 201.4
[16 empty] | 0.6045103026 | 424.4 | 0.620143983 | 201.3
[16 empty] | 0.6045103026 | 424.4 | 0.620173223 | 201.3
[16 empty] | 0.6045103026 | 424.3 | 0.620231702 | 201.3
[16 empty] | 0.6045103026 | 424.2 | 0.620260942 | 201.3
[16 empty] | 0.6045103026 | 424.1 | 0.620348662 | 201.3
[16 empty] | 0.6045103026 | 424.1 | 0.620348662 | 201.3
[16 empty] | 0.6045103026 | 424 | 0.620377901 | 201.3
[16 empty] | 0.6048027003 | 423.9 | 0.620436381 | 201.3
[16 empty] | 0.6048027003 | 423.9 | 0.620465621 | 201.3
[16 empty] | 0.6048027003 | 423.8 | 0.62049486 | 201.3
[16 empty] | 0.6048027003 | 423.7 | 0.6205241 | 201.3
[16 empty] | 0.6048027003 | 423.6 | 0.62055334 | 201.2
[16 empty] | 0.6048027003 | 423.6 | 0.62058258 | 201.2
[16 empty] | 0.6048027003 | 423.5 | 0.620641059 | 201.2
[16 empty] | 0.6048027003 | 423.4 | 0.620670299 | 201.3
[16 empty] | 0.6048027003 | 423.3 | 0.620699539 | 201.3
[16 empty] | 0.6050950979 | 423.3 | 0.620728779 | 201.2
[16 empty] | 0.6050950979 | 423.2 | 0.620758018 | 201.2
[16 empty] | 0.6050950979 | 423.1 | 0.620787258 | 201.2
[16 empty] | 0.6050950979 | 423.1 | 0.620816498 | 201.2
[16 empty] | 0.6050950979 | 423 | 0.620845738 | 201.2
[16 empty] | 0.6050950979 | 422.9 | 0.620874977 | 201.2
[16 empty] | 0.6050950979 | 422.8 | 0.620904217 | 201.2
[16 empty] | 0.6050950979 | 422.7 | 0.620933457 | 201.2
[16 empty] | 0.6050950979 | 422.7 | 0.620991936 | 201.2
[16 empty] | 0.6053874956 | 422.6 | 0.621021176 | 201.2
[16 empty] | 0.6053874956 | 422.5 | 0.621050416 | 201.2
[16 empty] | 0.6053874956 | 422.4 | 0.621079656 | 201.2
[16 empty] | 0.6053874956 | 422.4 | 0.621108895 | 201.2
[16 empty] | 0.6053874956 | 422.3 | 0.621138135 | 201.2
[16 empty] | 0.6053874956 | 422.2 | 0.621167375 | 201.2
[16 empty] | 0.6053874956 | 422.1 | 0.621225855 | 201.2
[16 empty] | 0.6053874956 | 422 | 0.621255094 | 201.2
[16 empty] | 0.6053874956 | 421.9 | 0.621284334 | 201.2
[16 empty] | 0.6056798933 | 421.8 | 0.621313574 | 201.2
[16 empty] | 0.6056798933 | 421.7 | 0.621342814 | 201.1
[16 empty] | 0.6056798933 | 421.6 | 0.621372053 | 201.1
[16 empty] | 0.6056798933 | 421.5 | 0.621401293 | 201.1
[16 empty] | 0.6056798933 | 421.4 | 0.621430533 | 201.1
[16 empty] | 0.6056798933 | 421.4 | 0.621459773 | 201.1
[16 empty] | 0.6056798933 | 421.2 | 0.621518252 | 201.1
[16 empty] | 0.6056798933 | 421.1 | 0.621518252 | 201.1
[16 empty] | 0.6056798933 | 421.1 | 0.621576732 | 201.1
[16 empty] | 0.6059722909 | 421 | 0.621605972 | 201.1
[16 empty] | 0.6059722909 | 420.9 | 0.621635211 | 201.1
[16 empty] | 0.6059722909 | 420.8 | 0.621664451 | 201.1
[16 empty] | 0.6059722909 | 420.7 | 0.621693691 | 201.1
[16 empty] | 0.6059722909 | 420.6 | 0.621722931 | 201.1
[16 empty] | 0.6059722909 | 420.5 | 0.62175217 | 201.1
[16 empty] | 0.6059722909 | 420.4 | 0.62181065 | 201.1
[16 empty] | 0.6059722909 | 420.2 | 0.62183989 | 201.1
[16 empty] | 0.6059722909 | 420.1 | 0.621869129 | 201
[16 empty] | 0.6062646886 | 420 | 0.621898369 | 201.1
[16 empty] | 0.6062646886 | 419.9 | 0.621927609 | 201.1
[16 empty] | 0.6062646886 | 419.8 | 0.621956849 | 201.1
[16 empty] | 0.6062646886 | 419.7 | 0.621986088 | 201.1
[16 empty] | 0.6062646886 | 419.6 | 0.622015328 | 201.1
[16 empty] | 0.6062646886 | 419.5 | 0.622044568 | 201.1
[16 empty] | 0.6062646886 | 419.3 | 0.622103048 | 201
[16 empty] | 0.6062646886 | 419.2 | 0.622132287 | 201
[16 empty] | 0.6062646886 | 419 | 0.622161527 | 201.1
[16 empty] | 0.6065570862 | 418.9 | 0.622190767 | 201.1
[16 empty] | 0.6065570862 | 418.9 | 0.622220007 | 201.1
[16 empty] | 0.6065570862 | 418.6 | 0.622249246 | 201
[16 empty] | 0.6065570862 | 418.4 | 0.622278486 | 201
[16 empty] | 0.6065570862 | 418.3 | 0.622307726 | 201
[16 empty] | 0.6065570862 | 418.1 | 0.622366205 | 201
[16 empty] | 0.6065570862 | 418 | 0.622395445 | 201
[16 empty] | 0.6065570862 | 417.8 | 0.622424685 | 201
[16 empty] | 0.6065570862 | 417.6 | 0.622453925 | 201
[16 empty] | 0.6068494839 | 417.4 | 0.622483164 | 201
[16 empty] | 0.6068494839 | 417.2 | 0.622512404 | 201
[16 empty] | 0.6068494839 | 417 | 0.622541644 | 201.2
[16 empty] | 0.6068494839 | 416.7 | 0.622600124 | 201.2
[16 empty] | 0.6068494839 | 416.4 | 0.622629363 | 201.2
[16 empty] | 0.6068494839 | 416.2 | 0.622658603 | 201.2
[16 empty] | 0.6068494839 | 415.6 | 0.622687843 | 201.2
[16 empty] | 0.6068494839 | 415.2 | 0.622717083 | 201.2
[16 empty] | 0.6071418816 | 414.7 | 0.622746322 | 201.2
[18 empty] | 0.622775562 | 201.2
[18 empty] | 0.622834042 | 201.1
[18 empty] | 0.622863281 | 201.2
[18 empty] | 0.622892521 | 201.1
[18 empty] | 0.622921761 | 201.1
[18 empty] | 0.622951001 | 201.1
[18 empty] | 0.622980241 | 201.1
[18 empty] | 0.62300948 | 201.1
[18 empty] | 0.62306796 | 201.1
[18 empty] | 0.6230972 | 201.1
[18 empty] | 0.623126439 | 201.1
[18 empty] | 0.623155679 | 201
[18 empty] | 0.623184919 | 201
[18 empty] | 0.623214159 | 201
[18 empty] | 0.623243398 | 201
[18 empty] | 0.623272638 | 201
[18 empty] | 0.623301878 | 201
[18 empty] | 0.623331118 | 201
[18 empty] | 0.623360357 | 201
[18 empty] | 0.623418837 | 200.9
[18 empty] | 0.623448077 | 200.9
[18 empty] | 0.623477317 | 200.9
[18 empty] | 0.623506556 | 200.9
[18 empty] | 0.623535796 | 200.9
[18 empty] | 0.623565036 | 200.9
[18 empty] | 0.623623515 | 200.9
[18 empty] | 0.623652755 | 200.9
[18 empty] | 0.623681995 | 200.9
[18 empty] | 0.623711235 | 200.9
[18 empty] | 0.623740474 | 200.9
[18 empty] | 0.623769714 | 200.9
[18 empty] | 0.623798954 | 200.9
[18 empty] | 0.623828194 | 200.9
[18 empty] | 0.623857433 | 200.9
[18 empty] | 0.623886673 | 200.9
[18 empty] | 0.623915913 | 200.8
[18 empty] | 0.623974393 | 200.8
[18 empty] | 0.624003632 | 200.8
[18 empty] | 0.624032872 | 200.8
[18 empty] | 0.624062112 | 200.8
[18 empty] | 0.624091352 | 200.8
[18 empty] | 0.624120591 | 200.7
[18 empty] | 0.624149831 | 200.7
[18 empty] | 0.624179071 | 200.8
[18 empty] | 0.62423755 | 200.7
[18 empty] | 0.62426679 | 200.7
[18 empty] | 0.62429603 | 200.7
[18 empty] | 0.62432527 | 200.7
[18 empty] | 0.62435451 | 200.7
[18 empty] | 0.624383749 | 200.7
[18 empty] | 0.624412989 | 200.7
[18 empty] | 0.624442229 | 200.7
[18 empty] | 0.624471469 | 200.7
[18 empty] | 0.624500708 | 200.6
[18 empty] | 0.624529948 | 200.6
[18 empty] | 0.624588428 | 200.6
[18 empty] | 0.624646907 | 200.6
[18 empty] | 0.624676147 | 200.6
[18 empty] | 0.624705387 | 200.6
[18 empty] | 0.624734626 | 200.6
[18 empty] | 0.624763866 | 200.6
[18 empty] | 0.624793106 | 200.6
[18 empty] | 0.624822346 | 200.6
[18 empty] | 0.624880825 | 200.6
[18 empty] | 0.624910065 | 200.6
[18 empty] | 0.624939305 | 200.6
[18 empty] | 0.624968545 | 200.6
[18 empty] | 0.624997784 | 200.6
[18 empty] | 0.625027024 | 200.5
[18 empty] | 0.625056264 | 200.5
[18 empty] | 0.625085504 | 200.5
[18 empty] | 0.625114743 | 200.5
[18 empty] | 0.625173223 | 200.5
[18 empty] | 0.625202463 | 200.5
[18 empty] | 0.625231702 | 200.5
[18 empty] | 0.625260942 | 200.5
[18 empty] | 0.625290182 | 200.5
[18 empty] | 0.625319422 | 200.5
[18 empty] | 0.625348662 | 200.4
[18 empty] | 0.625377901 | 200.4
[18 empty] | 0.625436381 | 200.4
[18 empty] | 0.625465621 | 200.4
[18 empty] | 0.62549486 | 200.4
[18 empty] | 0.6255241 | 200.4
[18 empty] | 0.62555334 | 200.4
[18 empty] | 0.62558258 | 200.4
[18 empty] | 0.625611819 | 200.4
[18 empty] | 0.625641059 | 200.4
[18 empty] | 0.625670299 | 200.4
[18 empty] | 0.625699539 | 200.4
[18 empty] | 0.625758018 | 200.4
[18 empty] | 0.625787258 | 200.4
[18 empty] | 0.625816498 | 200.4
[18 empty] | 0.625845738 | 200.4
[18 empty] | 0.625874977 | 200.3
[18 empty] | 0.625904217 | 200.3
[18 empty] | 0.625933457 | 200.3
[18 empty] | 0.625962697 | 200.3
[18 empty] | 0.626021176 | 200.3
[18 empty] | 0.626050416 | 200.3
[18 empty] | 0.626079656 | 200.3
[18 empty] | 0.626108895 | 200.3
[18 empty] | 0.626138135 | 200.3
[18 empty] | 0.626167375 | 200.3
[18 empty] | 0.626196615 | 200.3
[18 empty] | 0.626225855 | 200.3
[18 empty] | 0.626255094 | 200.3
[18 empty] | 0.626284334 | 200.3
[18 empty] | 0.626342814 | 200.3
[18 empty] | 0.626372053 | 200.3
[18 empty] | 0.626401293 | 200.3
[18 empty] | 0.626430533 | 200.3
[18 empty] | 0.626459773 | 200.3
[18 empty] | 0.626489012 | 200.3
[18 empty] | 0.626518252 | 200.3
[18 empty] | 0.626576732 | 200.3
[18 empty] | 0.626605972 | 200.3
[18 empty] | 0.626635211 | 200.3
[18 empty] | 0.626664451 | 200.2
[18 empty] | 0.626693691 | 200.2
[18 empty] | 0.626722931 | 200.2
[18 empty] | 0.62675217 | 200.2
[18 empty] | 0.62678141 | 200.2
[18 empty] | 0.62681065 | 200.2
[18 empty] | 0.62683989 | 200.2
[18 empty] | 0.626869129 | 200.2
[18 empty] | 0.626927609 | 200.2
[18 empty] | 0.626956849 | 200.2
[18 empty] | 0.626986088 | 200.2
[18 empty] | 0.627015328 | 200.2
[18 empty] | 0.627044568 | 200.2
[18 empty] | 0.627073808 | 200.2
[18 empty] | 0.627103048 | 200.2
[18 empty] | 0.627161527 | 200.2
[18 empty] | 0.627190767 | 200.2
[18 empty] | 0.627220007 | 200.1
[18 empty] | 0.627249246 | 200.1
[18 empty] | 0.627278486 | 200.1
[18 empty] | 0.627307726 | 200.1
[18 empty] | 0.627336966 | 200.1
[18 empty] | 0.627366205 | 200.1
[18 empty] | 0.627395445 | 200.1
[18 empty] | 0.627424685 | 200.1
[18 empty] | 0.627453925 | 200.1
[18 empty] | 0.627512404 | 200.1
[18 empty] | 0.627541644 | 200.1
[18 empty] | 0.627570884 | 200.1
[18 empty] | 0.627600124 | 200.1
[18 empty] | 0.627629363 | 200.1
[18 empty] | 0.627658603 | 200.1
[18 empty] | 0.627687843 | 200.1
[18 empty] | 0.627746322 | 200.1
[18 empty] | 0.627775562 | 200.1
[18 empty] | 0.627804802 | 200
[18 empty] | 0.627834042 | 200
[18 empty] | 0.627863281 | 200
[18 empty] | 0.627892521 | 200
[18 empty] | 0.627921761 | 200
[18 empty] | 0.627951001 | 200
[18 empty] | 0.627980241 | 200
[18 empty] | 0.62800948 | 200
[18 empty] | 0.62806796 | 200
[18 empty] | 0.6280972 | 200
[18 empty] | 0.628126439 | 200
[18 empty] | 0.628155679 | 199.9
[18 empty] | 0.628184919 | 199.9
[18 empty] | 0.628214159 | 199.9
[18 empty] | 0.628243398 | 200
[18 empty] | 0.628301878 | 200.1
[18 empty] | 0.628331118 | 200.1
[18 empty] | 0.628360357 | 200
[18 empty] | 0.628389597 | 200
[18 empty] | 0.628418837 | 200
[18 empty] | 0.628448077 | 200
[18 empty] | 0.628477317 | 200
[18 empty] | 0.628535796 | 200
[18 empty] | 0.628535796 | 200
[18 empty] | 0.628594276 | 199.9
[18 empty] | 0.628623515 | 199.9
[18 empty] | 0.628652755 | 199.9
[18 empty] | 0.628681995 | 199.9
[18 empty] | 0.628711235 | 199.9
[18 empty] | 0.628740474 | 199.9
[18 empty] | 0.628769714 | 199.9
[18 empty] | 0.628828194 | 199.9
[18 empty] | 0.628857433 | 199.8
[18 empty] | 0.628886673 | 199.8
[18 empty] | 0.628915913 | 199.8
[18 empty] | 0.628945153 | 199.8
[18 empty] | 0.629062112 | 199.8
[18 empty] | 0.629091352 | 199.8
[18 empty] | 0.629120591 | 199.8
[18 empty] | 0.629149831 | 199.8
[18 empty] | 0.629179071 | 199.8
[18 empty] | 0.629208311 | 199.7
[18 empty] | 0.62923755 | 199.7
[18 empty] | 0.62926679 | 199.7
[18 empty] | 0.62929603 | 199.7
[18 empty] | 0.62935451 | 199.7
[18 empty] | 0.629383749 | 199.7
[18 empty] | 0.629412989 | 199.7
[18 empty] | 0.629442229 | 199.7
[18 empty] | 0.629471469 | 199.6
[18 empty] | 0.629500708 | 199.7
[18 empty] | 0.629529948 | 199.6
[18 empty] | 0.629559188 | 199.6
[18 empty] | 0.629617667 | 199.6
[18 empty] | 0.629646907 | 199.6
[18 empty] | 0.629676147 | 199.6
[18 empty] | 0.629705387 | 199.6
[18 empty] | 0.629734626 | 199.6
[18 empty] | 0.629763866 | 199.6
[18 empty] | 0.629793106 | 199.6
[18 empty] | 0.629822346 | 199.6
[18 empty] | 0.629851586 | 199.5
[18 empty] | 0.629880825 | 199.5
[18 empty] | 0.629910065 | 199.5
[18 empty] | 0.629968545 | 199.5
[18 empty] | 0.629997784 | 199.5
[18 empty] | 0.630027024 | 199.5
[18 empty] | 0.630056264 | 199.5
[18 empty] | 0.630085504 | 199.5
[18 empty] | 0.630114743 | 199.4
[18 empty] | 0.630143983 | 199.5
[18 empty] | 0.630173223 | 199.5
[18 empty] | 0.630231702 | 199.5
[18 empty] | 0.630260942 | 199.5
[18 empty] | 0.630290182 | 199.4
[18 empty] | 0.630319422 | 199.4
[18 empty] | 0.630348662 | 199.4
[18 empty] | 0.630377901 | 199.4
[18 empty] | 0.630407141 | 199.4
[18 empty] | 0.630436381 | 199.4
[18 empty] | 0.630465621 | 199.4
[18 empty] | 0.63049486 | 199.4
[18 empty] | 0.63055334 | 199.4
[18 empty] | 0.63058258 | 199.4
[18 empty] | 0.630611819 | 199.4
[18 empty] | 0.630641059 | 199.4
[18 empty] | 0.630670299 | 199.3
[18 empty] | 0.630699539 | 199.3
[18 empty] | 0.630728779 | 199.3
[18 empty] | 0.630758018 | 199.3
[18 empty] | 0.630787258 | 199.3
[18 empty] | 0.630845738 | 199.3
[18 empty] | 0.630874977 | 199.3
[18 empty] | 0.630904217 | 199.3
[18 empty] | 0.630933457 | 199.3
[18 empty] | 0.630962697 | 199.3
[18 empty] | 0.630991936 | 199.3
[18 empty] | 0.631021176 | 199.3
[18 empty] | 0.631050416 | 199.3
[18 empty] | 0.631079656 | 199.3
[18 empty] | 0.631108895 | 199.2
[18 empty] | 0.631167375 | 199.2
[18 empty] | 0.631196615 | 199.2
[18 empty] | 0.631225855 | 199.2
[18 empty] | 0.631255094 | 199.2
[18 empty] | 0.631284334 | 199.2
[18 empty] | 0.631313574 | 199.2
[18 empty] | 0.631342814 | 199.2
[18 empty] | 0.631372053 | 199.2
[18 empty] | 0.631401293 | 199.2
[18 empty] | 0.631459773 | 199.2
[18 empty] | 0.631459773 | 199.2
[18 empty] | 0.631489012 | 199.2
[18 empty] | 0.631547492 | 199.2
[18 empty] | 0.631576732 | 199.2
[18 empty] | 0.631605972 | 199.2
[18 empty] | 0.631635211 | 199.2
[18 empty] | 0.631664451 | 199.2
[18 empty] | 0.631693691 | 199.2
[18 empty] | 0.63175217 | 199.1
[18 empty] | 0.63178141 | 199.2
[18 empty] | 0.63181065 | 199.1
[18 empty] | 0.63183989 | 199.1
[18 empty] | 0.631869129 | 199.1
[18 empty] | 0.631898369 | 199.1
[18 empty] | 0.631927609 | 199.1
[18 empty] | 0.631956849 | 199.1
[18 empty] | 0.631986088 | 199.1
[18 empty] | 0.632044568 | 199.1
[18 empty] | 0.632044568 | 199.1
[18 empty] | 0.632103048 | 199.1
[18 empty] | 0.632132287 | 199.1
[18 empty] | 0.632161527 | 199
[18 empty] | 0.632190767 | 199
[18 empty] | 0.632220007 | 199
[18 empty] | 0.632249246 | 199
[18 empty] | 0.632278486 | 199
[18 empty] | 0.632307726 | 199
[18 empty] | 0.632366205 | 199
[18 empty] | 0.632395445 | 199
[18 empty] | 0.632424685 | 199
[18 empty] | 0.632453925 | 199
[18 empty] | 0.632483164 | 199
[18 empty] | 0.632512404 | 199
[18 empty] | 0.632541644 | 199
[18 empty] | 0.632570884 | 199
[18 empty] | 0.632629363 | 198.9
[18 empty] | 0.632629363 | 198.9
[18 empty] | 0.632658603 | 198.9
[18 empty] | 0.632717083 | 198.9
[18 empty] | 0.632746322 | 198.9
[18 empty] | 0.632775562 | 198.9
[18 empty] | 0.632804802 | 198.9
[18 empty] | 0.632834042 | 198.9
[18 empty] | 0.632863281 | 198.9
[18 empty] | 0.632921761 | 198.9
[18 empty] | 0.632951001 | 198.9
[18 empty] | 0.632980241 | 198.9
[18 empty] | 0.63300948 | 198.9
[18 empty] | 0.63303872 | 198.9
[18 empty] | 0.63306796 | 198.9
[18 empty] | 0.6330972 | 198.9
[18 empty] | 0.633126439 | 198.9
[18 empty] | 0.633155679 | 198.9
[18 empty] | 0.633214159 | 198.9
[18 empty] | 0.633214159 | 198.8
[18 empty] | 0.633272638 | 198.8
[18 empty] | 0.633301878 | 198.9
[18 empty] | 0.633331118 | 198.9
[18 empty] | 0.633360357 | 198.8
[18 empty] | 0.633389597 | 198.8
[18 empty] | 0.633418837 | 198.8
[18 empty] | 0.633448077 | 198.8
[18 empty] | 0.633506556 | 198.8
[18 empty] | 0.633535796 | 198.8
[18 empty] | 0.633565036 | 198.8
[18 empty] | 0.633594276 | 198.8
[18 empty] | 0.633623515 | 198.7
[18 empty] | 0.633652755 | 198.8
[18 empty] | 0.633681995 | 198.7
[18 empty] | 0.633711235 | 198.7
[18 empty] | 0.633740474 | 198.7
[18 empty] | 0.633798954 | 198.7
[18 empty] | 0.633798954 | 198.7
[18 empty] | 0.633828194 | 198.7
[18 empty] | 0.633886673 | 198.7
[18 empty] | 0.633915913 | 198.6
[18 empty] | 0.633945153 | 198.6
[18 empty] | 0.633974393 | 198.6
[18 empty] | 0.634003632 | 198.6
[18 empty] | 0.634032872 | 198.6
[18 empty] | 0.634062112 | 198.6
[18 empty] | 0.634120591 | 198.6
[18 empty] | 0.634149831 | 198.6
[18 empty] | 0.634179071 | 198.6
[18 empty] | 0.634208311 | 198.6
[18 empty] | 0.63423755 | 198.6
[18 empty] | 0.63426679 | 198.6
[18 empty] | 0.63429603 | 198.6
[18 empty] | 0.63432527 | 198.6
[18 empty] | 0.63435451 | 198.6
[18 empty] | 0.634383749 | 198.6
[18 empty] | 0.634412989 | 198.6
[18 empty] | 0.634471469 | 198.6
[18 empty] | 0.634500708 | 198.6
[18 empty] | 0.634529948 | 198.6
[18 empty] | 0.634559188 | 198.6
[18 empty] | 0.634588428 | 198.6
[18 empty] | 0.634617667 | 198.5
[18 empty] | 0.634646907 | 198.5
[18 empty] | 0.634705387 | 198.5
[18 empty] | 0.634734626 | 198.5
[18 empty] | 0.634763866 | 198.5
[18 empty] | 0.634793106 | 198.5
[18 empty] | 0.634822346 | 198.5
[18 empty] | 0.634851586 | 198.5
[18 empty] | 0.634880825 | 198.5
[18 empty] | 0.634910065 | 198.5
[18 empty] | 0.634939305 | 198.5
[18 empty] | 0.634968545 | 198.5
[18 empty] | 0.634997784 | 198.5
[18 empty] | 0.635027024 | 198.5
[18 empty] | 0.635085504 | 198.5
[18 empty] | 0.635114743 | 198.5
[18 empty] | 0.635143983 | 198.5
[18 empty] | 0.635173223 | 198.4
[18 empty] | 0.635202463 | 198.5
[18 empty] | 0.635231702 | 198.4
[18 empty] | 0.635260942 | 198.4
[18 empty] | 0.635290182 | 198.4
[18 empty] | 0.635348662 | 198.4
[18 empty] | 0.635377901 | 198.4
[18 empty] | 0.635407141 | 198.4
[18 empty] | 0.635436381 | 198.3
[18 empty] | 0.635465621 | 198.4
[18 empty] | 0.63549486 | 198.4
[18 empty] | 0.6355241 | 198.4
[18 empty] | 0.63555334 | 198.4
[18 empty] | 0.63558258 | 198.4
[18 empty] | 0.635611819 | 198.4
[18 empty] | 0.635641059 | 198.4
[18 empty] | 0.635699539 | 198.3
[18 empty] | 0.635728779 | 198.3
[18 empty] | 0.635758018 | 198.3
[18 empty] | 0.635787258 | 198.3
[18 empty] | 0.635816498 | 198.3
[18 empty] | 0.635845738 | 198.3
[18 empty] | 0.635874977 | 198.3
[18 empty] | 0.635933457 | 198.3
[18 empty] | 0.635962697 | 198.3
[18 empty] | 0.635991936 | 198.3
[18 empty] | 0.636021176 | 198.3
[18 empty] | 0.636050416 | 198.3
[18 empty] | 0.636079656 | 198.3
[18 empty] | 0.636108895 | 198.3
[18 empty] | 0.636138135 | 198.3
[18 empty] | 0.636167375 | 198.3
[18 empty] | 0.636196615 | 198.2
[18 empty] | 0.636225855 | 198.3
[18 empty] | 0.636284334 | 198.4
[18 empty] | 0.636313574 | 198.4
[18 empty] | 0.636342814 | 198.4
[18 empty] | 0.636372053 | 198.4
[18 empty] | 0.636430533 | 198.4
[18 empty] | 0.636459773 | 198.3
[18 empty] | 0.636489012 | 198.3
[18 empty] | 0.636518252 | 198.3
[18 empty] | 0.636547492 | 198.3
[18 empty] | 0.636576732 | 198.3
[18 empty] | 0.636605972 | 198.3
[18 empty] | 0.636635211 | 198.3
[18 empty] | 0.636664451 | 198.3
[18 empty] | 0.636722931 | 198.3
[18 empty] | 0.636722931 | 198.2
[18 empty] | 0.63675217 | 198.2
[18 empty] | 0.63681065 | 198.2
[18 empty] | 0.63683989 | 198.2
[18 empty] | 0.636869129 | 198.2
[18 empty] | 0.636898369 | 198.2
[18 empty] | 0.636927609 | 198.2
[18 empty] | 0.636956849 | 198.2
[18 empty] | 0.637015328 | 198.2
[18 empty] | 0.637044568 | 198.2
[18 empty] | 0.637073808 | 198.2
[18 empty] | 0.637103048 | 198.2
[18 empty] | 0.637132287 | 198.2
[18 empty] | 0.637161527 | 198.2
[18 empty] | 0.637190767 | 198.2
[18 empty] | 0.637220007 | 198.1
[18 empty] | 0.637278486 | 198.1
[18 empty] | 0.637307726 | 198.1
[18 empty] | 0.637336966 | 198.1
[18 empty] | 0.637366205 | 198.1
[18 empty] | 0.637395445 | 198.1
[18 empty] | 0.637424685 | 198.1
[18 empty] | 0.637453925 | 198.1
[18 empty] | 0.637483164 | 198.1
[18 empty] | 0.637512404 | 198.1
[18 empty] | 0.637541644 | 198.1
[18 empty] | 0.637600124 | 198.1
[18 empty] | 0.637629363 | 198
[18 empty] | 0.637658603 | 198.1
[18 empty] | 0.637687843 | 198
[18 empty] | 0.637717083 | 198
[18 empty] | 0.637746322 | 198
[18 empty] | 0.637775562 | 198
[18 empty] | 0.637804802 | 198
[18 empty] | 0.637863281 | 198
[18 empty] | 0.637892521 | 198
[18 empty] | 0.637892521 | 198
[18 empty] | 0.637951001 | 197.9
[18 empty] | 0.637980241 | 197.9
[18 empty] | 0.63800948 | 197.9
[18 empty] | 0.63803872 | 197.9
[18 empty] | 0.63806796 | 197.9
[18 empty] | 0.6380972 | 197.9
[18 empty] | 0.638126439 | 197.9
[18 empty] | 0.638184919 | 197.9
[18 empty] | 0.638214159 | 197.9
[18 empty] | 0.638243398 | 197.9
[18 empty] | 0.638272638 | 197.9
[18 empty] | 0.638301878 | 197.9
[18 empty] | 0.638331118 | 197.9
[18 empty] | 0.638360357 | 197.9
[18 empty] | 0.638389597 | 197.9
[18 empty] | 0.638448077 | 197.9
[18 empty] | 0.638477317 | 197.9
[18 empty] | 0.638506556 | 197.9
[18 empty] | 0.638535796 | 197.8
[18 empty] | 0.638565036 | 197.8
[18 empty] | 0.638594276 | 197.8
[18 empty] | 0.638623515 | 197.8
[18 empty] | 0.638652755 | 197.8
[18 empty] | 0.638681995 | 197.8
[18 empty] | 0.638711235 | 197.8
[18 empty] | 0.638769714 | 197.8
[18 empty] | 0.638798954 | 197.8
[18 empty] | 0.638828194 | 197.7
[18 empty] | 0.638857433 | 197.7
[18 empty] | 0.638886673 | 197.8
[18 empty] | 0.638915913 | 197.7
[18 empty] | 0.638945153 | 197.7
[18 empty] | 0.638974393 | 197.7
[18 empty] | 0.639032872 | 197.7
[18 empty] | 0.639062112 | 197.7
[18 empty] | 0.639062112 | 197.7
[18 empty] | 0.639120591 | 197.7
[18 empty] | 0.639149831 | 197.7
[18 empty] | 0.639179071 | 197.7
[18 empty] | 0.639208311 | 197.7
[18 empty] | 0.63923755 | 197.6
[18 empty] | 0.63926679 | 197.6
[18 empty] | 0.63929603 | 197.6
[18 empty] | 0.63935451 | 197.6
[18 empty] | 0.639383749 | 197.6
[18 empty] | 0.639412989 | 197.6
[18 empty] | 0.639442229 | 197.6
[18 empty] | 0.639471469 | 197.6
[18 empty] | 0.639500708 | 197.6
[18 empty] | 0.639529948 | 197.6
[18 empty] | 0.639559188 | 197.6
[18 empty] | 0.639588428 | 197.6
[18 empty] | 0.639646907 | 197.6
[18 empty] | 0.639646907 | 197.6
[18 empty] | 0.639676147 | 197.6
[18 empty] | 0.639734626 | 197.6
[18 empty] | 0.639763866 | 197.6
[18 empty] | 0.639793106 | 197.6
[18 empty] | 0.639822346 | 197.6
[18 empty] | 0.639851586 | 197.6
[18 empty] | 0.639880825 | 197.6
[18 empty] | 0.639939305 | 197.6
[18 empty] | 0.639968545 | 197.6
[18 empty] | 0.639997784 | 197.6
[18 empty] | 0.640027024 | 197.5
[18 empty] | 0.640056264 | 197.5
[18 empty] | 0.640114743 | 197.5
[18 empty] | 0.640143983 | 197.5
[18 empty] | 0.640173223 | 197.5
[18 empty] | 0.640202463 | 197.5
[18 empty] | 0.640231702 | 197.5
[18 empty] | 0.640260942 | 197.5
[18 empty] | 0.640319422 | 197.5
[18 empty] | 0.640348662 | 197.5
[18 empty] | 0.640407141 | 197.5
[18 empty] | 0.640436381 | 197.5
[18 empty] | 0.640465621 | 197.5
[18 empty] | 0.64049486 | 197.5
[18 empty] | 0.6405241 | 197.4
[18 empty] | 0.64055334 | 197.4
[18 empty] | 0.64058258 | 197.4
[18 empty] | 0.640641059 | 197.4
[18 empty] | 0.640670299 | 197.4
[18 empty] | 0.640699539 | 197.4
[18 empty] | 0.640728779 | 197.4
[18 empty] | 0.640758018 | 197.4
[18 empty] | 0.640787258 | 197.4
[18 empty] | 0.640816498 | 197.4
[18 empty] | 0.640845738 | 197.3
[18 empty] | 0.640874977 | 197.4
[18 empty] | 0.640904217 | 197.4
[18 empty] | 0.640962697 | 197.4
[18 empty] | 0.640991936 | 197.3
[18 empty] | 0.641021176 | 197.4
[18 empty] | 0.641050416 | 197.3
[18 empty] | 0.641079656 | 197.3
[18 empty] | 0.641108895 | 197.3
[18 empty] | 0.641138135 | 197.3
[18 empty] | 0.641196615 | 197.3
[18 empty] | 0.641225855 | 197.3
[18 empty] | 0.641255094 | 197.3
[18 empty] | 0.641284334 | 197.3
[18 empty] | 0.641313574 | 197.3
[18 empty] | 0.641342814 | 197.3
[18 empty] | 0.641372053 | 197.3
[18 empty] | 0.641401293 | 197.3
[18 empty] | 0.641430533 | 197.3
[18 empty] | 0.641459773 | 197.3
[18 empty] | 0.641489012 | 197.3
[18 empty] | 0.641547492 | 197.3
[18 empty] | 0.641576732 | 197.3
[18 empty] | 0.641605972 | 197.3
[18 empty] | 0.641635211 | 197.2
[18 empty] | 0.641664451 | 197.2
[18 empty] | 0.641693691 | 197.2
[18 empty] | 0.641722931 | 197.2
[18 empty] | 0.64178141 | 197.2
[18 empty] | 0.64181065 | 197.2
[18 empty] | 0.64183989 | 197.2
[18 empty] | 0.641869129 | 197.2
[18 empty] | 0.641898369 | 197.2
[18 empty] | 0.641927609 | 197.2
[18 empty] | 0.641956849 | 197.2
[18 empty] | 0.641986088 | 197.2
[18 empty] | 0.642015328 | 197.2
[18 empty] | 0.642044568 | 197.1
[18 empty] | 0.642073808 | 197.1
[18 empty] | 0.642132287 | 197.1
[18 empty] | 0.642161527 | 197.1
[18 empty] | 0.642190767 | 197.1
[18 empty] | 0.642220007 | 197.1
[18 empty] | 0.642249246 | 197.1
[18 empty] | 0.642278486 | 197.1
[18 empty] | 0.642307726 | 197.1
[18 empty] | 0.642366205 | 197.1
[18 empty] | 0.642395445 | 197.1
[18 empty] | 0.642424685 | 197.1
[18 empty] | 0.642453925 | 197.1
[18 empty] | 0.642483164 | 197.1
[18 empty] | 0.642512404 | 197.1
[18 empty] | 0.642541644 | 197.1
[18 empty] | 0.642570884 | 197.1
[18 empty] | 0.642600124 | 197.1
[18 empty] | 0.642629363 | 197.1
[18 empty] | 0.642658603 | 197.1
[18 empty] | 0.642717083 | 197.1
[18 empty] | 0.642746322 | 197
[18 empty] | 0.642775562 | 197
[18 empty] | 0.642804802 | 197.1
[18 empty] | 0.642834042 | 197.1
[18 empty] | 0.642863281 | 197.1
[18 empty] | 0.642892521 | 197
[18 empty] | 0.642951001 | 197
[18 empty] | 0.642980241 | 197
[18 empty] | 0.64300948 | 197.1
[18 empty] | 0.64303872 | 197.1
[18 empty] | 0.64306796 | 197.1
[18 empty] | 0.6430972 | 197.1
[18 empty] | 0.643155679 | 197.1
[18 empty] | 0.643184919 | 197
[18 empty] | 0.643214159 | 197
[18 empty] | 0.643243398 | 197
[18 empty] | 0.643301878 | 197
[18 empty] | 0.643331118 | 197
[18 empty] | 0.643360357 | 197
[18 empty] | 0.643389597 | 197
[18 empty] | 0.643418837 | 197
[18 empty] | 0.643448077 | 196.9
[18 empty] | 0.643477317 | 196.9
[18 empty] | 0.643535796 | 197
[18 empty] | 0.643565036 | 196.9
[18 empty] | 0.643594276 | 196.9
[18 empty] | 0.643623515 | 196.9
[18 empty] | 0.643652755 | 196.9
[18 empty] | 0.643681995 | 196.9
[18 empty] | 0.643711235 | 196.9
[18 empty] | 0.643740474 | 196.9
[18 empty] | 0.643769714 | 196.9
[18 empty] | 0.643798954 | 196.9
[18 empty] | 0.643828194 | 196.9
[18 empty] | 0.643886673 | 196.9
[18 empty] | 0.643915913 | 196.9
[18 empty] | 0.643945153 | 196.9
[18 empty] | 0.643974393 | 196.9
[18 empty] | 0.644003632 | 196.9
[18 empty] | 0.644032872 | 196.9
[18 empty] | 0.644062112 | 196.8
[18 empty] | 0.644120591 | 196.8
[18 empty] | 0.644149831 | 196.8
[18 empty] | 0.644179071 | 196.8
[18 empty] | 0.644208311 | 196.8
[18 empty] | 0.64423755 | 196.8
[18 empty] | 0.64426679 | 196.8
[18 empty] | 0.64429603 | 196.8
[18 empty] | 0.64432527 | 196.8
[18 empty] | 0.64435451 | 196.7
[18 empty] | 0.644383749 | 196.7
[18 empty] | 0.644412989 | 196.7
[18 empty] | 0.644471469 | 196.7
[18 empty] | 0.644500708 | 196.7
[18 empty] | 0.644529948 | 196.7
[18 empty] | 0.644559188 | 196.7
[18 empty] | 0.644588428 | 196.7
[18 empty] | 0.644617667 | 196.7
[18 empty] | 0.644646907 | 196.7
[18 empty] | 0.644705387 | 196.6
[18 empty] | 0.644734626 | 196.7
[18 empty] | 0.644763866 | 196.7
[18 empty] | 0.644793106 | 196.7
[18 empty] | 0.644822346 | 196.7
[18 empty] | 0.644851586 | 196.6
[18 empty] | 0.644880825 | 196.6
[18 empty] | 0.644910065 | 196.6
[18 empty] | 0.644939305 | 196.6
[18 empty] | 0.644968545 | 196.6
[18 empty] | 0.644997784 | 196.6
[18 empty] | 0.645056264 | 196.6
[18 empty] | 0.645085504 | 196.6
[18 empty] | 0.645114743 | 196.6
[18 empty] | 0.645143983 | 196.6
[18 empty] | 0.645173223 | 196.6
[18 empty] | 0.645202463 | 196.6
[18 empty] | 0.645231702 | 196.6
[18 empty] | 0.645290182 | 196.6
[18 empty] | 0.645319422 | 196.6
[18 empty] | 0.645348662 | 196.5
[18 empty] | 0.645377901 | 196.5
[18 empty] | 0.645407141 | 196.5
[18 empty] | 0.645436381 | 196.5
[18 empty] | 0.645465621 | 196.5
[18 empty] | 0.64549486 | 196.5
[18 empty] | 0.6455241 | 196.5
[18 empty] | 0.64558258 | 196.5
[18 empty] | 0.645611819 | 196.5
[18 empty] | 0.645641059 | 196.5
[18 empty] | 0.645670299 | 196.5
[18 empty] | 0.645699539 | 196.5
[18 empty] | 0.645728779 | 196.5
[18 empty] | 0.645758018 | 196.4
[18 empty] | 0.645816498 | 196.5
[18 empty] | 0.645845738 | 196.4
[18 empty] | 0.645874977 | 196.4
[18 empty] | 0.645904217 | 196.4
[18 empty] | 0.645933457 | 196.4
[18 empty] | 0.645962697 | 196.4
[18 empty] | 0.645991936 | 196.4
[18 empty] | 0.646021176 | 196.4
[18 empty] | 0.646050416 | 196.4
[18 empty] | 0.646079656 | 196.4
[18 empty] | 0.646108895 | 196.4
[18 empty] | 0.646138135 | 196.4
[18 empty] | 0.646196615 | 196.4
[18 empty] | 0.646225855 | 196.4
[18 empty] | 0.646255094 | 196.4
[18 empty] | 0.646342814 | 196.4
[18 empty] | 0.646401293 | 196.4
[18 empty] | 0.646430533 | 196.4
[18 empty] | 0.646459773 | 196.4
[18 empty] | 0.646489012 | 196.4
[18 empty] | 0.646518252 | 196.4
[18 empty] | 0.646547492 | 196.4
[18 empty] | 0.646576732 | 196.4
[18 empty] | 0.646605972 | 196.4
[18 empty] | 0.646664451 | 196.4
[18 empty] | 0.646664451 | 196.3
[18 empty] | 0.646722931 | 196.3
[18 empty] | 0.64675217 | 196.3
[18 empty] | 0.64678141 | 196.4
[18 empty] | 0.64681065 | 196.3
[18 empty] | 0.64683989 | 196.3
[18 empty] | 0.646869129 | 196.3
[18 empty] | 0.646927609 | 196.3
[18 empty] | 0.646927609 | 196.3
[18 empty] | 0.646986088 | 196.3
[18 empty] | 0.647015328 | 196.3
[18 empty] | 0.647044568 | 196.3
[18 empty] | 0.647073808 | 196.3
[18 empty] | 0.647103048 | 196.2
[18 empty] | 0.647132287 | 196.2
[18 empty] | 0.647161527 | 196.2
[18 empty] | 0.647220007 | 196.2
[18 empty] | 0.647249246 | 196.2
[18 empty] | 0.647249246 | 196.2
[18 empty] | 0.647307726 | 196.2
[18 empty] | 0.647336966 | 196.2
[18 empty] | 0.647366205 | 196.2
[18 empty] | 0.647395445 | 196.2
[18 empty] | 0.647424685 | 196.2
[18 empty] | 0.647453925 | 196.2
[18 empty] | 0.647483164 | 196.2
[18 empty] | 0.647541644 | 196.2
[18 empty] | 0.647570884 | 196.2
[18 empty] | 0.647600124 | 196.2
[18 empty] | 0.647629363 | 196.2
[18 empty] | 0.647658603 | 196.1
[18 empty] | 0.647687843 | 196.1
[18 empty] | 0.647717083 | 196.2
[18 empty] | 0.647746322 | 196.1
[18 empty] | 0.647804802 | 196.1
[18 empty] | 0.647834042 | 196.1
[18 empty] | 0.647863281 | 196.1
[18 empty] | 0.647892521 | 196.1
[18 empty] | 0.647921761 | 196.1
[18 empty] | 0.647951001 | 196.1
[18 empty] | 0.647980241 | 196.1
[18 empty] | 0.64800948 | 196
[18 empty] | 0.64803872 | 196.1
[18 empty] | 0.64806796 | 196
[18 empty] | 0.648126439 | 196
[18 empty] | 0.648155679 | 196
[18 empty] | 0.648184919 | 196
[18 empty] | 0.648214159 | 196
[18 empty] | 0.648243398 | 196
[18 empty] | 0.648272638 | 196
[18 empty] | 0.648301878 | 196
[18 empty] | 0.648360357 | 196
[18 empty] | 0.648389597 | 196
[18 empty] | 0.648418837 | 196
[18 empty] | 0.648448077 | 195.9
[18 empty] | 0.648477317 | 195.9
[18 empty] | 0.648506556 | 195.9
[18 empty] | 0.648535796 | 195.9
[18 empty] | 0.648565036 | 195.9
[18 empty] | 0.648594276 | 195.9
[18 empty] | 0.648623515 | 195.9
[18 empty] | 0.648652755 | 195.9
[18 empty] | 0.648711235 | 195.9
[18 empty] | 0.648740474 | 195.8
[18 empty] | 0.648769714 | 195.8
[18 empty] | 0.648798954 | 195.8
[18 empty] | 0.648828194 | 195.9
[18 empty] | 0.648857433 | 195.9
[18 empty] | 0.648886673 | 195.9
[18 empty] | 0.648915913 | 195.8
[18 empty] | 0.648974393 | 195.8
[18 empty] | 0.649003632 | 195.8
[18 empty] | 0.649032872 | 195.8
[18 empty] | 0.649062112 | 195.8
[18 empty] | 0.649091352 | 195.8
[18 empty] | 0.649120591 | 195.8
[18 empty] | 0.649149831 | 195.8
[18 empty] | 0.649179071 | 195.8
[18 empty] | 0.649208311 | 195.8
[18 empty] | 0.64926679 | 195.8
[18 empty] | 0.64929603 | 195.8
[18 empty] | 0.64932527 | 195.8
[18 empty] | 0.64935451 | 195.7
[18 empty] | 0.649383749 | 195.7
[18 empty] | 0.649412989 | 195.7
[18 empty] | 0.649442229 | 195.7
[18 empty] | 0.649471469 | 195.7
[18 empty] | 0.649500708 | 195.7
[18 empty] | 0.649559188 | 195.7
[18 empty] | 0.649588428 | 195.7
[18 empty] | 0.649617667 | 195.7
[18 empty] | 0.649646907 | 195.7
[18 empty] | 0.649734626 | 195.7
[18 empty] | 0.649763866 | 195.7
[18 empty] | 0.649793106 | 195.7
[18 empty] | 0.649822346 | 195.7
[18 empty] | 0.649851586 | 195.6
[18 empty] | 0.649880825 | 195.6
[18 empty] | 0.649939305 | 195.6
[18 empty] | 0.649997784 | 195.6
[18 empty] | 0.650027024 | 195.6
[18 empty] | 0.650056264 | 195.6
[18 empty] | 0.650085504 | 195.6
[18 empty] | 0.650114743 | 195.6
[18 empty] | 0.650143983 | 195.6
[18 empty] | 0.650173223 | 195.6
[18 empty] | 0.650202463 | 195.6
[18 empty] | 0.650231702 | 195.6
[18 empty] | 0.650260942 | 195.6
[18 empty] | 0.650319422 | 195.6
[18 empty] | 0.650348662 | 195.6
[18 empty] | 0.650377901 | 195.6
[18 empty] | 0.650407141 | 195.5
[18 empty] | 0.650436381 | 195.5
[18 empty] | 0.650465621 | 195.5
[18 empty] | 0.65049486 | 195.5
[18 empty] | 0.65055334 | 195.5
[18 empty] | 0.65058258 | 195.5
[18 empty] | 0.650611819 | 195.5
[18 empty] | 0.650641059 | 195.5
[18 empty] | 0.650670299 | 195.5
[18 empty] | 0.650699539 | 195.5
[18 empty] | 0.650728779 | 195.5
[18 empty] | 0.650758018 | 195.5
[18 empty] | 0.650787258 | 195.5
[18 empty] | 0.650816498 | 195.5
[18 empty] | 0.650845738 | 195.5
[18 empty] | 0.650904217 | 195.5
[18 empty] | 0.650933457 | 195.5
[18 empty] | 0.650962697 | 195.5
[18 empty] | 0.650991936 | 195.5
[18 empty] | 0.651021176 | 195.5
[18 empty] | 0.651050416 | 195.5
[18 empty] | 0.651079656 | 195.5
[18 empty] | 0.651108895 | 195.5
[18 empty] | 0.651167375 | 195.5
[18 empty] | 0.651196615 | 195.4
[18 empty] | 0.651225855 | 195.4
[18 empty] | 0.651255094 | 195.4
[18 empty] | 0.651284334 | 195.4
[18 empty] | 0.651313574 | 195.4
[18 empty] | 0.651342814 | 195.4
[18 empty] | 0.651372053 | 195.4
[18 empty] | 0.651401293 | 195.4
[18 empty] | 0.651459773 | 195.4
[18 empty] | 0.651489012 | 195.3
[18 empty] | 0.651518252 | 195.4
[18 empty] | 0.651547492 | 195.3
[18 empty] | 0.651576732 | 195.4
[18 empty] | 0.651605972 | 195.4
[18 empty] | 0.651635211 | 195.3
[18 empty] | 0.651664451 | 195.4
[18 empty] | 0.651693691 | 195.4
[18 empty] | 0.65175217 | 195.4
[18 empty] | 0.65178141 | 195.4
[18 empty] | 0.65181065 | 195.4
[18 empty] | 0.65183989 | 195.3
[18 empty] | 0.651869129 | 195.3
[18 empty] | 0.651898369 | 195.3
[18 empty] | 0.651927609 | 195.3
[18 empty] | 0.651956849 | 195.3
[18 empty] | 0.651986088 | 195.3
[18 empty] | 0.652044568 | 195.3
[18 empty] | 0.652073808 | 195.3
[18 empty] | 0.652103048 | 195.3
[18 empty] | 0.652132287 | 195.3
[18 empty] | 0.652161527 | 195.3
[18 empty] | 0.652190767 | 195.3
[18 empty] | 0.652220007 | 195.4
[18 empty] | 0.652249246 | 195.4
[18 empty] | 0.652307726 | 195.4
[18 empty] | 0.652336966 | 195.4
[18 empty] | 0.652366205 | 195.3
[18 empty] | 0.652395445 | 195.3
[18 empty] | 0.652424685 | 195.3
[18 empty] | 0.652453925 | 195.3
[18 empty] | 0.652483164 | 195.3
[18 empty] | 0.652512404 | 195.3
[18 empty] | 0.652541644 | 195.3
[18 empty] | 0.652600124 | 195.3
[18 empty] | 0.652629363 | 195.3
[18 empty] | 0.652658603 | 195.3
[18 empty] | 0.652687843 | 195.2
[18 empty] | 0.652717083 | 195.2
[18 empty] | 0.652746322 | 195.2
[18 empty] | 0.652775562 | 195.2
[18 empty] | 0.652834042 | 195.2
[18 empty] | 0.652863281 | 195.2
[18 empty] | 0.652892521 | 195.2
[18 empty] | 0.652921761 | 195.2
[18 empty] | 0.652951001 | 195.2
[18 empty] | 0.652980241 | 195.2
[18 empty] | 0.65300948 | 195.2
[18 empty] | 0.65303872 | 195.2
[18 empty] | 0.6530972 | 195.1
[18 empty] | 0.6530972 | 195.1
[18 empty] | 0.653126439 | 195.1
[18 empty] | 0.653184919 | 195.1
[18 empty] | 0.653214159 | 195.1
[18 empty] | 0.653243398 | 195.1
[18 empty] | 0.653272638 | 195.1
[18 empty] | 0.653301878 | 195.1
[18 empty] | 0.653331118 | 195.1
[18 empty] | 0.653360357 | 195.1
[18 empty] | 0.653418837 | 195.1
[18 empty] | 0.653448077 | 195
[18 empty] | 0.653477317 | 195
[18 empty] | 0.653506556 | 195
[18 empty] | 0.653535796 | 195
[18 empty] | 0.653565036 | 195
[18 empty] | 0.653594276 | 195
[18 empty] | 0.653623515 | 195
[18 empty] | 0.653652755 | 195
[18 empty] | 0.653681995 | 195
[18 empty] | 0.653711235 | 195
[18 empty] | 0.653740474 | 195
[18 empty] | 0.653798954 | 194.9
[18 empty] | 0.653828194 | 194.9
[18 empty] | 0.653857433 | 194.9
[18 empty] | 0.653886673 | 194.9
[18 empty] | 0.653915913 | 194.9
[18 empty] | 0.653945153 | 194.9
[18 empty] | 0.653974393 | 194.9
[18 empty] | 0.654032872 | 194.9
[18 empty] | 0.654062112 | 194.9
[18 empty] | 0.654091352 | 194.9
[18 empty] | 0.654120591 | 194.9
[18 empty] | 0.654149831 | 194.9
[18 empty] | 0.654179071 | 194.9
[18 empty] | 0.654208311 | 194.9
[18 empty] | 0.65423755 | 194.9
[18 empty] | 0.65426679 | 194.9
[18 empty] | 0.65429603 | 194.8
[18 empty] | 0.65432527 | 194.9
[18 empty] | 0.654383749 | 194.9
[18 empty] | 0.654412989 | 194.8
[18 empty] | 0.654442229 | 194.8
[18 empty] | 0.654471469 | 194.8
[18 empty] | 0.654500708 | 194.8
[18 empty] | 0.654529948 | 194.8
[18 empty] | 0.654588428 | 194.8
[18 empty] | 0.654617667 | 194.8
[18 empty] | 0.654646907 | 194.8
[18 empty] | 0.654676147 | 194.8
[18 empty] | 0.654705387 | 194.8
[18 empty] | 0.654734626 | 194.7
[18 empty] | 0.654763866 | 194.8
[18 empty] | 0.654793106 | 194.7
[18 empty] | 0.654822346 | 194.7
[18 empty] | 0.654851586 | 194.8
[18 empty] | 0.654880825 | 194.7
[18 empty] | 0.654939305 | 194.8
[18 empty] | 0.654968545 | 194.8
[18 empty] | 0.654997784 | 194.7
[18 empty] | 0.655027024 | 194.7
[18 empty] | 0.655056264 | 194.7
[18 empty] | 0.655085504 | 194.7
[18 empty] | 0.655114743 | 194.7
[18 empty] | 0.655173223 | 194.7
[18 empty] | 0.655202463 | 194.7
[18 empty] | 0.655231702 | 194.7
[18 empty] | 0.655260942 | 194.7
[18 empty] | 0.655290182 | 194.6
[18 empty] | 0.655319422 | 194.6
[18 empty] | 0.655348662 | 194.7
[18 empty] | 0.655377901 | 194.6
[18 empty] | 0.655407141 | 194.6
[18 empty] | 0.655436381 | 194.6
[18 empty] | 0.655465621 | 194.6
[18 empty] | 0.65549486 | 194.6
[18 empty] | 0.65555334 | 194.6
[18 empty] | 0.65558258 | 194.6
[18 empty] | 0.655611819 | 194.6
[18 empty] | 0.655641059 | 194.6
[18 empty] | 0.655670299 | 194.6
[18 empty] | 0.655728779 | 194.6
[18 empty] | 0.655758018 | 194.6
[18 empty] | 0.655787258 | 194.6
[18 empty] | 0.655816498 | 194.6
[18 empty] | 0.655845738 | 194.6
[18 empty] | 0.655874977 | 194.5
[18 empty] | 0.655904217 | 194.5
[18 empty] | 0.655933457 | 194.6
[18 empty] | 0.655962697 | 194.5
[18 empty] | 0.656021176 | 194.5
[18 empty] | 0.656021176 | 194.5
[18 empty] | 0.656079656 | 194.5
[18 empty] | 0.656108895 | 194.5
[18 empty] | 0.656138135 | 194.5
[18 empty] | 0.656167375 | 194.5
[18 empty] | 0.656196615 | 194.5
[18 empty] | 0.656225855 | 194.5
[18 empty] | 0.656284334 | 194.5
[18 empty] | 0.656313574 | 194.5
[18 empty] | 0.656342814 | 194.5
[18 empty] | 0.656372053 | 194.4
[18 empty] | 0.656401293 | 194.4
[18 empty] | 0.656459773 | 194.4
[18 empty] | 0.656489012 | 194.4
[18 empty] | 0.656547492 | 194.4
[18 empty] | 0.656576732 | 194.4
[18 empty] | 0.656605972 | 194.4
[18 empty] | 0.656635211 | 194.4
[18 empty] | 0.656693691 | 194.4
[18 empty] | 0.656722931 | 194.4
[18 empty] | 0.65675217 | 194.4
[18 empty] | 0.65678141 | 194.4
[18 empty] | 0.65681065 | 194.4
[18 empty] | 0.656869129 | 194.3
[18 empty] | 0.656898369 | 194.3
[18 empty] | 0.656927609 | 194.4
[18 empty] | 0.656956849 | 194.4
[18 empty] | 0.657015328 | 194.3
[18 empty] | 0.657044568 | 194.3
[18 empty] | 0.657073808 | 194.3
[18 empty] | 0.657103048 | 194.3
[18 empty] | 0.657132287 | 194.3
[18 empty] | 0.657161527 | 194.3
[18 empty] | 0.657190767 | 194.3
[18 empty] | 0.657220007 | 194.3
[18 empty] | 0.657249246 | 194.3
[18 empty] | 0.657278486 | 194.3
[18 empty] | 0.657336966 | 194.3
[18 empty] | 0.657366205 | 194.3
[18 empty] | 0.657395445 | 194.3
[18 empty] | 0.657424685 | 194.3
[18 empty] | 0.657453925 | 194.3
[18 empty] | 0.657483164 | 194.3
[18 empty] | 0.657541644 | 194.3
[18 empty] | 0.657570884 | 194.3
[18 empty] | 0.657600124 | 194.3
[18 empty] | 0.657629363 | 194.3
[18 empty] | 0.657658603 | 194.3
[18 empty] | 0.657687843 | 194.2
[18 empty] | 0.657717083 | 194.2
[18 empty] | 0.657746322 | 194.2
[18 empty] | 0.657775562 | 194.2
[18 empty] | 0.657804802 | 194.2
[18 empty] | 0.657834042 | 194.2
[18 empty] | 0.657892521 | 194.2
[18 empty] | 0.657921761 | 194.1
[18 empty] | 0.657951001 | 194.1
[18 empty] | 0.657980241 | 194.1
[18 empty] | 0.65800948 | 194.1
[18 empty] | 0.65803872 | 194.1
[18 empty] | 0.65806796 | 194.1
[18 empty] | 0.658126439 | 194.1
[18 empty] | 0.658155679 | 194.1
[18 empty] | 0.658184919 | 194.1
[18 empty] | 0.658214159 | 194.1
[18 empty] | 0.658243398 | 194.1
[18 empty] | 0.658272638 | 194.1
[18 empty] | 0.658301878 | 194.1
[18 empty] | 0.658331118 | 194.1
[18 empty] | 0.658360357 | 194.1
[18 empty] | 0.658389597 | 194.1
[18 empty] | 0.658418837 | 194
[18 empty] | 0.658448077 | 194.1
[18 empty] | 0.658506556 | 194
[18 empty] | 0.658535796 | 194
[18 empty] | 0.658565036 | 194
[18 empty] | 0.658594276 | 194
[18 empty] | 0.658623515 | 194
[18 empty] | 0.658652755 | 194
[18 empty] | 0.658711235 | 194
[18 empty] | 0.658740474 | 194
[18 empty] | 0.658769714 | 194
[18 empty] | 0.658798954 | 194
[18 empty] | 0.658828194 | 194
[18 empty] | 0.658857433 | 194
[18 empty] | 0.658886673 | 194
[18 empty] | 0.658915913 | 194
[18 empty] | 0.658945153 | 194
[18 empty] | 0.658974393 | 193.9
[18 empty] | 0.659003632 | 193.9
[18 empty] | 0.659062112 | 193.9
[18 empty] | 0.659091352 | 193.9
[18 empty] | 0.659120591 | 193.9
[18 empty] | 0.659149831 | 193.9
[18 empty] | 0.659179071 | 193.9
[18 empty] | 0.659208311 | 193.8
[18 empty] | 0.65923755 | 193.8
[18 empty] | 0.65929603 | 193.9
[18 empty] | 0.65932527 | 193.8
[18 empty] | 0.65935451 | 193.8
[18 empty] | 0.659383749 | 193.8
[18 empty] | 0.659412989 | 193.8
[18 empty] | 0.659442229 | 193.8
[18 empty] | 0.659471469 | 193.8
[18 empty] | 0.659500708 | 193.8
[18 empty] | 0.659529948 | 193.8
[18 empty] | 0.659559188 | 193.8
[18 empty] | 0.659588428 | 193.8
[18 empty] | 0.659646907 | 193.8
[18 empty] | 0.659676147 | 193.8
[18 empty] | 0.659705387 | 193.8
[18 empty] | 0.659734626 | 193.8
[18 empty] | 0.659763866 | 193.8
[18 empty] | 0.659793106 | 193.8
[18 empty] | 0.659822346 | 193.7
[18 empty] | 0.659880825 | 193.7
[18 empty] | 0.659910065 | 193.8
[18 empty] | 0.659939305 | 193.7
[18 empty] | 0.659968545 | 193.7
[18 empty] | 0.659997784 | 193.7
[18 empty] | 0.660027024 | 193.7
[18 empty] | 0.660056264 | 193.7
[18 empty] | 0.660114743 | 193.7
[18 empty] | 0.660114743 | 193.7
[18 empty] | 0.660143983 | 193.7
[18 empty] | 0.660173223 | 193.7
[18 empty] | 0.660231702 | 193.7
[18 empty] | 0.660260942 | 193.7
[18 empty] | 0.660290182 | 193.6
[18 empty] | 0.660319422 | 193.7
[18 empty] | 0.660348662 | 193.6
[18 empty] | 0.660407141 | 193.6
[18 empty] | 0.660407141 | 193.6
[18 empty] | 0.660465621 | 193.6
[18 empty] | 0.66049486 | 193.6
[18 empty] | 0.6605241 | 193.6
[18 empty] | 0.66055334 | 193.6
[18 empty] | 0.66058258 | 193.6
[18 empty] | 0.660611819 | 193.6
[18 empty] | 0.660641059 | 193.6
[18 empty] | 0.660670299 | 193.6
[18 empty] | 0.660699539 | 193.6
[18 empty] | 0.660728779 | 193.6
[18 empty] | 0.660787258 | 193.6
[18 empty] | 0.660816498 | 193.6
[18 empty] | 0.660845738 | 193.6
[18 empty] | 0.660874977 | 193.6
[18 empty] | 0.660904217 | 193.6
[18 empty] | 0.660933457 | 193.6
[18 empty] | 0.660962697 | 193.6
[18 empty] | 0.661021176 | 193.6
[18 empty] | 0.661050416 | 193.5
[18 empty] | 0.661079656 | 193.5
[18 empty] | 0.661108895 | 193.5
[18 empty] | 0.661138135 | 193.5
[18 empty] | 0.661167375 | 193.5
[18 empty] | 0.661196615 | 193.6
[18 empty] | 0.661225855 | 193.5
[18 empty] | 0.661284334 | 193.7
[18 empty] | 0.661313574 | 193.8
[18 empty] | 0.661342814 | 193.8
[18 empty] | 0.661372053 | 193.7
[18 empty] | 0.661401293 | 193.7
[18 empty] | 0.661459773 | 193.7
[18 empty] | 0.661489012 | 193.7
[18 empty] | 0.661518252 | 193.7
[18 empty] | 0.661547492 | 193.7
[18 empty] | 0.661576732 | 193.7
[18 empty] | 0.661605972 | 193.7
[18 empty] | 0.661635211 | 193.7
[18 empty] | 0.661664451 | 193.7
[18 empty] | 0.661722931 | 193.6
[18 empty] | 0.66175217 | 193.6
[18 empty] | 0.66178141 | 193.6
[18 empty] | 0.66181065 | 193.6
[18 empty] | 0.661869129 | 193.6
[18 empty] | 0.661898369 | 193.5
[18 empty] | 0.661927609 | 193.5
[18 empty] | 0.661956849 | 193.5
[18 empty] | 0.661986088 | 193.5
[18 empty] | 0.662015328 | 193.5
[18 empty] | 0.662044568 | 193.5
[18 empty] | 0.662073808 | 193.5
[18 empty] | 0.662132287 | 193.5
[18 empty] | 0.662161527 | 193.5
[18 empty] | 0.662190767 | 193.5
[18 empty] | 0.662220007 | 193.5
[18 empty] | 0.662249246 | 193.5
[18 empty] | 0.662278486 | 193.5
[18 empty] | 0.662307726 | 193.5
[18 empty] | 0.662366205 | 193.5
[18 empty] | 0.662395445 | 193.4
[18 empty] | 0.662424685 | 193.5
[18 empty] | 0.662453925 | 193.4
[18 empty] | 0.662483164 | 193.4
[18 empty] | 0.662512404 | 193.4
[18 empty] | 0.662541644 | 193.4
[18 empty] | 0.662570884 | 193.4
[18 empty] | 0.662600124 | 193.4
[18 empty] | 0.662658603 | 193.4
[18 empty] | 0.662687843 | 193.4
[18 empty] | 0.662717083 | 193.4
[18 empty] | 0.662746322 | 193.4
[18 empty] | 0.662775562 | 193.4
[18 empty] | 0.662804802 | 193.4
[18 empty] | 0.662834042 | 193.4
[18 empty] | 0.662863281 | 193.4
[18 empty] | 0.662892521 | 193.4
[18 empty] | 0.662951001 | 193.4
[18 empty] | 0.662980241 | 193.4
[18 empty] | 0.66300948 | 193.4
[18 empty] | 0.66303872 | 193.4
[18 empty] | 0.66306796 | 193.4
[18 empty] | 0.6630972 | 193.3
[18 empty] | 0.663126439 | 193.3
[18 empty] | 0.663155679 | 193.3
[18 empty] | 0.663184919 | 193.3
[18 empty] | 0.663214159 | 193.3
[18 empty] | 0.663272638 | 193.3
[18 empty] | 0.663301878 | 193.3
[18 empty] | 0.663331118 | 193.3
[18 empty] | 0.663360357 | 193.3
[18 empty] | 0.663389597 | 193.3
[18 empty] | 0.663418837 | 193.3
[18 empty] | 0.663448077 | 193.3
[18 empty] | 0.663477317 | 193.3
[18 empty] | 0.663506556 | 193.3
[18 empty] | 0.663565036 | 193.3
[18 empty] | 0.663594276 | 193.3
[18 empty] | 0.663623515 | 193.3
[18 empty] | 0.663652755 | 193.3
[18 empty] | 0.663681995 | 193.3
[18 empty] | 0.663711235 | 193.3
[18 empty] | 0.663740474 | 193.3
[18 empty] | 0.663769714 | 193.3
[18 empty] | 0.663798954 | 193.3
[18 empty] | 0.663857433 | 193.3
[18 empty] | 0.663886673 | 193.3
[18 empty] | 0.663915913 | 193.3
[18 empty] | 0.663945153 | 193.3
[18 empty] | 0.663974393 | 193.3
[18 empty] | 0.664003632 | 193.3
[18 empty] | 0.664032872 | 193.3
[18 empty] | 0.664062112 | 193.3
[18 empty] | 0.664091352 | 193.3
[18 empty] | 0.664149831 | 193.3
[18 empty] | 0.664179071 | 193.3
[18 empty] | 0.664208311 | 193.3
[18 empty] | 0.66423755 | 193.3
[18 empty] | 0.66426679 | 193.3
[18 empty] | 0.66429603 | 193.3
[18 empty] | 0.66432527 | 193.3
[18 empty] | 0.664383749 | 193.3
[18 empty] | 0.664412989 | 193.3
[18 empty] | 0.664442229 | 193.3
[18 empty] | 0.664471469 | 193.3
[18 empty] | 0.664529948 | 193.3
[18 empty] | 0.664559188 | 193.3
[18 empty] | 0.664588428 | 193.3
[18 empty] | 0.664617667 | 193.3
[18 empty] | 0.664646907 | 193.3
[18 empty] | 0.664676147 | 193.3
[18 empty] | 0.664705387 | 193.3
[18 empty] | 0.664734626 | 193.3
[18 empty] | 0.664763866 | 193.3
[18 empty] | 0.664793106 | 193.3
[18 empty] | 0.664822346 | 193.3
[18 empty] | 0.664880825 | 193.3
[18 empty] | 0.664910065 | 193.3
[18 empty] | 0.664939305 | 193.3
[18 empty] | 0.664968545 | 193.3
[18 empty] | 0.664997784 | 193.3
[18 empty] | 0.665027024 | 193.3
[18 empty] | 0.665056264 | 193.3
[18 empty] | 0.665085504 | 193.3
[18 empty] | 0.665143983 | 193.3
[18 empty] | 0.665173223 | 193.3
[18 empty] | 0.665202463 | 193.3
[18 empty] | 0.665231702 | 193.3
[18 empty] | 0.665260942 | 193.3
[18 empty] | 0.665290182 | 193.3
[18 empty] | 0.665319422 | 193.3
[18 empty] | 0.665348662 | 193.3
[18 empty] | 0.665377901 | 193.3
[18 empty] | 0.665407141 | 193.3
[18 empty] | 0.665436381 | 193.3
[18 empty] | 0.665465621 | 193.3
[18 empty] | 0.6655241 | 193.3
[18 empty] | 0.66555334 | 193.3
[18 empty] | 0.66558258 | 193.3
[18 empty] | 0.665611819 | 193.3
[18 empty] | 0.665641059 | 193.3
[18 empty] | 0.665670299 | 193.3
[18 empty] | 0.665728779 | 193.3
[18 empty] | 0.665758018 | 193.3
[18 empty] | 0.665787258 | 193.3
[18 empty] | 0.665845738 | 193.3
[18 empty] | 0.665874977 | 193.3
[18 empty] | 0.665904217 | 193.3
[18 empty] | 0.665933457 | 193.3
[18 empty] | 0.665962697 | 193.3
[18 empty] | 0.665991936 | 193.3
[18 empty] | 0.666021176 | 193.3
[18 empty] | 0.666050416 | 193.3
[18 empty] | 0.666108895 | 193.3
[18 empty] | 0.666138135 | 193.3
[18 empty] | 0.666167375 | 193.3
[18 empty] | 0.666196615 | 193.3
[18 empty] | 0.666225855 | 193.3
[18 empty] | 0.666255094 | 193.3
[18 empty] | 0.666284334 | 193.4
[18 empty] | 0.666313574 | 193.4
[18 empty] | 0.666372053 | 193.3
[18 empty] | 0.666401293 | 193.4
[18 empty] | 0.666430533 | 193.4
[18 empty] | 0.666459773 | 193.4
[18 empty] | 0.666489012 | 193.4
[18 empty] | 0.666518252 | 193.4
[18 empty] | 0.666547492 | 193.4
[18 empty] | 0.666576732 | 193.4
[18 empty] | 0.666605972 | 193.4
[18 empty] | 0.666635211 | 193.4
[18 empty] | 0.666693691 | 193.4
[18 empty] | 0.666722931 | 193.4
[18 empty] | 0.66675217 | 193.4
[18 empty] | 0.66678141 | 193.4
[18 empty] | 0.66681065 | 193.4
[18 empty] | 0.66683989 | 193.4
[18 empty] | 0.666869129 | 193.4
[18 empty] | 0.666927609 | 193.6
[18 empty] | 0.666956849 | 193.6
[18 empty] | 0.666986088 | 193.6
[18 empty] | 0.667015328 | 193.6
[18 empty] | 0.667044568 | 193.6
[18 empty] | 0.667073808 | 193.6
[18 empty] | 0.667132287 | 193.6
[18 empty] | 0.667132287 | 193.6
[18 empty] | 0.667161527 | 193.5
[18 empty] | 0.667220007 | 193.6
[18 empty] | 0.667249246 | 193.5
[18 empty] | 0.667278486 | 193.6
[18 empty] | 0.667307726 | 193.5
[18 empty] | 0.667336966 | 193.5
[18 empty] | 0.667366205 | 193.5
[18 empty] | 0.667395445 | 193.5
[18 empty] | 0.667453925 | 193.5
[18 empty] | 0.667483164 | 193.5
[18 empty] | 0.667512404 | 193.5
[18 empty] | 0.667541644 | 193.5
[18 empty] | 0.667570884 | 193.5
[18 empty] | 0.667600124 | 193.5
[18 empty] | 0.667629363 | 193.5
[18 empty] | 0.667658603 | 193.6
[18 empty] | 0.667717083 | 193.5
[18 empty] | 0.667717083 | 193.5
[18 empty] | 0.667746322 | 193.5
[18 empty] | 0.667804802 | 193.5
[18 empty] | 0.667834042 | 193.5
[18 empty] | 0.667863281 | 193.5
[18 empty] | 0.667892521 | 193.5
[18 empty] | 0.667921761 | 193.5
[18 empty] | 0.667951001 | 193.5
[18 empty] | 0.667980241 | 193.5
[18 empty] | 0.66803872 | 193.5
[18 empty] | 0.66806796 | 193.5
[18 empty] | 0.6680972 | 193.5
[18 empty] | 0.668126439 | 193.5
[18 empty] | 0.668155679 | 193.5
[18 empty] | 0.668184919 | 193.5
[18 empty] | 0.668214159 | 193.5
[18 empty] | 0.668243398 | 193.5
[18 empty] | 0.668272638 | 193.5
[18 empty] | 0.668301878 | 193.5
[18 empty] | 0.668331118 | 193.5
[18 empty] | 0.668360357 | 193.4
[18 empty] | 0.668418837 | 193.5
[18 empty] | 0.668448077 | 193.5
[18 empty] | 0.668477317 | 193.5
[18 empty] | 0.668506556 | 193.4
[18 empty] | 0.668535796 | 193.4
[18 empty] | 0.668565036 | 193.4
[18 empty] | 0.668623515 | 193.4
[18 empty] | 0.668652755 | 193.4
[18 empty] | 0.668681995 | 193.4
[18 empty] | 0.668711235 | 193.4
[18 empty] | 0.668740474 | 193.4
[18 empty] | 0.668769714 | 193.4
[18 empty] | 0.668828194 | 193.4
[18 empty] | 0.668857433 | 193.4
[18 empty] | 0.668886673 | 193.4
[18 empty] | 0.668915913 | 193.4
[18 empty] | 0.668945153 | 193.4
[18 empty] | 0.669003632 | 193.4
[18 empty] | 0.669032872 | 193.4
[18 empty] | 0.669091352 | 193.4
[18 empty] | 0.669120591 | 193.4
[18 empty] | 0.669149831 | 193.4
[18 empty] | 0.669179071 | 193.4
[18 empty] | 0.669208311 | 193.4
[18 empty] | 0.66926679 | 193.4
[18 empty] | 0.66929603 | 193.4
[18 empty] | 0.66932527 | 193.4
[18 empty] | 0.66935451 | 193.4
[18 empty] | 0.669383749 | 193.4
[18 empty] | 0.669412989 | 193.4
[18 empty] | 0.669442229 | 193.4
[18 empty] | 0.669471469 | 193.4
[18 empty] | 0.669500708 | 193.4
[18 empty] | 0.669529948 | 193.4
[18 empty] | 0.669559188 | 193.4
[18 empty] | 0.669617667 | 193.4
[18 empty] | 0.669646907 | 193.4
[18 empty] | 0.669676147 | 193.4
[18 empty] | 0.669705387 | 193.4
[18 empty] | 0.669734626 | 193.4
[18 empty] | 0.669763866 | 193.4
[18 empty] | 0.669822346 | 193.4
[18 empty] | 0.669851586 | 193.4
[18 empty] | 0.669880825 | 193.4
[18 empty] | 0.669910065 | 193.4
[18 empty] | 0.669939305 | 193.3
[18 empty] | 0.669968545 | 193.4
[18 empty] | 0.669997784 | 193.4
[18 empty] | 0.670027024 | 193.4
[18 empty] | 0.670056264 | 193.4
[18 empty] | 0.670085504 | 193.4
[18 empty] | 0.670114743 | 193.4
[18 empty] | 0.670143983 | 193.4
[18 empty] | 0.670202463 | 193.4
[18 empty] | 0.670231702 | 193.4
[18 empty] | 0.670260942 | 193.4
[18 empty] | 0.670290182 | 193.4
[18 empty] | 0.670319422 | 193.4
[18 empty] | 0.670348662 | 193.4
[18 empty] | 0.670407141 | 193.4
[18 empty] | 0.670436381 | 193.4
[18 empty] | 0.670465621 | 193.4
[18 empty] | 0.67049486 | 193.4
[18 empty] | 0.6705241 | 193.4
[18 empty] | 0.67055334 | 193.4
[18 empty] | 0.67058258 | 193.4
[18 empty] | 0.670611819 | 193.4
[18 empty] | 0.670641059 | 193.4
[18 empty] | 0.670670299 | 193.4
[18 empty] | 0.670699539 | 193.4
[18 empty] | 0.670728779 | 193.3
[18 empty] | 0.670787258 | 193.3
[18 empty] | 0.670816498 | 193.3
[18 empty] | 0.670845738 | 193.4
[18 empty] | 0.670874977 | 193.3
[18 empty] | 0.670904217 | 193.4
[18 empty] | 0.670933457 | 193.3
[18 empty] | 0.670991936 | 193.3
[18 empty] | 0.671021176 | 193.3
[18 empty] | 0.671050416 | 193.3
[18 empty] | 0.671079656 | 193.3
[18 empty] | 0.671108895 | 193.3
[18 empty] | 0.671138135 | 193.3
[18 empty] | 0.671167375 | 193.3
[18 empty] | 0.671196615 | 193.2
[18 empty] | 0.671225855 | 193.2
[18 empty] | 0.671255094 | 193.3
[18 empty] | 0.671284334 | 193.3
[18 empty] | 0.671313574 | 193.3
[18 empty] | 0.671372053 | 193.2
[18 empty] | 0.671401293 | 193.2
[18 empty] | 0.671430533 | 193.2
[18 empty] | 0.671459773 | 193.3
[18 empty] | 0.671489012 | 193.2
[18 empty] | 0.671547492 | 193.2
[18 empty] | 0.671576732 | 193.2
[18 empty] | 0.671605972 | 193.2
[18 empty] | 0.671635211 | 193.2
[18 empty] | 0.671664451 | 193.2
[18 empty] | 0.671693691 | 193.2
[18 empty] | 0.671722931 | 193.2
[18 empty] | 0.67175217 | 193.2
[18 empty] | 0.67178141 | 193.2
[18 empty] | 0.67181065 | 193.2
[18 empty] | 0.67183989 | 193.2
[18 empty] | 0.671869129 | 193.2
[18 empty] | 0.671927609 | 193.2
[18 empty] | 0.671956849 | 193.2
[18 empty] | 0.671986088 | 193.2
[18 empty] | 0.672015328 | 193.2
[18 empty] | 0.672044568 | 193.1
[18 empty] | 0.672073808 | 193.2
[18 empty] | 0.672132287 | 193.2
[18 empty] | 0.672161527 | 193.2
[18 empty] | 0.672190767 | 193.1
[18 empty] | 0.672220007 | 193.1
[18 empty] | 0.672249246 | 193.1
[18 empty] | 0.672278486 | 193.1
[18 empty] | 0.672307726 | 193.1
[18 empty] | 0.672336966 | 193.1
[18 empty] | 0.672366205 | 193.1
[18 empty] | 0.672395445 | 193.1
[18 empty] | 0.672424685 | 193
[18 empty] | 0.672453925 | 193.1
[18 empty] | 0.672483164 | 193
[18 empty] | 0.672541644 | 193
[18 empty] | 0.672570884 | 193
[18 empty] | 0.672600124 | 193
[18 empty] | 0.672629363 | 193
[18 empty] | 0.672658603 | 193
[18 empty] | 0.672687843 | 193
[18 empty] | 0.672746322 | 193
[18 empty] | 0.672775562 | 193
[18 empty] | 0.672804802 | 192.9
[18 empty] | 0.672834042 | 193
[18 empty] | 0.672863281 | 192.9
[18 empty] | 0.672892521 | 192.9
[18 empty] | 0.672921761 | 192.9
[18 empty] | 0.672951001 | 192.9
[18 empty] | 0.672980241 | 192.9
[18 empty] | 0.67303872 | 192.9
[18 empty] | 0.67306796 | 192.9
[18 empty] | 0.6730972 | 192.9
[18 empty] | 0.673126439 | 192.8
[18 empty] | 0.673214159 | 192.8
[18 empty] | 0.673243398 | 192.8
[18 empty] | 0.673272638 | 192.8
[18 empty] | 0.673331118 | 192.8
[18 empty] | 0.673389597 | 192.8
[18 empty] | 0.673418837 | 192.8
[18 empty] | 0.673448077 | 192.8
[18 empty] | 0.673477317 | 192.8
[18 empty] | 0.673506556 | 192.8
[18 empty] | 0.673535796 | 192.8
[18 empty] | 0.673565036 | 192.7
[18 empty] | 0.673594276 | 192.7
[18 empty] | 0.673623515 | 193
[18 empty] | 0.673652755 | 193
[18 empty] | 0.673711235 | 192.9
[18 empty] | 0.673740474 | 192.9
[18 empty] | 0.673769714 | 192.9
[18 empty] | 0.673798954 | 192.9
[18 empty] | 0.673828194 | 192.9
[18 empty] | 0.673886673 | 192.8
[18 empty] | 0.673915913 | 192.8
[18 empty] | 0.673945153 | 192.8
[18 empty] | 0.673974393 | 192.8
[18 empty] | 0.674003632 | 192.8
[18 empty] | 0.674032872 | 192.8
[18 empty] | 0.674062112 | 192.8
[18 empty] | 0.674091352 | 192.7
[18 empty] | 0.674120591 | 192.7
[18 empty] | 0.674149831 | 192.7
[18 empty] | 0.674179071 | 192.7
[18 empty] | 0.674208311 | 192.7
[18 empty] | 0.67423755 | 192.7
[18 empty] | 0.67429603 | 192.7
[18 empty] | 0.67432527 | 192.7
[18 empty] | 0.67435451 | 192.7
[18 empty] | 0.674383749 | 192.7
[18 empty] | 0.674412989 | 192.7
[18 empty] | 0.674471469 | 192.7
[18 empty] | 0.674500708 | 192.7
[18 empty] | 0.674529948 | 192.6
[18 empty] | 0.674559188 | 192.7
[18 empty] | 0.674588428 | 192.6
[18 empty] | 0.674617667 | 192.6
[18 empty] | 0.674646907 | 192.6
[18 empty] | 0.674676147 | 192.6
[18 empty] | 0.674705387 | 192.6
[18 empty] | 0.674734626 | 192.6
[18 empty] | 0.674763866 | 192.5
[18 empty] | 0.674793106 | 192.6
[18 empty] | 0.674851586 | 192.6
[18 empty] | 0.674880825 | 192.6
[18 empty] | 0.674910065 | 192.5
[18 empty] | 0.674939305 | 192.5
[18 empty] | 0.674968545 | 192.5
[18 empty] | 0.674997784 | 192.5
[18 empty] | 0.675056264 | 192.5
[18 empty] | 0.675085504 | 192.5
[18 empty] | 0.675114743 | 192.4
[18 empty] | 0.675143983 | 192.4
[18 empty] | 0.675173223 | 192.4
[18 empty] | 0.675202463 | 192.4
[18 empty] | 0.675231702 | 192.4
[18 empty] | 0.675260942 | 192.4
[18 empty] | 0.675290182 | 192.3
[18 empty] | 0.675319422 | 192.3
[18 empty] | 0.675348662 | 192.3
[18 empty] | 0.675377901 | 192.3
[18 empty] | 0.675407141 | 192.3
[18 empty] | 0.675465621 | 192.3
[18 empty] | 0.67549486 | 192.3
[18 empty] | 0.6755241 | 192.3
[18 empty] | 0.67555334 | 192.3
[18 empty] | 0.67558258 | 192.3
[18 empty] | 0.675641059 | 192.3
[18 empty] | 0.675670299 | 192.3
[18 empty] | 0.675699539 | 192.3
[18 empty] | 0.675728779 | 192.3
[18 empty] | 0.675758018 | 192.3
[18 empty] | 0.675787258 | 192.3
[18 empty] | 0.675816498 | 192.3
[18 empty] | 0.675845738 | 192.3
[18 empty] | 0.675874977 | 192.2
[18 empty] | 0.675904217 | 192.2
[18 empty] | 0.675933457 | 192.2
[18 empty] | 0.675962697 | 192.2
[18 empty] | 0.676021176 | 192.2
[18 empty] | 0.676050416 | 192.2
[18 empty] | 0.676079656 | 192.2
[18 empty] | 0.676108895 | 192.2
[18 empty] | 0.676138135 | 192.2
[18 empty] | 0.676196615 | 192.2
[18 empty] | 0.676225855 | 192.2
[18 empty] | 0.676255094 | 192.2
[18 empty] | 0.676284334 | 192.1
[18 empty] | 0.676313574 | 192.1
[18 empty] | 0.676342814 | 192.1
[18 empty] | 0.676372053 | 192.1
[18 empty] | 0.676401293 | 192.1
[18 empty] | 0.676430533 | 192.1
[18 empty] | 0.676489012 | 192.1
[18 empty] | 0.676489012 | 192
[18 empty] | 0.676518252 | 192
[18 empty] | 0.676547492 | 192
[18 empty] | 0.676605972 | 192
[18 empty] | 0.676635211 | 192
[18 empty] | 0.676664451 | 192
[18 empty] | 0.676693691 | 192
[18 empty] | 0.676722931 | 192
[18 empty] | 0.67678141 | 192
[18 empty] | 0.67681065 | 192
[18 empty] | 0.67683989 | 192
[18 empty] | 0.676869129 | 192
[18 empty] | 0.676898369 | 191.9
[18 empty] | 0.676927609 | 191.9
[18 empty] | 0.676956849 | 191.9
[18 empty] | 0.676986088 | 191.9
[18 empty] | 0.677015328 | 191.9
[18 empty] | 0.677073808 | 191.9
[18 empty] | 0.677073808 | 191.9
[18 empty] | 0.677103048 | 191.9
[18 empty] | 0.677161527 | 191.9
[18 empty] | 0.677190767 | 191.9
[18 empty] | 0.677220007 | 191.8
[18 empty] | 0.677249246 | 191.8
[18 empty] | 0.677278486 | 191.8
[18 empty] | 0.677336966 | 191.8
[18 empty] | 0.677336966 | 191.8
[18 empty] | 0.677395445 | 191.8
[18 empty] | 0.677424685 | 191.8
[18 empty] | 0.677453925 | 191.8
[18 empty] | 0.677483164 | 191.7
[18 empty] | 0.677512404 | 191.8
[18 empty] | 0.677541644 | 191.8
[18 empty] | 0.677570884 | 191.7
[18 empty] | 0.677629363 | 191.7
[18 empty] | 0.677629363 | 191.7
[18 empty] | 0.677658603 | 191.7
[18 empty] | 0.677687843 | 191.7
[18 empty] | 0.677746322 | 191.7
[18 empty] | 0.677775562 | 191.7
[18 empty] | 0.677804802 | 191.7
[18 empty] | 0.677834042 | 191.7
[18 empty] | 0.677863281 | 191.6
[18 empty] | 0.677892521 | 191.6
[18 empty] | 0.677951001 | 191.6
[18 empty] | 0.677980241 | 191.6
[18 empty] | 0.67800948 | 191.6
[18 empty] | 0.67803872 | 191.6
[18 empty] | 0.67806796 | 191.6
[18 empty] | 0.6780972 | 191.6
[18 empty] | 0.678126439 | 191.6
[18 empty] | 0.678155679 | 191.6
[18 empty] | 0.678184919 | 191.6
[18 empty] | 0.678243398 | 191.6
[18 empty] | 0.678243398 | 191.5
[18 empty] | 0.678272638 | 191.5
[18 empty] | 0.678331118 | 191.5
[18 empty] | 0.678360357 | 191.5
[18 empty] | 0.678389597 | 191.5
[18 empty] | 0.678418837 | 191.5
[18 empty] | 0.678448077 | 191.5
[18 empty] | 0.678477317 | 191.5
[18 empty] | 0.678535796 | 191.5
[18 empty] | 0.678565036 | 191.5
[18 empty] | 0.678594276 | 191.5
[18 empty] | 0.678623515 | 191.4
[18 empty] | 0.678652755 | 191.5
[18 empty] | 0.678681995 | 191.4
[18 empty] | 0.678711235 | 191.4
[18 empty] | 0.678740474 | 191.4
[18 empty] | 0.678769714 | 191.4
[18 empty] | 0.678828194 | 191.4
[18 empty] | 0.678828194 | 191.4
[18 empty] | 0.678886673 | 191.4
[18 empty] | 0.678945153 | 191.4
[18 empty] | 0.678974393 | 191.4
[18 empty] | 0.679003632 | 191.5
[18 empty] | 0.679032872 | 191.5
[18 empty] | 0.679062112 | 191.5
[18 empty] | 0.679120591 | 191.5
[18 empty] | 0.679149831 | 191.5
[18 empty] | 0.679179071 | 191.5
[18 empty] | 0.679208311 | 191.5
[18 empty] | 0.67923755 | 191.4
[18 empty] | 0.67926679 | 191.4
[18 empty] | 0.67929603 | 191.4
[18 empty] | 0.67935451 | 191.4
[18 empty] | 0.679383749 | 191.4
[18 empty] | 0.679412989 | 191.4
[18 empty] | 0.679442229 | 191.4
[18 empty] | 0.679471469 | 191.4
[18 empty] | 0.679500708 | 191.4
[18 empty] | 0.679529948 | 191.3
[18 empty] | 0.679559188 | 191.4
[18 empty] | 0.679588428 | 191.4
[18 empty] | 0.679646907 | 191.4
[18 empty] | 0.679676147 | 191.4
[18 empty] | 0.679734626 | 191.3
[18 empty] | 0.679763866 | 191.3
[18 empty] | 0.679793106 | 191.3
[18 empty] | 0.679822346 | 191.3
[18 empty] | 0.679851586 | 191.3
[18 empty] | 0.679880825 | 191.3
[18 empty] | 0.679910065 | 191.3
[18 empty] | 0.679968545 | 191.3
[18 empty] | 0.679997784 | 191.3
[18 empty] | 0.679997784 | 191.3
[18 empty] | 0.680056264 | 191.3
[18 empty] | 0.680085504 | 191.3
[18 empty] | 0.680114743 | 191.3
[18 empty] | 0.680143983 | 191.2
[18 empty] | 0.680173223 | 191.2
[18 empty] | 0.680202463 | 191.2
[18 empty] | 0.680231702 | 191.2
[18 empty] | 0.680290182 | 191.2
[18 empty] | 0.680319422 | 191.2
[18 empty] | 0.680348662 | 191.2
[18 empty] | 0.680377901 | 191.1
[18 empty] | 0.680407141 | 191.1
[18 empty] | 0.680436381 | 191.1
[18 empty] | 0.680465621 | 191.1
[18 empty] | 0.68049486 | 191.1
[18 empty] | 0.6805241 | 191.1
[18 empty] | 0.68058258 | 191.1
[18 empty] | 0.680611819 | 191.1
[18 empty] | 0.680641059 | 191
[18 empty] | 0.680670299 | 191.1
[18 empty] | 0.680728779 | 191.1
[18 empty] | 0.680758018 | 191.1
[18 empty] | 0.680787258 | 191.1
[18 empty] | 0.680816498 | 191
[18 empty] | 0.680845738 | 191
[18 empty] | 0.680904217 | 191.1
[18 empty] | 0.680933457 | 191
[18 empty] | 0.680962697 | 191
[18 empty] | 0.680991936 | 191
[18 empty] | 0.681021176 | 191
[18 empty] | 0.681050416 | 191
[18 empty] | 0.681079656 | 191
[18 empty] | 0.681108895 | 191
[18 empty] | 0.681138135 | 191
[18 empty] | 0.681167375 | 191
[18 empty] | 0.681196615 | 191
[18 empty] | 0.681225855 | 191
[18 empty] | 0.681284334 | 191
[18 empty] | 0.681313574 | 191
[18 empty] | 0.681342814 | 190.9
[18 empty] | 0.681372053 | 190.9
[18 empty] | 0.681401293 | 190.9
[18 empty] | 0.681459773 | 190.9
[18 empty] | 0.681489012 | 190.9
[18 empty] | 0.681518252 | 190.9
[18 empty] | 0.681547492 | 190.9
[18 empty] | 0.681576732 | 190.9
[18 empty] | 0.681605972 | 190.9
[18 empty] | 0.681635211 | 190.9
[18 empty] | 0.681664451 | 190.9
[18 empty] | 0.681693691 | 190.9
[18 empty] | 0.681722931 | 190.9
[18 empty] | 0.68175217 | 190.9
[18 empty] | 0.68178141 | 190.8
[18 empty] | 0.68181065 | 190.8
[18 empty] | 0.681869129 | 190.8
[18 empty] | 0.681898369 | 190.8
[18 empty] | 0.681927609 | 190.8
[18 empty] | 0.681956849 | 190.8
[18 empty] | 0.681986088 | 190.8
[18 empty] | 0.682044568 | 190.8
[18 empty] | 0.682073808 | 190.7
[18 empty] | 0.682103048 | 190.8
[18 empty] | 0.682132287 | 190.7
[18 empty] | 0.682161527 | 190.7
[18 empty] | 0.682190767 | 190.8
[18 empty] | 0.682220007 | 190.7
[18 empty] | 0.682249246 | 190.7
[18 empty] | 0.682278486 | 190.8
[18 empty] | 0.682307726 | 190.7
[18 empty] | 0.682336966 | 190.7
[18 empty] | 0.682366205 | 190.7
[18 empty] | 0.682424685 | 190.7
[18 empty] | 0.682453925 | 190.7
[18 empty] | 0.682483164 | 190.7
[18 empty] | 0.682512404 | 190.7
[18 empty] | 0.682541644 | 190.7
[18 empty] | 0.682570884 | 190.7
[18 empty] | 0.682629363 | 190.7
[18 empty] | 0.682658603 | 190.7
[18 empty] | 0.682687843 | 190.6
[18 empty] | 0.682717083 | 190.6
[18 empty] | 0.682746322 | 190.6
[18 empty] | 0.682775562 | 190.7
[18 empty] | 0.682804802 | 190.7
[18 empty] | 0.682834042 | 190.6
[18 empty] | 0.682863281 | 190.6
[18 empty] | 0.682921761 | 190.6
[18 empty] | 0.682921761 | 190.6
[18 empty] | 0.682951001 | 190.6
[18 empty] | 0.68300948 | 190.6
[18 empty] | 0.68303872 | 190.6
[18 empty] | 0.68306796 | 190.6
[18 empty] | 0.6830972 | 190.5
[18 empty] | 0.683126439 | 190.5
[18 empty] | 0.683155679 | 190.5
[18 empty] | 0.683214159 | 190.5
[18 empty] | 0.683243398 | 190.5
[18 empty] | 0.683272638 | 190.5
[18 empty] | 0.683301878 | 190.5
[18 empty] | 0.683331118 | 190.5
[18 empty] | 0.683360357 | 190.5
[18 empty] | 0.683389597 | 190.5
[18 empty] | 0.683418837 | 190.4
[18 empty] | 0.683448077 | 190.4
[18 empty] | 0.683477317 | 190.4
[18 empty] | 0.683506556 | 190.4
[18 empty] | 0.683535796 | 190.4
[18 empty] | 0.683565036 | 190.4
[18 empty] | 0.683594276 | 190.4
[18 empty] | 0.683652755 | 190.4
[18 empty] | 0.683681995 | 190.5
[18 empty] | 0.683711235 | 190.4
[18 empty] | 0.683740474 | 190.5
[18 empty] | 0.683798954 | 190.4
[18 empty] | 0.683828194 | 190.5
[18 empty] | 0.683857433 | 190.4
[18 empty] | 0.683886673 | 190.4
[18 empty] | 0.683915913 | 190.4
[18 empty] | 0.683945153 | 190.4
[18 empty] | 0.683974393 | 190.4
[18 empty] | 0.684003632 | 190.4
[18 empty] | 0.684032872 | 190.4
[18 empty] | 0.684062112 | 190.4
[18 empty] | 0.684091352 | 190.4
[18 empty] | 0.684120591 | 190.4
[18 empty] | 0.684149831 | 190.4
[18 empty] | 0.684208311 | 190.4
[18 empty] | 0.68423755 | 190.4
[18 empty] | 0.68426679 | 190.4
[18 empty] | 0.68429603 | 190.4
[18 empty] | 0.68432527 | 190.4
[18 empty] | 0.684383749 | 190.4
[18 empty] | 0.684412989 | 190.4
[18 empty] | 0.684442229 | 190.3
[18 empty] | 0.684471469 | 190.3
[18 empty] | 0.684500708 | 190.3
[18 empty] | 0.684529948 | 190.3
[18 empty] | 0.684559188 | 190.3
[18 empty] | 0.684588428 | 190.3
[18 empty] | 0.684617667 | 190.3
[18 empty] | 0.684646907 | 190.3
[18 empty] | 0.684676147 | 190.3
[18 empty] | 0.684705387 | 190.3
[18 empty] | 0.684734626 | 190.3
[18 empty] | 0.684793106 | 190.3
[18 empty] | 0.684822346 | 190.3
[18 empty] | 0.684851586 | 190.3
[18 empty] | 0.684880825 | 190.3
[18 empty] | 0.684910065 | 190.3
[18 empty] | 0.684939305 | 190.3
[18 empty] | 0.684997784 | 190.3
[18 empty] | 0.685027024 | 190.3
[18 empty] | 0.685056264 | 190.3
[18 empty] | 0.685085504 | 190.3
[18 empty] | 0.685114743 | 190.3
[18 empty] | 0.685143983 | 190.2
[18 empty] | 0.685173223 | 190.3
[18 empty] | 0.685202463 | 190.2
[18 empty] | 0.685231702 | 190.3
[18 empty] | 0.685260942 | 190.2
[18 empty] | 0.685290182 | 190.2
[18 empty] | 0.685319422 | 190.2
[18 empty] | 0.685377901 | 190.2
[18 empty] | 0.685407141 | 190.2
[18 empty] | 0.685436381 | 190.2
[18 empty] | 0.685465621 | 190.2
[18 empty] | 0.68549486 | 190.2
[18 empty] | 0.6855241 | 190.2
[18 empty] | 0.68558258 | 190.2
[18 empty] | 0.685611819 | 190.2
[18 empty] | 0.685641059 | 190.2
[18 empty] | 0.685670299 | 190.2
[18 empty] | 0.685699539 | 190.2
[18 empty] | 0.685728779 | 190.3
[18 empty] | 0.685758018 | 190.3
[18 empty] | 0.685787258 | 190.3
[18 empty] | 0.685816498 | 190.3
[18 empty] | 0.685845738 | 190.3
[18 empty] | 0.685904217 | 190.3
[18 empty] | 0.685933457 | 190.3
[18 empty] | 0.685962697 | 190.3
[18 empty] | 0.685991936 | 190.2
[18 empty] | 0.686021176 | 190.2
[18 empty] | 0.686050416 | 190.2
[18 empty] | 0.686079656 | 190.2
[18 empty] | 0.686138135 | 190.2
[18 empty] | 0.686167375 | 190.2
[18 empty] | 0.686196615 | 190.2
[18 empty] | 0.686225855 | 190.2
[18 empty] | 0.686255094 | 190.2
[18 empty] | 0.686284334 | 190.2
[18 empty] | 0.686313574 | 190.2
[18 empty] | 0.686342814 | 190.2
[18 empty] | 0.686372053 | 190.2
[18 empty] | 0.686430533 | 190.2
[18 empty] | 0.686430533 | 190.2
[18 empty] | 0.686489012 | 190.2
[18 empty] | 0.686518252 | 190.2
[18 empty] | 0.686547492 | 190.2
[18 empty] | 0.686576732 | 190.2
[18 empty] | 0.686605972 | 190.1
[18 empty] | 0.686635211 | 190.1
[18 empty] | 0.686664451 | 190.1
[18 empty] | 0.686722931 | 190.1
[18 empty] | 0.68675217 | 190.1
[18 empty] | 0.68678141 | 190.1
[18 empty] | 0.68681065 | 190.1
[18 empty] | 0.68683989 | 190.1
[18 empty] | 0.686869129 | 190.1
[18 empty] | 0.686898369 | 190.1
[18 empty] | 0.686927609 | 190.1
[18 empty] | 0.686956849 | 190.1
[18 empty] | 0.687015328 | 190.1
[18 empty] | 0.687015328 | 190
[18 empty] | 0.687044568 | 190
[18 empty] | 0.687103048 | 190
[18 empty] | 0.687132287 | 190
[18 empty] | 0.687161527 | 190
[18 empty] | 0.687190767 | 190
[18 empty] | 0.687220007 | 190
[18 empty] | 0.687249246 | 190
[18 empty] | 0.687278486 | 189.9
[18 empty] | 0.687336966 | 189.9
[18 empty] | 0.687366205 | 189.9
[18 empty] | 0.687395445 | 189.9
[18 empty] | 0.687424685 | 189.9
[18 empty] | 0.687453925 | 189.9
[18 empty] | 0.687483164 | 189.9
[18 empty] | 0.687512404 | 189.9
[18 empty] | 0.687541644 | 189.9
[18 empty] | 0.687570884 | 189.9
[18 empty] | 0.687600124 | 189.9
[18 empty] | 0.687629363 | 189.9
[18 empty] | 0.687687843 | 189.9
[18 empty] | 0.687717083 | 189.9
[18 empty] | 0.687746322 | 189.9
[18 empty] | 0.687775562 | 189.9
[18 empty] | 0.687804802 | 189.9
[18 empty] | 0.687834042 | 189.9
[18 empty] | 0.687863281 | 189.9
[18 empty] | 0.687921761 | 189.9
[18 empty] | 0.687951001 | 189.9
[18 empty] | 0.687980241 | 189.9
[18 empty] | 0.68800948 | 189.8
[18 empty] | 0.68803872 | 189.8
[18 empty] | 0.68806796 | 189.8
[18 empty] | 0.6880972 | 189.8
[18 empty] | 0.688126439 | 189.8
[18 empty] | 0.688155679 | 189.8
[18 empty] | 0.688184919 | 189.8
[18 empty] | 0.688214159 | 189.8
[18 empty] | 0.688243398 | 189.8
[18 empty] | 0.688301878 | 189.8
[18 empty] | 0.688331118 | 189.7
[18 empty] | 0.688360357 | 189.8
[18 empty] | 0.688389597 | 189.7
[18 empty] | 0.688418837 | 189.7
[18 empty] | 0.688448077 | 189.7
[18 empty] | 0.688477317 | 189.7
[18 empty] | 0.688535796 | 189.7
[18 empty] | 0.688565036 | 189.7
[18 empty] | 0.688594276 | 189.7
[18 empty] | 0.688623515 | 189.7
[18 empty] | 0.688652755 | 189.7
[18 empty] | 0.688681995 | 189.7
[18 empty] | 0.688711235 | 189.7
[18 empty] | 0.688740474 | 189.6
[18 empty] | 0.688769714 | 189.7
[18 empty] | 0.688798954 | 189.7
[18 empty] | 0.688828194 | 189.7
[18 empty] | 0.688857433 | 189.7
[18 empty] | 0.688915913 | 189.7
[18 empty] | 0.688945153 | 189.7
[18 empty] | 0.688974393 | 189.7
[18 empty] | 0.689003632 | 189.6
[18 empty] | 0.689032872 | 189.7
[18 empty] | 0.689062112 | 189.6
[18 empty] | 0.689120591 | 189.6
[18 empty] | 0.689149831 | 189.6
[18 empty] | 0.689179071 | 189.6
[18 empty] | 0.689208311 | 189.6
[18 empty] | 0.68923755 | 189.6
[18 empty] | 0.68929603 | 189.6
[18 empty] | 0.68932527 | 189.6
[18 empty] | 0.68935451 | 189.6
[18 empty] | 0.689383749 | 189.6
[18 empty] | 0.689442229 | 189.6
[18 empty] | 0.689471469 | 189.6
[18 empty] | 0.689529948 | 189.6
[18 empty] | 0.689588428 | 189.5
[18 empty] | 0.689617667 | 189.6
[18 empty] | 0.689646907 | 189.6
[18 empty] | 0.689676147 | 189.5
[18 empty] | 0.689705387 | 189.5
[18 empty] | 0.689734626 | 189.5
[18 empty] | 0.689793106 | 189.5
[18 empty] | 0.689822346 | 189.5
[18 empty] | 0.689851586 | 189.5
[18 empty] | 0.689880825 | 189.5
[18 empty] | 0.689910065 | 189.4
[18 empty] | 0.689939305 | 189.4
[18 empty] | 0.689968545 | 189.5
[18 empty] | 0.689997784 | 189.4
[18 empty] | 0.690027024 | 189.4
[18 empty] | 0.690056264 | 189.4
[18 empty] | 0.690114743 | 189.4
[18 empty] | 0.690143983 | 189.4
[18 empty] | 0.690173223 | 189.4
[18 empty] | 0.690202463 | 189.4
[18 empty] | 0.690231702 | 189.4
[18 empty] | 0.690260942 | 189.4
[18 empty] | 0.690290182 | 189.4
[18 empty] | 0.690348662 | 189.4
[18 empty] | 0.690377901 | 189.4
[18 empty] | 0.690407141 | 189.4
[18 empty] | 0.690465621 | 189.4
[18 empty] | 0.69049486 | 189.4
[18 empty] | 0.6905241 | 189.4
[18 empty] | 0.69055334 | 189.4
[18 empty] | 0.69058258 | 189.4
[18 empty] | 0.690611819 | 189.4
[18 empty] | 0.690641059 | 189.4
[18 empty] | 0.690670299 | 189.4
[18 empty] | 0.690728779 | 189.4
[18 empty] | 0.690758018 | 189.3
[18 empty] | 0.690787258 | 189.4
[18 empty] | 0.690816498 | 189.3
[18 empty] | 0.690845738 | 189.3
[18 empty] | 0.690874977 | 189.3
[18 empty] | 0.690904217 | 189.3
[18 empty] | 0.690962697 | 189.3
[18 empty] | 0.690991936 | 189.3
[18 empty] | 0.691021176 | 189.3
[18 empty] | 0.691050416 | 189.3
[18 empty] | 0.691079656 | 189.3
[18 empty] | 0.691108895 | 189.2
[18 empty] | 0.691138135 | 189.3
[18 empty] | 0.691167375 | 189.2
[18 empty] | 0.691196615 | 189.2
[18 empty] | 0.691225855 | 189.2
[18 empty] | 0.691255094 | 189.2
[18 empty] | 0.691313574 | 189.2
[18 empty] | 0.691342814 | 189.1
[18 empty] | 0.691372053 | 189.2
[18 empty] | 0.691401293 | 189.1
[18 empty] | 0.691430533 | 189.1
[18 empty] | 0.691459773 | 189.1
[18 empty] | 0.691489012 | 189.2
[18 empty] | 0.691518252 | 189.2
[18 empty] | 0.691576732 | 189.1
[18 empty] | 0.691605972 | 189.1
[18 empty] | 0.691635211 | 189.1
[18 empty] | 0.691664451 | 189.1
[18 empty] | 0.691693691 | 189.1
[18 empty] | 0.691722931 | 189.1
[18 empty] | 0.69175217 | 189.1
[18 empty] | 0.69178141 | 189.1
[18 empty] | 0.69181065 | 189.1
[18 empty] | 0.691869129 | 189.1
[18 empty] | 0.691898369 | 189.1
[18 empty] | 0.691927609 | 189.1
[18 empty] | 0.691956849 | 189.1
[18 empty] | 0.691986088 | 189.1
[18 empty] | 0.692015328 | 189.1
[18 empty] | 0.692044568 | 189.1
[18 empty] | 0.692073808 | 189
[18 empty] | 0.692132287 | 189.1
[18 empty] | 0.692161527 | 189.1
[18 empty] | 0.692190767 | 189.1
[18 empty] | 0.692220007 | 189.1
[18 empty] | 0.692249246 | 189.1
[18 empty] | 0.692278486 | 189.1
[18 empty] | 0.692307726 | 189
[18 empty] | 0.692336966 | 189.1
[18 empty] | 0.692366205 | 189.1
[18 empty] | 0.692424685 | 189
[18 empty] | 0.692453925 | 189
[18 empty] | 0.692483164 | 189
[18 empty] | 0.692512404 | 189
[18 empty] | 0.692541644 | 188.9
[18 empty] | 0.692570884 | 189
[18 empty] | 0.692600124 | 188.9
[18 empty] | 0.692658603 | 189
[18 empty] | 0.692687843 | 188.9
[18 empty] | 0.692717083 | 188.9
[18 empty] | 0.692746322 | 188.9
[18 empty] | 0.692775562 | 188.9
[18 empty] | 0.692804802 | 188.9
[18 empty] | 0.692834042 | 188.9
[18 empty] | 0.692863281 | 188.8
[18 empty] | 0.692892521 | 188.8
[18 empty] | 0.692921761 | 188.9
[18 empty] | 0.692951001 | 188.8
[18 empty] | 0.692980241 | 188.8
[18 empty] | 0.69303872 | 188.8
[18 empty] | 0.69306796 | 188.8
[18 empty] | 0.6930972 | 188.8
[18 empty] | 0.693126439 | 188.8
[18 empty] | 0.693155679 | 188.8
[18 empty] | 0.693184919 | 188.8
[18 empty] | 0.693214159 | 188.8
[18 empty] | 0.693272638 | 188.8
[18 empty] | 0.693301878 | 188.8
[18 empty] | 0.693331118 | 188.8
[18 empty] | 0.693360357 | 188.8
[18 empty] | 0.693389597 | 188.7
[18 empty] | 0.693418837 | 188.7
[18 empty] | 0.693448077 | 188.7
[18 empty] | 0.693477317 | 188.7
[18 empty] | 0.693506556 | 188.7
[18 empty] | 0.693535796 | 188.7
[18 empty] | 0.693594276 | 188.7
[18 empty] | 0.693623515 | 188.7
[18 empty] | 0.693652755 | 188.7
[18 empty] | 0.693681995 | 188.7
[18 empty] | 0.693711235 | 188.7
[18 empty] | 0.693740474 | 188.7
[18 empty] | 0.693798954 | 188.7
[18 empty] | 0.693828194 | 188.7
[18 empty] | 0.693886673 | 188.6
[18 empty] | 0.693915913 | 188.6
[18 empty] | 0.693945153 | 188.6
[18 empty] | 0.693974393 | 188.6
[18 empty] | 0.694003632 | 188.5
[18 empty] | 0.694032872 | 188.6
[18 empty] | 0.694062112 | 188.5
[18 empty] | 0.694091352 | 188.6
[18 empty] | 0.694120591 | 188.5
[18 empty] | 0.694149831 | 188.6
[18 empty] | 0.694208311 | 188.5
[18 empty] | 0.69423755 | 188.5
[18 empty] | 0.69426679 | 188.5
[18 empty] | 0.69429603 | 188.5
[18 empty] | 0.69432527 | 188.5
[18 empty] | 0.69435451 | 188.5
[18 empty] | 0.694383749 | 188.5
[18 empty] | 0.694412989 | 188.5
[18 empty] | 0.694471469 | 188.5
[18 empty] | 0.694500708 | 188.5
[18 empty] | 0.694529948 | 188.5
[18 empty] | 0.694559188 | 188.5
[18 empty] | 0.694588428 | 188.5
[18 empty] | 0.694617667 | 188.5
[18 empty] | 0.694646907 | 188.4
[18 empty] | 0.694676147 | 188.5
[18 empty] | 0.694705387 | 188.4
[18 empty] | 0.694763866 | 188.4
[18 empty] | 0.694763866 | 188.4
[18 empty] | 0.694822346 | 188.4
[18 empty] | 0.694851586 | 188.4
[18 empty] | 0.694880825 | 188.4
[18 empty] | 0.694910065 | 188.4
[18 empty] | 0.694939305 | 188.4
[18 empty] | 0.694968545 | 188.4
[18 empty] | 0.694997784 | 188.4
[18 empty] | 0.695056264 | 188.4
[18 empty] | 0.695085504 | 188.4
[18 empty] | 0.695114743 | 188.3
[18 empty] | 0.695143983 | 188.3
[18 empty] | 0.695173223 | 188.3
[18 empty] | 0.695202463 | 188.3
[18 empty] | 0.695231702 | 188.3
[18 empty] | 0.695260942 | 188.3
[18 empty] | 0.695290182 | 188.3
[18 empty] | 0.695319422 | 188.3
[18 empty] | 0.695377901 | 188.3
[18 empty] | 0.695407141 | 188.3
[18 empty] | 0.695436381 | 188.3
[18 empty] | 0.695465621 | 188.3
[18 empty] | 0.69549486 | 188.3
[18 empty] | 0.6955241 | 188.3
[18 empty] | 0.69555334 | 188.3
[18 empty] | 0.69558258 | 188.3
[18 empty] | 0.695641059 | 188.2
[18 empty] | 0.695670299 | 188.3
[18 empty] | 0.695699539 | 188.3
[18 empty] | 0.695728779 | 188.2
[18 empty] | 0.695758018 | 188.2
[18 empty] | 0.695787258 | 188.2
[18 empty] | 0.695816498 | 188.2
[18 empty] | 0.695845738 | 188.2
[18 empty] | 0.695874977 | 188.2
[18 empty] | 0.695904217 | 188.2
[18 empty] | 0.695962697 | 188.2
[18 empty] | 0.695991936 | 188.2
[18 empty] | 0.696021176 | 188.2
[18 empty] | 0.696050416 | 188.2
[18 empty] | 0.696079656 | 188.1
[18 empty] | 0.696108895 | 188.1
[18 empty] | 0.696138135 | 188.1
[18 empty] | 0.696167375 | 188.1
[18 empty] | 0.696225855 | 188.1
[18 empty] | 0.696255094 | 188.1
[18 empty] | 0.696284334 | 188.1
[18 empty] | 0.696313574 | 188.1
[18 empty] | 0.696342814 | 188.1
[18 empty] | 0.696372053 | 188.1
[18 empty] | 0.696401293 | 188.1
[18 empty] | 0.696430533 | 188
[18 empty] | 0.696459773 | 188
[18 empty] | 0.696518252 | 188
[18 empty] | 0.696547492 | 188
[18 empty] | 0.696576732 | 188
[18 empty] | 0.696605972 | 188
[18 empty] | 0.696635211 | 188
[18 empty] | 0.696664451 | 188
[18 empty] | 0.696693691 | 188
[18 empty] | 0.696722931 | 188
[18 empty] | 0.69678141 | 188
[18 empty] | 0.69681065 | 188
[18 empty] | 0.69683989 | 188
[18 empty] | 0.696869129 | 188
[18 empty] | 0.696898369 | 188
[18 empty] | 0.696927609 | 188
[18 empty] | 0.696986088 | 188
[18 empty] | 0.697015328 | 188
[18 empty] | 0.697044568 | 188
[18 empty] | 0.697073808 | 187.9
[18 empty] | 0.697132287 | 188
[18 empty] | 0.697161527 | 187.9
[18 empty] | 0.697190767 | 187.9
[18 empty] | 0.697220007 | 187.9
[18 empty] | 0.697249246 | 187.9
[18 empty] | 0.697278486 | 187.9
[18 empty] | 0.697307726 | 187.9
[18 empty] | 0.697336966 | 187.9
[18 empty] | 0.697395445 | 187.9
[18 empty] | 0.697395445 | 187.8
[18 empty] | 0.697453925 | 187.8
[18 empty] | 0.697483164 | 187.8
[18 empty] | 0.697512404 | 187.8
[18 empty] | 0.697541644 | 187.8
[18 empty] | 0.697570884 | 187.8
[18 empty] | 0.697600124 | 187.8
[18 empty] | 0.697629363 | 187.8
[18 empty] | 0.697658603 | 187.8
[18 empty] | 0.697687843 | 187.8
[18 empty] | 0.697746322 | 187.8
[18 empty] | 0.697775562 | 187.8
[18 empty] | 0.697804802 | 187.7
[18 empty] | 0.697863281 | 187.7
[18 empty] | 0.697892521 | 187.7
[18 empty] | 0.697921761 | 187.7
[18 empty] | 0.697951001 | 187.7
[18 empty] | 0.697980241 | 187.7
[18 empty] | 0.69800948 | 187.7
[18 empty] | 0.69803872 | 187.7
[18 empty] | 0.6980972 | 187.7
[18 empty] | 0.698126439 | 187.7
[18 empty] | 0.698155679 | 187.7
[18 empty] | 0.698184919 | 187.7
[18 empty] | 0.698214159 | 187.7
[18 empty] | 0.698243398 | 187.7
[18 empty] | 0.698272638 | 187.7
[18 empty] | 0.698301878 | 187.7
[18 empty] | 0.698331118 | 187.7
[18 empty] | 0.698389597 | 187.7
[18 empty] | 0.698418837 | 187.7
[18 empty] | 0.698448077 | 187.6
[18 empty] | 0.698477317 | 187.6
[18 empty] | 0.698506556 | 187.6
[18 empty] | 0.698535796 | 187.6
[18 empty] | 0.698565036 | 187.6
[18 empty] | 0.698594276 | 187.6
[18 empty] | 0.698623515 | 187.6
[18 empty] | 0.698681995 | 187.6
[18 empty] | 0.698711235 | 187.6
[18 empty] | 0.698711235 | 187.6
[18 empty] | 0.698769714 | 187.6
[18 empty] | 0.698798954 | 187.6
[18 empty] | 0.698828194 | 187.6
[18 empty] | 0.698857433 | 187.6
[18 empty] | 0.698886673 | 187.6
[18 empty] | 0.698915913 | 187.6
[18 empty] | 0.698974393 | 187.6
[18 empty] | 0.699003632 | 187.6
[18 empty] | 0.699032872 | 187.5
[18 empty] | 0.699091352 | 187.5
[18 empty] | 0.699120591 | 187.5
[18 empty] | 0.699149831 | 187.5
[18 empty] | 0.699179071 | 187.5
[18 empty] | 0.699208311 | 187.5
[18 empty] | 0.69923755 | 187.5
[18 empty] | 0.69929603 | 187.5
[18 empty] | 0.69929603 | 187.5
[18 empty] | 0.69935451 | 187.5
[18 empty] | 0.699383749 | 187.5
[18 empty] | 0.699412989 | 187.5
[18 empty] | 0.699442229 | 187.5
[18 empty] | 0.699500708 | 187.5
[18 empty] | 0.699559188 | 187.5
[18 empty] | 0.699588428 | 187.5
[18 empty] | 0.699617667 | 187.5
[18 empty] | 0.699646907 | 187.5
[18 empty] | 0.699676147 | 187.5
[18 empty] | 0.699705387 | 187.5
[18 empty] | 0.699734626 | 187.5
[18 empty] | 0.699763866 | 187.5
[18 empty] | 0.699793106 | 187.4
[18 empty] | 0.699851586 | 187.5
[18 empty] | 0.699880825 | 187.4
[18 empty] | 0.699910065 | 187.4
[18 empty] | 0.699939305 | 187.4
[18 empty] | 0.699968545 | 187.4
[18 empty] | 0.699997784 | 187.4
[18 empty] | 0.700027024 | 187.4
[18 empty] | 0.700056264 | 187.4
[18 empty] | 0.700085504 | 187.4
[18 empty] | 0.700143983 | 187.4
[18 empty] | 0.700173223 | 187.4
[18 empty] | 0.700202463 | 187.4
[18 empty] | 0.700231702 | 187.4
[18 empty] | 0.700260942 | 187.4
[18 empty] | 0.700290182 | 187.4
[18 empty] | 0.700319422 | 187.3
[18 empty] | 0.700348662 | 187.3
[18 empty] | 0.700377901 | 187.3
[18 empty] | 0.700436381 | 187.3
[18 empty] | 0.700465621 | 187.3
[18 empty] | 0.700465621 | 187.3
[18 empty] | 0.7005241 | 187.3
[18 empty] | 0.70055334 | 187.3
[18 empty] | 0.70058258 | 187.3
[18 empty] | 0.700611819 | 187.3
[18 empty] | 0.700641059 | 187.3
[18 empty] | 0.700670299 | 187.3
[18 empty] | 0.700699539 | 187.3
[18 empty] | 0.700758018 | 187.3
[18 empty] | 0.700787258 | 187.3
[18 empty] | 0.700816498 | 187.3
[18 empty] | 0.700845738 | 187.3
[18 empty] | 0.700874977 | 187.3
[18 empty] | 0.700904217 | 187.2
[18 empty] | 0.700933457 | 187.2
[18 empty] | 0.700962697 | 187.2
[18 empty] | 0.701021176 | 187.3
[18 empty] | 0.701050416 | 187.2
[18 empty] | 0.701079656 | 187.2
[18 empty] | 0.701108895 | 187.2
[18 empty] | 0.701138135 | 187.2
[18 empty] | 0.701167375 | 187.2
[18 empty] | 0.701196615 | 187.2
[18 empty] | 0.701225855 | 187.2
[18 empty] | 0.701255094 | 187.2
[18 empty] | 0.701313574 | 187.2
[18 empty] | 0.701342814 | 187.2
[18 empty] | 0.701372053 | 187.1
[18 empty] | 0.701401293 | 187.1
[18 empty] | 0.701430533 | 187.2
[18 empty] | 0.701459773 | 187.1
[18 empty] | 0.701489012 | 187.1
[18 empty] | 0.701518252 | 187.1
[18 empty] | 0.701547492 | 187.1
[18 empty] | 0.701605972 | 187.1
[18 empty] | 0.701635211 | 187.1
[18 empty] | 0.701664451 | 187.1
[18 empty] | 0.701693691 | 187.1
[18 empty] | 0.701722931 | 187.1
[18 empty] | 0.70175217 | 187.1
[18 empty] | 0.70178141 | 187.1
[18 empty] | 0.70181065 | 187.1
[18 empty] | 0.70183989 | 187
[18 empty] | 0.701869129 | 187
[18 empty] | 0.701927609 | 187
[18 empty] | 0.701956849 | 187
[18 empty] | 0.701986088 | 187
[18 empty] | 0.702015328 | 187
[18 empty] | 0.702044568 | 187
[18 empty] | 0.702073808 | 187
[18 empty] | 0.702103048 | 187
[18 empty] | 0.702132287 | 186.9
[18 empty] | 0.702190767 | 187
[18 empty] | 0.702220007 | 187
[18 empty] | 0.702220007 | 187
[18 empty] | 0.702278486 | 186.9
[18 empty] | 0.702307726 | 186.9
[18 empty] | 0.702336966 | 186.9
[18 empty] | 0.702366205 | 186.9
[18 empty] | 0.702395445 | 186.9
[18 empty] | 0.702424685 | 186.9
[18 empty] | 0.702453925 | 186.9
[18 empty] | 0.702512404 | 186.9
[18 empty] | 0.702541644 | 186.9
[18 empty] | 0.702570884 | 186.9
[18 empty] | 0.702600124 | 186.9
[18 empty] | 0.702629363 | 186.8
[18 empty] | 0.702658603 | 186.8
[18 empty] | 0.702687843 | 186.8
[18 empty] | 0.702717083 | 186.8
[18 empty] | 0.702746322 | 186.9
[18 empty] | 0.702775562 | 187
[18 empty] | 0.702834042 | 187
[18 empty] | 0.702863281 | 187
[18 empty] | 0.702892521 | 186.9
[18 empty] | 0.702921761 | 186.9
[18 empty] | 0.702951001 | 186.9
[18 empty] | 0.702980241 | 186.9
[18 empty] | 0.70300948 | 186.9
[18 empty] | 0.70306796 | 186.9
[18 empty] | 0.7030972 | 186.9
[18 empty] | 0.703126439 | 186.9
[18 empty] | 0.703155679 | 186.8
[18 empty] | 0.703184919 | 186.8
[18 empty] | 0.703214159 | 186.8
[18 empty] | 0.703243398 | 186.8
[18 empty] | 0.703272638 | 186.8
[18 empty] | 0.703301878 | 186.8
[18 empty] | 0.703331118 | 186.8
[18 empty] | 0.703389597 | 186.8
[18 empty] | 0.703389597 | 186.8
[18 empty] | 0.703448077 | 186.8
[18 empty] | 0.703477317 | 186.8
[18 empty] | 0.703506556 | 186.8
[18 empty] | 0.703535796 | 186.7
[18 empty] | 0.703565036 | 186.7
[18 empty] | 0.703594276 | 186.7
[18 empty] | 0.703623515 | 186.7
[18 empty] | 0.703681995 | 186.7
[18 empty] | 0.703711235 | 186.7
[18 empty] | 0.703740474 | 186.7
[18 empty] | 0.703769714 | 186.7
[18 empty] | 0.703798954 | 186.7
[18 empty] | 0.703828194 | 186.7
[18 empty] | 0.703857433 | 186.7
[18 empty] | 0.703886673 | 186.6
[18 empty] | 0.703915913 | 186.6
[18 empty] | 0.703974393 | 186.6
[18 empty] | 0.703974393 | 186.6
[18 empty] | 0.704003632 | 186.6
[18 empty] | 0.704062112 | 186.6
[18 empty] | 0.704091352 | 186.6
[18 empty] | 0.704120591 | 186.6
[18 empty] | 0.704149831 | 186.6
[18 empty] | 0.704179071 | 186.6
[18 empty] | 0.704208311 | 186.6
[18 empty] | 0.70426679 | 186.5
[18 empty] | 0.70429603 | 186.5
[18 empty] | 0.70432527 | 186.5
[18 empty] | 0.70435451 | 186.2
[18 empty] | 0.704383749 | 186.2
[18 empty] | 0.704412989 | 186.2
[18 empty] | 0.704442229 | 186.2
[18 empty] | 0.704471469 | 186.2
[18 empty] | 0.704500708 | 186.2
[18 empty] | 0.704529948 | 186.2
[18 empty] | 0.704559188 | 186.2
[18 empty] | 0.704588428 | 186.2
[18 empty] | 0.704617667 | 186.2
[18 empty] | 0.704646907 | 186.2
[18 empty] | 0.704705387 | 186.2
[18 empty] | 0.704734626 | 186.2
[18 empty] | 0.704763866 | 186.2
[18 empty] | 0.704793106 | 186.2
[18 empty] | 0.704822346 | 186.2
[18 empty] | 0.704851586 | 186.2
[18 empty] | 0.704910065 | 186.2
[18 empty] | 0.704939305 | 186.2
[18 empty] | 0.704968545 | 186.2
[18 empty] | 0.704997784 | 186.2
[18 empty] | 0.705027024 | 186.2
[18 empty] | 0.705056264 | 186.2
[18 empty] | 0.705085504 | 186.2
[18 empty] | 0.705114743 | 186.2
[18 empty] | 0.705143983 | 186.2
[18 empty] | 0.705173223 | 186.2
[18 empty] | 0.705202463 | 186.2
[18 empty] | 0.705231702 | 186.2
[18 empty] | 0.705290182 | 186.1
[18 empty] | 0.705319422 | 186.2
[18 empty] | 0.705348662 | 186.2
[18 empty] | 0.705377901 | 186.2
[18 empty] | 0.705407141 | 186.2
[18 empty] | 0.705436381 | 186.2
[18 empty] | 0.70549486 | 186.2
[18 empty] | 0.7055241 | 186.2
[18 empty] | 0.70555334 | 186.2
[18 empty] | 0.70558258 | 186.2
[18 empty] | 0.705611819 | 186.1
[18 empty] | 0.705641059 | 186.1
[18 empty] | 0.705670299 | 186.1
[18 empty] | 0.705699539 | 186.1
[18 empty] | 0.705728779 | 186.1
[18 empty] | 0.705758018 | 186.1
[18 empty] | 0.705787258 | 186.1
[18 empty] | 0.705816498 | 186.1
[18 empty] | 0.705874977 | 186.1
[18 empty] | 0.705904217 | 186
[18 empty] | 0.705933457 | 186.1
[18 empty] | 0.705962697 | 186
[18 empty] | 0.705991936 | 186
[18 empty] | 0.706050416 | 186
[18 empty] | 0.706108895 | 186
[18 empty] | 0.706138135 | 186
[18 empty] | 0.706167375 | 186
[18 empty] | 0.706196615 | 186
[18 empty] | 0.706225855 | 186
[18 empty] | 0.706255094 | 186
[18 empty] | 0.706284334 | 186
[18 empty] | 0.706313574 | 186
[18 empty] | 0.706342814 | 186
[18 empty] | 0.706372053 | 186
[18 empty] | 0.706401293 | 186
[18 empty] | 0.706459773 | 186
[18 empty] | 0.706489012 | 186
[18 empty] | 0.706518252 | 186
[18 empty] | 0.706547492 | 185.9
[18 empty] | 0.706576732 | 186
[18 empty] | 0.706605972 | 185.9
[18 empty] | 0.706635211 | 185.9
[18 empty] | 0.706693691 | 185.9
[18 empty] | 0.706722931 | 185.9
[18 empty] | 0.70675217 | 185.9
[18 empty] | 0.70678141 | 185.9
[18 empty] | 0.70681065 | 185.9
[18 empty] | 0.70683989 | 185.9
[18 empty] | 0.706869129 | 185.9
[18 empty] | 0.706898369 | 185.8
[18 empty] | 0.706927609 | 185.8
[18 empty] | 0.706956849 | 185.8
[18 empty] | 0.706986088 | 185.8
[18 empty] | 0.707015328 | 185.8
[18 empty] | 0.707073808 | 185.8
[18 empty] | 0.707103048 | 185.8
[18 empty] | 0.707132287 | 185.8
[18 empty] | 0.707161527 | 185.8
[18 empty] | 0.707190767 | 185.8
[18 empty] | 0.707220007 | 185.8
[18 empty] | 0.707249246 | 185.8
[18 empty] | 0.707278486 | 185.8
[18 empty] | 0.707336966 | 185.7
[18 empty] | 0.707366205 | 185.8
[18 empty] | 0.707395445 | 185.8
[18 empty] | 0.707424685 | 185.8
[18 empty] | 0.707453925 | 185.7
[18 empty] | 0.707483164 | 185.7
[18 empty] | 0.707512404 | 185.7
[18 empty] | 0.707570884 | 185.7
[18 empty] | 0.707600124 | 185.7
[18 empty] | 0.707629363 | 185.7
[18 empty] | 0.707687843 | 185.7
[18 empty] | 0.707717083 | 185.7
[18 empty] | 0.707746322 | 185.7
[18 empty] | 0.707775562 | 185.7
[18 empty] | 0.707804802 | 185.7
[18 empty] | 0.707834042 | 185.7
[18 empty] | 0.707863281 | 185.6
[18 empty] | 0.707892521 | 185.6
[18 empty] | 0.707921761 | 185.6
[18 empty] | 0.707980241 | 185.6
[18 empty] | 0.70800948 | 185.6
[18 empty] | 0.70803872 | 185.6
[18 empty] | 0.70806796 | 185.6
[18 empty] | 0.7080972 | 185.8
[18 empty] | 0.708155679 | 185.8
[18 empty] | 0.708184919 | 185.8
[18 empty] | 0.708243398 | 185.8
[18 empty] | 0.708272638 | 185.7
[18 empty] | 0.708301878 | 185.7
[18 empty] | 0.708331118 | 185.7
[18 empty] | 0.708360357 | 185.7
[18 empty] | 0.708389597 | 185.7
[18 empty] | 0.708418837 | 185.7
[18 empty] | 0.708448077 | 185.7
[18 empty] | 0.708506556 | 185.6
[18 empty] | 0.708506556 | 185.6
[18 empty] | 0.708565036 | 185.6
[18 empty] | 0.708594276 | 185.6
[18 empty] | 0.708623515 | 185.6
[18 empty] | 0.708652755 | 185.6
[18 empty] | 0.708681995 | 185.6
[18 empty] | 0.708711235 | 185.6
[18 empty] | 0.708740474 | 185.6
[18 empty] | 0.708769714 | 185.6
[18 empty] | 0.708798954 | 185.6
[18 empty] | 0.708828194 | 185.6
[18 empty] | 0.708857433 | 185.6
[18 empty] | 0.708915913 | 185.6
[18 empty] | 0.708945153 | 185.6
[18 empty] | 0.708974393 | 185.5
[18 empty] | 0.709003632 | 185.5
[18 empty] | 0.709032872 | 185.5
[18 empty] | 0.709062112 | 185.5
[18 empty] | 0.709091352 | 185.5
[18 empty] | 0.709120591 | 185.5
[18 empty] | 0.709179071 | 185.5
[18 empty] | 0.709208311 | 185.5
[18 empty] | 0.70923755 | 185.5
[18 empty] | 0.70926679 | 185.5
[18 empty] | 0.70929603 | 185.5
[18 empty] | 0.70932527 | 185.5
[18 empty] | 0.70935451 | 185.5
[18 empty] | 0.709383749 | 185.4
[18 empty] | 0.709412989 | 185.5
[18 empty] | 0.709442229 | 185.4
[18 empty] | 0.709500708 | 185.5
[18 empty] | 0.709529948 | 185.4
[18 empty] | 0.709559188 | 185.4
[18 empty] | 0.709588428 | 185.4
[18 empty] | 0.709617667 | 185.4
[18 empty] | 0.709646907 | 185.4
[18 empty] | 0.709676147 | 185.4
[18 empty] | 0.709705387 | 185.4
[18 empty] | 0.709734626 | 185.4
[18 empty] | 0.709793106 | 185.4
[18 empty] | 0.709822346 | 185.4
[18 empty] | 0.709822346 | 185.4
[18 empty] | 0.709880825 | 185.4
[18 empty] | 0.709910065 | 185.3
[18 empty] | 0.709939305 | 185.3
[18 empty] | 0.709968545 | 185.3
[18 empty] | 0.709997784 | 185.3
[18 empty] | 0.710027024 | 185.3
[18 empty] | 0.710056264 | 185.3
[18 empty] | 0.710114743 | 185.3
[18 empty] | 0.710143983 | 185.3
[18 empty] | 0.710173223 | 185.3
[18 empty] | 0.710202463 | 185.2
[18 empty] | 0.710231702 | 185.2
[18 empty] | 0.710260942 | 185.2
[18 empty] | 0.710290182 | 185.2
[18 empty] | 0.710319422 | 185.2
[18 empty] | 0.710348662 | 185.2
[18 empty] | 0.710407141 | 185.2
[18 empty] | 0.710407141 | 185.2
[18 empty] | 0.710465621 | 185.2
[18 empty] | 0.71049486 | 185.2
[18 empty] | 0.7105241 | 185.2
[18 empty] | 0.71055334 | 185.2
[18 empty] | 0.71058258 | 185.2
[18 empty] | 0.710611819 | 185.1
[18 empty] | 0.710641059 | 185.2
[18 empty] | 0.710699539 | 185.1
[18 empty] | 0.710728779 | 185.1
[18 empty] | 0.710758018 | 185.1
[18 empty] | 0.710787258 | 185.1
[18 empty] | 0.710816498 | 185.1
[18 empty] | 0.710845738 | 185.1
[18 empty] | 0.710874977 | 185.1
[18 empty] | 0.710904217 | 185.1
[18 empty] | 0.710933457 | 185.1
[18 empty] | 0.710991936 | 185.1
[18 empty] | 0.710991936 | 185.1
[18 empty] | 0.711050416 | 185.1
[18 empty] | 0.711079656 | 185.1
[18 empty] | 0.711108895 | 185
[18 empty] | 0.711138135 | 185
[18 empty] | 0.711167375 | 185
[18 empty] | 0.711196615 | 185
[18 empty] | 0.711225855 | 185
[18 empty] | 0.711284334 | 185
[18 empty] | 0.711313574 | 185
[18 empty] | 0.711342814 | 185
[18 empty] | 0.711372053 | 185
[18 empty] | 0.711401293 | 185
[18 empty] | 0.711430533 | 185
[18 empty] | 0.711459773 | 185
[18 empty] | 0.711489012 | 185
[18 empty] | 0.711518252 | 185
[18 empty] | 0.711547492 | 184.9
[18 empty] | 0.711576732 | 184.9
[18 empty] | 0.711635211 | 184.9
[18 empty] | 0.711664451 | 184.9
[18 empty] | 0.711693691 | 184.9
[18 empty] | 0.711722931 | 184.9
[18 empty] | 0.71175217 | 184.9
[18 empty] | 0.71178141 | 184.9
[18 empty] | 0.71181065 | 184.9
[18 empty] | 0.71183989 | 184.9
[18 empty] | 0.711898369 | 184.8
[18 empty] | 0.711927609 | 184.8
[18 empty] | 0.711956849 | 184.8
[18 empty] | 0.711986088 | 184.8
[18 empty] | 0.712015328 | 184.8
[18 empty] | 0.712044568 | 184.8
[18 empty] | 0.712073808 | 184.8
[18 empty] | 0.712103048 | 184.8
[18 empty] | 0.712132287 | 184.8
[18 empty] | 0.712161527 | 184.8
[18 empty] | 0.712190767 | 184.8
[18 empty] | 0.712220007 | 184.8
[18 empty] | 0.712278486 | 184.7
[18 empty] | 0.712307726 | 184.7
[18 empty] | 0.712336966 | 184.7
[18 empty] | 0.712366205 | 184.7
[18 empty] | 0.712395445 | 184.7
[18 empty] | 0.712453925 | 184.7
[18 empty] | 0.712512404 | 184.7
[18 empty] | 0.712541644 | 184.7
[18 empty] | 0.712570884 | 184.7
[18 empty] | 0.712600124 | 184.7
[18 empty] | 0.712658603 | 184.7
[18 empty] | 0.712687843 | 184.7
[18 empty] | 0.712717083 | 184.7
[18 empty] | 0.712746322 | 184.7
[18 empty] | 0.712775562 | 184.7
[18 empty] | 0.712804802 | 184.7
[18 empty] | 0.712834042 | 184.6
[18 empty] | 0.712892521 | 184.7
[18 empty] | 0.712921761 | 184.7
[18 empty] | 0.712951001 | 184.7
[18 empty] | 0.712980241 | 184.6
[18 empty] | 0.71300948 | 184.6
[18 empty] | 0.71306796 | 184.6
[18 empty] | 0.713126439 | 184.6
[18 empty] | 0.713155679 | 184.6
[18 empty] | 0.713184919 | 184.6
[18 empty] | 0.713214159 | 184.6
[18 empty] | 0.713243398 | 184.6
[18 empty] | 0.713272638 | 184.6
[18 empty] | 0.713301878 | 184.6
[18 empty] | 0.713331118 | 184.6
[18 empty] | 0.713360357 | 184.6
[18 empty] | 0.713389597 | 184.5
[18 empty] | 0.713418837 | 184.6
[18 empty] | 0.713477317 | 184.6
[18 empty] | 0.713506556 | 184.6
[18 empty] | 0.713535796 | 184.5
[18 empty] | 0.713565036 | 184.5
[18 empty] | 0.713594276 | 184.5
[18 empty] | 0.713623515 | 184.5
[18 empty] | 0.713652755 | 184.5
[18 empty] | 0.713711235 | 184.5
[18 empty] | 0.713740474 | 184.5
[18 empty] | 0.713769714 | 184.5
[18 empty] | 0.713798954 | 184.5
[18 empty] | 0.713828194 | 184.5
[18 empty] | 0.713857433 | 184.5
[18 empty] | 0.713886673 | 184.4
[18 empty] | 0.713915913 | 184.5
[18 empty] | 0.713945153 | 184.4
[18 empty] | 0.713974393 | 184.4
[18 empty] | 0.714003632 | 184.4
[18 empty] | 0.714032872 | 184.4
[18 empty] | 0.714091352 | 184.4
[18 empty] | 0.714120591 | 184.4
[18 empty] | 0.714149831 | 184.4
[18 empty] | 0.714179071 | 184.4
[18 empty] | 0.714208311 | 184.4
[18 empty] | 0.71423755 | 184.4
[18 empty] | 0.71426679 | 184.4
[18 empty] | 0.71432527 | 184.4
[18 empty] | 0.71435451 | 184.4
[18 empty] | 0.714383749 | 184.4
[18 empty] | 0.714412989 | 184.4
[18 empty] | 0.714442229 | 184.4
[18 empty] | 0.714471469 | 184.4
[18 empty] | 0.714500708 | 184.4
[18 empty] | 0.714559188 | 184.4
[18 empty] | 0.714588428 | 184.4
[18 empty] | 0.714646907 | 184.4
[18 empty] | 0.714676147 | 184.4
[18 empty] | 0.714705387 | 184.4
[18 empty] | 0.714734626 | 184.4
[18 empty] | 0.714763866 | 184.4
[18 empty] | 0.714793106 | 184.4
[18 empty] | 0.714822346 | 184.4
[18 empty] | 0.714880825 | 184.4
[18 empty] | 0.714910065 | 184.4
[18 empty] | 0.714939305 | 184.4
[18 empty] | 0.714968545 | 184.3
[18 empty] | 0.714997784 | 184.3
[18 empty] | 0.715027024 | 184.3
[18 empty] | 0.715056264 | 184.3
[18 empty] | 0.715085504 | 184.3
[18 empty] | 0.715114743 | 184.3
[18 empty] | 0.715143983 | 184.3
[18 empty] | 0.715173223 | 184.2
[18 empty] | 0.715231702 | 184.2
[18 empty] | 0.715260942 | 184.3
[18 empty] | 0.715290182 | 184.3
[18 empty] | 0.715319422 | 184.3
[18 empty] | 0.715348662 | 184.3
[18 empty] | 0.715377901 | 184.2
[18 empty] | 0.715407141 | 184.2
[18 empty] | 0.715465621 | 184.3
[18 empty] | 0.71549486 | 184.3
[18 empty] | 0.7155241 | 184.4
[18 empty] | 0.71555334 | 184.4
[18 empty] | 0.71558258 | 184.4
[18 empty] | 0.715611819 | 184.4
[18 empty] | 0.715670299 | 184.3
[18 empty] | 0.715670299 | 184.3
[18 empty] | 0.715728779 | 184.3
[18 empty] | 0.715758018 | 184.3
[18 empty] | 0.715787258 | 184.3
[18 empty] | 0.715816498 | 184.3
[18 empty] | 0.715845738 | 184.3
[18 empty] | 0.715874977 | 184.3
[18 empty] | 0.715904217 | 184.3
[18 empty] | 0.715962697 | 184.2
[18 empty] | 0.715991936 | 184.2
[18 empty] | 0.716021176 | 184.2
[18 empty] | 0.716050416 | 184.2
[18 empty] | 0.716079656 | 184.2
[18 empty] | 0.716108895 | 184.2
[18 empty] | 0.716138135 | 184.2
[18 empty] | 0.716167375 | 184.2
[18 empty] | 0.716196615 | 184.1
[18 empty] | 0.716255094 | 184.1
[18 empty] | 0.716255094 | 184.1
[18 empty] | 0.716284334 | 184.1
[18 empty] | 0.716342814 | 184.1
[18 empty] | 0.716372053 | 184.1
[18 empty] | 0.716401293 | 184.1
[18 empty] | 0.716430533 | 184.1
[18 empty] | 0.716459773 | 184.1
[18 empty] | 0.716489012 | 184
[18 empty] | 0.716518252 | 184
[18 empty] | 0.716576732 | 184
[18 empty] | 0.716605972 | 184
[18 empty] | 0.716635211 | 184
[18 empty] | 0.716664451 | 184
[18 empty] | 0.716693691 | 184
[18 empty] | 0.716722931 | 184
[18 empty] | 0.71675217 | 184
[18 empty] | 0.71678141 | 184
[18 empty] | 0.71681065 | 184
[18 empty] | 0.71683989 | 184
[18 empty] | 0.716869129 | 183.9
[18 empty] | 0.716927609 | 183.9
[18 empty] | 0.716956849 | 183.9
[18 empty] | 0.716986088 | 183.9
[18 empty] | 0.717015328 | 183.9
[18 empty] | 0.717044568 | 183.9
[18 empty] | 0.717073808 | 183.9
[18 empty] | 0.717132287 | 183.9
[18 empty] | 0.717190767 | 183.8
[18 empty] | 0.717220007 | 183.8
[18 empty] | 0.717249246 | 183.8
[18 empty] | 0.717278486 | 183.8
[18 empty] | 0.717336966 | 183.8
[18 empty] | 0.717366205 | 183.8
[18 empty] | 0.717395445 | 183.8
[18 empty] | 0.717424685 | 183.8
[18 empty] | 0.717483164 | 183.8
[18 empty] | 0.717512404 | 183.8
[18 empty] | 0.717541644 | 183.8
[18 empty] | 0.717600124 | 183.8
[18 empty] | 0.717629363 | 183.7
[18 empty] | 0.717658603 | 183.7
[18 empty] | 0.717687843 | 183.7
[18 empty] | 0.717717083 | 183.7
[18 empty] | 0.717746322 | 183.7
[18 empty] | 0.717775562 | 183.7
[18 empty] | 0.717804802 | 183.7
[18 empty] | 0.717834042 | 183.7
[18 empty] | 0.717863281 | 183.7
[18 empty] | 0.717921761 | 183.6
[18 empty] | 0.717951001 | 183.7
[18 empty] | 0.717980241 | 183.6
[18 empty] | 0.71800948 | 183.6
[18 empty] | 0.71803872 | 183.6
[18 empty] | 0.71806796 | 183.6
[18 empty] | 0.7180972 | 183.6
[18 empty] | 0.718126439 | 183.6
[18 empty] | 0.718155679 | 183.6
[18 empty] | 0.718214159 | 183.6
[18 empty] | 0.718243398 | 183.6
[18 empty] | 0.718272638 | 183.6
[18 empty] | 0.718301878 | 183.5
[18 empty] | 0.718331118 | 183.6
[18 empty] | 0.718360357 | 183.5
[18 empty] | 0.718389597 | 183.5
[18 empty] | 0.718418837 | 183.5
[18 empty] | 0.718448077 | 183.5
[18 empty] | 0.718506556 | 183.5
[18 empty] | 0.718535796 | 183.5
[18 empty] | 0.718565036 | 183.5
[18 empty] | 0.718594276 | 183.5
[18 empty] | 0.718623515 | 183.5
[18 empty] | 0.718652755 | 183.5
[18 empty] | 0.718681995 | 183.5
[18 empty] | 0.718711235 | 183.5
[18 empty] | 0.718769714 | 183.5
[18 empty] | 0.718798954 | 183.5
[18 empty] | 0.718828194 | 183.5
[18 empty] | 0.718857433 | 183.4
[18 empty] | 0.718886673 | 183.4
[18 empty] | 0.718915913 | 183.4
[18 empty] | 0.718945153 | 183.4
[18 empty] | 0.718974393 | 183.4
[18 empty] | 0.719032872 | 183.4
[18 empty] | 0.719062112 | 183.4
[18 empty] | 0.719091352 | 183.4
[18 empty] | 0.719120591 | 183.3
[18 empty] | 0.719149831 | 183.4
[18 empty] | 0.719179071 | 183.4
[18 empty] | 0.719208311 | 183.4
[18 empty] | 0.71923755 | 183.4
[18 empty] | 0.71926679 | 183.3
[18 empty] | 0.71929603 | 183.3
[18 empty] | 0.71935451 | 183.3
[18 empty] | 0.719383749 | 183.3
[18 empty] | 0.719412989 | 183.3
[18 empty] | 0.719442229 | 183.3
[18 empty] | 0.719500708 | 183.3
[18 empty] | 0.719529948 | 183.3
[18 empty] | 0.719559188 | 183.3
[18 empty] | 0.719588428 | 183.3
[18 empty] | 0.719646907 | 183.3
[18 empty] | 0.719676147 | 183.3
[18 empty] | 0.719734626 | 183.3
[18 empty] | 0.719763866 | 183.2
[18 empty] | 0.719793106 | 183.2
[18 empty] | 0.719822346 | 183.2
[18 empty] | 0.719910065 | 183.2
[18 empty] | 0.719939305 | 183.2
[18 empty] | 0.719968545 | 183.2
[18 empty] | 0.719997784 | 183.2
[18 empty] | 0.720027024 | 183.2
[18 empty] | 0.720056264 | 183.2
[18 empty] | 0.720085504 | 183.2
[18 empty] | 0.720173223 | 183.2
[18 empty] | 0.720202463 | 183.2
[18 empty] | 0.720231702 | 183.1
[18 empty] | 0.720260942 | 183.1
[18 empty] | 0.720290182 | 183.1
[18 empty] | 0.720319422 | 183.1
[18 empty] | 0.720348662 | 183.1
[18 empty] | 0.720377901 | 183.1
[18 empty] | 0.720407141 | 183.1
[18 empty] | 0.720436381 | 183.1
[18 empty] | 0.72049486 | 183.1
[18 empty] | 0.7205241 | 183.1
[18 empty] | 0.72055334 | 183.1
[18 empty] | 0.72058258 | 183.1
[18 empty] | 0.720611819 | 183.1
[18 empty] | 0.720641059 | 183
[18 empty] | 0.720699539 | 183
[18 empty] | 0.720728779 | 183.1
[18 empty] | 0.720758018 | 183
[18 empty] | 0.720787258 | 183.1
[18 empty] | 0.720816498 | 183
[18 empty] | 0.720845738 | 183.1
[18 empty] | 0.720874977 | 183
[18 empty] | 0.720904217 | 183
[18 empty] | 0.720933457 | 183
[18 empty] | 0.720962697 | 183
[18 empty] | 0.720991936 | 183
[18 empty] | 0.721021176 | 183
[18 empty] | 0.721079656 | 183
[18 empty] | 0.721108895 | 182.9
[18 empty] | 0.721138135 | 182.9
[18 empty] | 0.721167375 | 182.9
[18 empty] | 0.721196615 | 182.9
[18 empty] | 0.721225855 | 182.9
[18 empty] | 0.721284334 | 182.9
[18 empty] | 0.721313574 | 182.9
[18 empty] | 0.721342814 | 182.9
[18 empty] | 0.721372053 | 182.9
[18 empty] | 0.721401293 | 182.9
[18 empty] | 0.721430533 | 182.9
[18 empty] | 0.721459773 | 182.9
[18 empty] | 0.721489012 | 182.9
[18 empty] | 0.721518252 | 182.9
[18 empty] | 0.721547492 | 182.8
[18 empty] | 0.721576732 | 182.8
[18 empty] | 0.721605972 | 182.8
[18 empty] | 0.721664451 | 182.8
[18 empty] | 0.721693691 | 182.8
[18 empty] | 0.721722931 | 182.8
[18 empty] | 0.72175217 | 182.8
[18 empty] | 0.72178141 | 182.8
[18 empty] | 0.72181065 | 182.8
[18 empty] | 0.721869129 | 182.8
[18 empty] | 0.721898369 | 182.7
[18 empty] | 0.721927609 | 182.7
[18 empty] | 0.721956849 | 182.7
[18 empty] | 0.721986088 | 182.7
[18 empty] | 0.722015328 | 182.7
[18 empty] | 0.722044568 | 182.7
[18 empty] | 0.722073808 | 182.7
[18 empty] | 0.722103048 | 182.7
[18 empty] | 0.722132287 | 182.7
[18 empty] | 0.722161527 | 182.7
[18 empty] | 0.722190767 | 182.7
[18 empty] | 0.722249246 | 182.7
[18 empty] | 0.722278486 | 182.7
[18 empty] | 0.722307726 | 182.7
[18 empty] | 0.722336966 | 182.7
[18 empty] | 0.722366205 | 182.7
[18 empty] | 0.722395445 | 182.7
[18 empty] | 0.722453925 | 182.7
[18 empty] | 0.722483164 | 182.7
[18 empty] | 0.722512404 | 182.6
[18 empty] | 0.722541644 | 182.6
[18 empty] | 0.722570884 | 182.6
[18 empty] | 0.722600124 | 182.6
[18 empty] | 0.722629363 | 182.6
[18 empty] | 0.722658603 | 182.6
[18 empty] | 0.722687843 | 182.6
[18 empty] | 0.722717083 | 182.6
[18 empty] | 0.722746322 | 182.6
[18 empty] | 0.722804802 | 182.6
[18 empty] | 0.722834042 | 182.6
[18 empty] | 0.722863281 | 182.6
[18 empty] | 0.722892521 | 182.6
[18 empty] | 0.722921761 | 182.6
[18 empty] | 0.722951001 | 182.5
[18 empty] | 0.72300948 | 182.6
[18 empty] | 0.72303872 | 182.5
[18 empty] | 0.72306796 | 182.5
[18 empty] | 0.7230972 | 182.5
[18 empty] | 0.723126439 | 182.5
[18 empty] | 0.723155679 | 182.5
[18 empty] | 0.723184919 | 182.5
[18 empty] | 0.723214159 | 182.5
[18 empty] | 0.723243398 | 182.5
[18 empty] | 0.723272638 | 182.5
[18 empty] | 0.723301878 | 182.5
[18 empty] | 0.723331118 | 182.5
[18 empty] | 0.723389597 | 182.5
[18 empty] | 0.723418837 | 182.5
[18 empty] | 0.723448077 | 182.5
[18 empty] | 0.723477317 | 182.5
[18 empty] | 0.723506556 | 182.5
[18 empty] | 0.723535796 | 182.5
[18 empty] | 0.723594276 | 182.5
[18 empty] | 0.723623515 | 182.4
[18 empty] | 0.723652755 | 182.5
[18 empty] | 0.723681995 | 182.4
[18 empty] | 0.723711235 | 182.4
[18 empty] | 0.723740474 | 182.4
[18 empty] | 0.723769714 | 182.4
[18 empty] | 0.723798954 | 182.4
[18 empty] | 0.723828194 | 182.4
[18 empty] | 0.723857433 | 182.4
[18 empty] | 0.723886673 | 182.5
[18 empty] | 0.723945153 | 182.6
[18 empty] | 0.723974393 | 182.6
[18 empty] | 0.724003632 | 182.6
[18 empty] | 0.724062112 | 182.6
[18 empty] | 0.724091352 | 182.6
[18 empty] | 0.724120591 | 182.5
[18 empty] | 0.724149831 | 182.5
[18 empty] | 0.724179071 | 182.5
[18 empty] | 0.724208311 | 182.5
[18 empty] | 0.72423755 | 182.5
[18 empty] | 0.72426679 | 182.5
[18 empty] | 0.72429603 | 182.5
[18 empty] | 0.72435451 | 182.5
[18 empty] | 0.724383749 | 182.4
[18 empty] | 0.724412989 | 182.4
[18 empty] | 0.724442229 | 182.4
[18 empty] | 0.724471469 | 182.4
[18 empty] | 0.724500708 | 182.4
[18 empty] | 0.724529948 | 182.4
[18 empty] | 0.724559188 | 182.4
[18 empty] | 0.724588428 | 182.4
[18 empty] | 0.724617667 | 182.4
[18 empty] | 0.724676147 | 182.4
[18 empty] | 0.724705387 | 182.4
[18 empty] | 0.724734626 | 182.4
[18 empty] | 0.724763866 | 182.4
[18 empty] | 0.724793106 | 182.4
[18 empty] | 0.724822346 | 182.4
[18 empty] | 0.724851586 | 182.3
[18 empty] | 0.724910065 | 182.3
[18 empty] | 0.724939305 | 182.3
[18 empty] | 0.724968545 | 182.3
[18 empty] | 0.724997784 | 182.3
[18 empty] | 0.725027024 | 182.3
[18 empty] | 0.725056264 | 182.3
[18 empty] | 0.725085504 | 182.3
[18 empty] | 0.725114743 | 182.3
[18 empty] | 0.725143983 | 182.3
[18 empty] | 0.725202463 | 182.3
[18 empty] | 0.725231702 | 182.3
[18 empty] | 0.725260942 | 182.2
[18 empty] | 0.725290182 | 182.2
[18 empty] | 0.725319422 | 182.2
[18 empty] | 0.725348662 | 182.2
[18 empty] | 0.725377901 | 182.2
[18 empty] | 0.725436381 | 182.2
[18 empty] | 0.725465621 | 182.2
[18 empty] | 0.72549486 | 182.2
[18 empty] | 0.7255241 | 182.2
[18 empty] | 0.72555334 | 182.2
[18 empty] | 0.72558258 | 182.2
[18 empty] | 0.725611819 | 182.1
[18 empty] | 0.725641059 | 182.1
[18 empty] | 0.725670299 | 182.1
[18 empty] | 0.725699539 | 182.1
[18 empty] | 0.725728779 | 182.1
[18 empty] | 0.725787258 | 182.1
[18 empty] | 0.725816498 | 182.1
[18 empty] | 0.725845738 | 182.1
[18 empty] | 0.725874977 | 182.1
[18 empty] | 0.725904217 | 182.1
[18 empty] | 0.725933457 | 182.1
[18 empty] | 0.725991936 | 182.1
[18 empty] | 0.726021176 | 182.1
[18 empty] | 0.726050416 | 182
[18 empty] | 0.726079656 | 182
[18 empty] | 0.726108895 | 182
[18 empty] | 0.726138135 | 182
[18 empty] | 0.726167375 | 182
[18 empty] | 0.726196615 | 182
[18 empty] | 0.726225855 | 182
[18 empty] | 0.726255094 | 182
[18 empty] | 0.726284334 | 182
[18 empty] | 0.726342814 | 182
[18 empty] | 0.726372053 | 182
[18 empty] | 0.726401293 | 182
[18 empty] | 0.726430533 | 182
[18 empty] | 0.726459773 | 182
[18 empty] | 0.726489012 | 181.9
[18 empty] | 0.726518252 | 182
[18 empty] | 0.726547492 | 181.9
[18 empty] | 0.726605972 | 181.9
[18 empty] | 0.726635211 | 181.9
[18 empty] | 0.726664451 | 181.8
[18 empty] | 0.726693691 | 181.8
[18 empty] | 0.726722931 | 181.8
[18 empty] | 0.72675217 | 181.8
[18 empty] | 0.72678141 | 181.8
[18 empty] | 0.72681065 | 181.8
[18 empty] | 0.72683989 | 181.8
[18 empty] | 0.726869129 | 181.8
[18 empty] | 0.726927609 | 181.8
[18 empty] | 0.726956849 | 181.7
[18 empty] | 0.726986088 | 181.8
[18 empty] | 0.727015328 | 181.7
[18 empty] | 0.727044568 | 181.7
[18 empty] | 0.727073808 | 181.7
[18 empty] | 0.727103048 | 181.7
[18 empty] | 0.727132287 | 181.8
[18 empty] | 0.727190767 | 181.8
[18 empty] | 0.727220007 | 181.8
[18 empty] | 0.727249246 | 181.8
[18 empty] | 0.727278486 | 181.8
[18 empty] | 0.727307726 | 181.8
[18 empty] | 0.727336966 | 181.8
[18 empty] | 0.727366205 | 181.8
[18 empty] | 0.727395445 | 181.7
[18 empty] | 0.727424685 | 181.7
[18 empty] | 0.727453925 | 181.7
[18 empty] | 0.727512404 | 181.7
[18 empty] | 0.727541644 | 181.7
[18 empty] | 0.727570884 | 181.7
[18 empty] | 0.727600124 | 181.7
[18 empty] | 0.727629363 | 181.7
[18 empty] | 0.727658603 | 181.7
[18 empty] | 0.727687843 | 181.7
[18 empty] | 0.727775562 | 181.7
[18 empty] | 0.727804802 | 181.7
[18 empty] | 0.727834042 | 181.7
[18 empty] | 0.727863281 | 181.6
[18 empty] | 0.727892521 | 181.6
[18 empty] | 0.727921761 | 181.7
[18 empty] | 0.727951001 | 181.6
[18 empty] | 0.727980241 | 181.6
[18 empty] | 0.72800948 | 181.6
[18 empty] | 0.72803872 | 181.6
[18 empty] | 0.7280972 | 181.6
[18 empty] | 0.728126439 | 181.6
[18 empty] | 0.728155679 | 181.6
[18 empty] | 0.728184919 | 181.6
[18 empty] | 0.728214159 | 181.6
[18 empty] | 0.728243398 | 181.6
[18 empty] | 0.728301878 | 181.6
[18 empty] | 0.728331118 | 181.6
[18 empty] | 0.728360357 | 181.6
[18 empty] | 0.728389597 | 181.5
[18 empty] | 0.728418837 | 181.5
[18 empty] | 0.728448077 | 181.5
[18 empty] | 0.728477317 | 181.5
[18 empty] | 0.728506556 | 181.5
[18 empty] | 0.728535796 | 181.5
[18 empty] | 0.728565036 | 181.5
[18 empty] | 0.728594276 | 181.5
[18 empty] | 0.728623515 | 181.5
[18 empty] | 0.728681995 | 181.5
[18 empty] | 0.728711235 | 181.5
[18 empty] | 0.728740474 | 181.5
[18 empty] | 0.728828194 | 181.5
[18 empty] | 0.728857433 | 181.5
[18 empty] | 0.728886673 | 181.5
[18 empty] | 0.728915913 | 181.5
[18 empty] | 0.728945153 | 181.5
[18 empty] | 0.728974393 | 181.5
[18 empty] | 0.729003632 | 181.4
[18 empty] | 0.729032872 | 181.4
[18 empty] | 0.729062112 | 181.4
[18 empty] | 0.729120591 | 181.4
[18 empty] | 0.729120591 | 181.4
[18 empty] | 0.729149831 | 181.4
[18 empty] | 0.729208311 | 181.4
[18 empty] | 0.72923755 | 181.4
[18 empty] | 0.72926679 | 181.4
[18 empty] | 0.72929603 | 181.4
[18 empty] | 0.72932527 | 181.4
[18 empty] | 0.72935451 | 181.4
[18 empty] | 0.729412989 | 181.3
[18 empty] | 0.729442229 | 181.3
[18 empty] | 0.729471469 | 181.3
[18 empty] | 0.729500708 | 181.3
[18 empty] | 0.729529948 | 181.3
[18 empty] | 0.729559188 | 181.3
[18 empty] | 0.729588428 | 181.3
[18 empty] | 0.729617667 | 181.3
[18 empty] | 0.729676147 | 181.3
[18 empty] | 0.729705387 | 181.2
[18 empty] | 0.729734626 | 181.2
[18 empty] | 0.729763866 | 181.2
[18 empty] | 0.729793106 | 181.2
[18 empty] | 0.729822346 | 181.2
[18 empty] | 0.729851586 | 181.2
[18 empty] | 0.729880825 | 181.2
[18 empty] | 0.729910065 | 181.2
[18 empty] | 0.729968545 | 181.2
[18 empty] | 0.729997784 | 181.2
[18 empty] | 0.730027024 | 181.2
[18 empty] | 0.730085504 | 181.2
[18 empty] | 0.730114743 | 181.2
[18 empty] | 0.730143983 | 181.2
[18 empty] | 0.730173223 | 181.2
[18 empty] | 0.730202463 | 181.2
[18 empty] | 0.730231702 | 181.1
[18 empty] | 0.730290182 | 181.1
[18 empty] | 0.730290182 | 181.1
[18 empty] | 0.730348662 | 181.1
[18 empty] | 0.730377901 | 181.1
[18 empty] | 0.730407141 | 181.1
[18 empty] | 0.730436381 | 181.1
[18 empty] | 0.730465621 | 181.1
[18 empty] | 0.73049486 | 181.1
[18 empty] | 0.7305241 | 181.1
[18 empty] | 0.73058258 | 181.1
[18 empty] | 0.730611819 | 181
[18 empty] | 0.730641059 | 181
[18 empty] | 0.730670299 | 181
[18 empty] | 0.730699539 | 181
[18 empty] | 0.730728779 | 181
[18 empty] | 0.730758018 | 181
[18 empty] | 0.730787258 | 181
[18 empty] | 0.730816498 | 181
[18 empty] | 0.730874977 | 180.9
[18 empty] | 0.730874977 | 180.9
[18 empty] | 0.730933457 | 180.9
[18 empty] | 0.730962697 | 180.9
[18 empty] | 0.730991936 | 180.9
[18 empty] | 0.731021176 | 180.9
[18 empty] | 0.731050416 | 180.9
[18 empty] | 0.731079656 | 180.9
[18 empty] | 0.731108895 | 180.8
[18 empty] | 0.731167375 | 180.9
[18 empty] | 0.731196615 | 180.8
[18 empty] | 0.731225855 | 180.8
[18 empty] | 0.731255094 | 180.8
[18 empty] | 0.731284334 | 180.8
[18 empty] | 0.731313574 | 180.8
[18 empty] | 0.731342814 | 180.8
[18 empty] | 0.731372053 | 180.8
[18 empty] | 0.731401293 | 180.8
[18 empty] | 0.731430533 | 180.8
[18 empty] | 0.731459773 | 180.8
[18 empty] | 0.731489012 | 180.8
[18 empty] | 0.731547492 | 180.8
[18 empty] | 0.731576732 | 180.8
[18 empty] | 0.731605972 | 180.8
[18 empty] | 0.731635211 | 180.7
[18 empty] | 0.731664451 | 180.7
[18 empty] | 0.731693691 | 180.7
[18 empty] | 0.73175217 | 180.7
[18 empty] | 0.73178141 | 180.7
[18 empty] | 0.73181065 | 180.7
[18 empty] | 0.73183989 | 180.7
[18 empty] | 0.731869129 | 180.7
[18 empty] | 0.731898369 | 180.7
[18 empty] | 0.731927609 | 180.9
[18 empty] | 0.731956849 | 180.9
[18 empty] | 0.731986088 | 180.9
[18 empty] | 0.732044568 | 180.8
[18 empty] | 0.732073808 | 180.8
[18 empty] | 0.732103048 | 180.8
[18 empty] | 0.732132287 | 180.8
[18 empty] | 0.732161527 | 180.8
[18 empty] | 0.732190767 | 180.8
[18 empty] | 0.732249246 | 180.7
[18 empty] | 0.732307726 | 180.7
[18 empty] | 0.732366205 | 180.7
[18 empty] | 0.732395445 | 180.7
[18 empty] | 0.732424685 | 180.7
[18 empty] | 0.732453925 | 180.7
[18 empty] | 0.732483164 | 180.6
[18 empty] | 0.732512404 | 180.6
[18 empty] | 0.732541644 | 180.6
[18 empty] | 0.732570884 | 180.6
[18 empty] | 0.732600124 | 180.6
[18 empty] | 0.732629363 | 180.6
[18 empty] | 0.732658603 | 180.6
[18 empty] | 0.732717083 | 180.6
[18 empty] | 0.732746322 | 180.6
[18 empty] | 0.732775562 | 180.6
[18 empty] | 0.732804802 | 180.6
[18 empty] | 0.732834042 | 180.6
[18 empty] | 0.732863281 | 180.6
[18 empty] | 0.732892521 | 180.5
[18 empty] | 0.732951001 | 180.5
[18 empty] | 0.732980241 | 180.5
[18 empty] | 0.73300948 | 180.5
[18 empty] | 0.73303872 | 180.5
[18 empty] | 0.73306796 | 180.5
[18 empty] | 0.7330972 | 180.5
[18 empty] | 0.733126439 | 180.5
[18 empty] | 0.733155679 | 180.5
[18 empty] | 0.733184919 | 180.5
[18 empty] | 0.733214159 | 180.4
[18 empty] | 0.733243398 | 180.5
[18 empty] | 0.733301878 | 180.4
[18 empty] | 0.733331118 | 180.4
[18 empty] | 0.733360357 | 180.4
[18 empty] | 0.733389597 | 180.4
[18 empty] | 0.733418837 | 180.4
[18 empty] | 0.733448077 | 180.4
[18 empty] | 0.733506556 | 180.4
[18 empty] | 0.733535796 | 180.4
[18 empty] | 0.733565036 | 180.4
[18 empty] | 0.733594276 | 180.3
[18 empty] | 0.733623515 | 180.3
[18 empty] | 0.733652755 | 180.3
[18 empty] | 0.733681995 | 180.3
[18 empty] | 0.733711235 | 180.3
[18 empty] | 0.733740474 | 180.3
[18 empty] | 0.733769714 | 180.3
[18 empty] | 0.733798954 | 180.3
[18 empty] | 0.733828194 | 180.3
[18 empty] | 0.733886673 | 180.3
[18 empty] | 0.733915913 | 180.3
[18 empty] | 0.733945153 | 180.3
[18 empty] | 0.733974393 | 180.2
[18 empty] | 0.734003632 | 180.2
[18 empty] | 0.734032872 | 180.3
[18 empty] | 0.734062112 | 180.3
[18 empty] | 0.734120591 | 180.2
[18 empty] | 0.734149831 | 180.2
[18 empty] | 0.734179071 | 180.2
[18 empty] | 0.734208311 | 180.2
[18 empty] | 0.73423755 | 180.2
[18 empty] | 0.73426679 | 180.2
[18 empty] | 0.73429603 | 180.2
[18 empty] | 0.73432527 | 180.2
[18 empty] | 0.734412989 | 180.2
[18 empty] | 0.734442229 | 180.2
[18 empty] | 0.734471469 | 180.2
[18 empty] | 0.734500708 | 180.1
[18 empty] | 0.734529948 | 180.1
[18 empty] | 0.734559188 | 180.1
[18 empty] | 0.734617667 | 180.1
[18 empty] | 0.734676147 | 180.1
[18 empty] | 0.734705387 | 180.1
[18 empty] | 0.734734626 | 180.1
[18 empty] | 0.734763866 | 180.1
[18 empty] | 0.734822346 | 180.1
[18 empty] | 0.734851586 | 180.1
[18 empty] | 0.734880825 | 180.1
[18 empty] | 0.734939305 | 180.1
[18 empty] | 0.734968545 | 180.1
[18 empty] | 0.734968545 | 180
[18 empty] | 0.735027024 | 180
[18 empty] | 0.735085504 | 180
[18 empty] | 0.735114743 | 180
[18 empty] | 0.735143983 | 180
[18 empty] | 0.735173223 | 180
[18 empty] | 0.735202463 | 180
[18 empty] | 0.735231702 | 180
[18 empty] | 0.735260942 | 180
[18 empty] | 0.735319422 | 180
[18 empty] | 0.735348662 | 180
[18 empty] | 0.735377901 | 179.9
[18 empty] | 0.735407141 | 180
[18 empty] | 0.735436381 | 179.9
[18 empty] | 0.735465621 | 179.9
[18 empty] | 0.73549486 | 179.9
[18 empty] | 0.73555334 | 179.9
[18 empty] | 0.73558258 | 179.9
[18 empty] | 0.735641059 | 179.9
[18 empty] | 0.735670299 | 179.9
[18 empty] | 0.735699539 | 179.9
[18 empty] | 0.735728779 | 179.9
[18 empty] | 0.735758018 | 179.9
[18 empty] | 0.735787258 | 179.9
[18 empty] | 0.735816498 | 179.9
[18 empty] | 0.735874977 | 179.8
[18 empty] | 0.735904217 | 179.8
[18 empty] | 0.735933457 | 179.8
[18 empty] | 0.735962697 | 179.8
[18 empty] | 0.736021176 | 179.8
[18 empty] | 0.736050416 | 179.8
[18 empty] | 0.736079656 | 179.8
[18 empty] | 0.736108895 | 179.8
[18 empty] | 0.736138135 | 179.8
[18 empty] | 0.736167375 | 179.8
[18 empty] | 0.736196615 | 179.8
[18 empty] | 0.736225855 | 179.7
[18 empty] | 0.736284334 | 179.7
[18 empty] | 0.736313574 | 179.7
[18 empty] | 0.736342814 | 179.7
[18 empty] | 0.736401293 | 179.7
[18 empty] | 0.736430533 | 179.7
[18 empty] | 0.736489012 | 179.7
[18 empty] | 0.736518252 | 179.6
[18 empty] | 0.736547492 | 179.6
[18 empty] | 0.736576732 | 179.6
[18 empty] | 0.736605972 | 179.6
[18 empty] | 0.736635211 | 179.6
[18 empty] | 0.736664451 | 179.6
[18 empty] | 0.736693691 | 179.6
[18 empty] | 0.736722931 | 179.6
[18 empty] | 0.73675217 | 179.6
[18 empty] | 0.73678141 | 179.6
[18 empty] | 0.73683989 | 179.6
[18 empty] | 0.736869129 | 179.6
[18 empty] | 0.736898369 | 179.6
[18 empty] | 0.736927609 | 179.5
[18 empty] | 0.736956849 | 179.5
[18 empty] | 0.736986088 | 179.5
[18 empty] | 0.737044568 | 179.5
[18 empty] | 0.737073808 | 179.5
[18 empty] | 0.737103048 | 179.5
[18 empty] | 0.737132287 | 179.5
[18 empty] | 0.737161527 | 179.5
[18 empty] | 0.737190767 | 179.5
[18 empty] | 0.737220007 | 179.5
[18 empty] | 0.737249246 | 179.5
[18 empty] | 0.737278486 | 179.5
[18 empty] | 0.737307726 | 179.5
[18 empty] | 0.737336966 | 179.4
[18 empty] | 0.737395445 | 179.4
[18 empty] | 0.737424685 | 179.4
[18 empty] | 0.737453925 | 179.4
[18 empty] | 0.737483164 | 179.4
[18 empty] | 0.737512404 | 179.4
[18 empty] | 0.737541644 | 179.4
[18 empty] | 0.737600124 | 179.4
[18 empty] | 0.737629363 | 179.4
[18 empty] | 0.737658603 | 179.4
[18 empty] | 0.737687843 | 179.4
[18 empty] | 0.737717083 | 179.4
[18 empty] | 0.737746322 | 179.4
[18 empty] | 0.737775562 | 179.3
[18 empty] | 0.737804802 | 179.3
[18 empty] | 0.737834042 | 179.3
[18 empty] | 0.737863281 | 179.3
[18 empty] | 0.737892521 | 179.3
[18 empty] | 0.737921761 | 179.3
[18 empty] | 0.737980241 | 179.3
[18 empty] | 0.73800948 | 179.3
[18 empty] | 0.73803872 | 179.3
[18 empty] | 0.73806796 | 179.3
[18 empty] | 0.7380972 | 179.3
[18 empty] | 0.738126439 | 179.3
[18 empty] | 0.738184919 | 179.3
[18 empty] | 0.738214159 | 179.3
[18 empty] | 0.738243398 | 179.3
[18 empty] | 0.738272638 | 179.3
[18 empty] | 0.738301878 | 179.3
[18 empty] | 0.738331118 | 179.2
[18 empty] | 0.738360357 | 179.2
[18 empty] | 0.738389597 | 179.2
[18 empty] | 0.738418837 | 179.2
[18 empty] | 0.738477317 | 179.2
[18 empty] | 0.738477317 | 179.2
[18 empty] | 0.738535796 | 179.2
[18 empty] | 0.738565036 | 179.2
[18 empty] | 0.738594276 | 179.2
[18 empty] | 0.738623515 | 179.2
[18 empty] | 0.738652755 | 179.2
[18 empty] | 0.738681995 | 179.2
[18 empty] | 0.738711235 | 179.2
[18 empty] | 0.738769714 | 179.2
[18 empty] | 0.738798954 | 179.2
[18 empty] | 0.738828194 | 179.2
[18 empty] | 0.738857433 | 179.2
[18 empty] | 0.738886673 | 179.2
[18 empty] | 0.738915913 | 179.2
[18 empty] | 0.738945153 | 179.2
[18 empty] | 0.738974393 | 179.1
[18 empty] | 0.739032872 | 179.1
[18 empty] | 0.739062112 | 179.1
[18 empty] | 0.739091352 | 179.1
[18 empty] | 0.739120591 | 179.1
[18 empty] | 0.739149831 | 179.1
[18 empty] | 0.739179071 | 179.1
[18 empty] | 0.739208311 | 179.1
[18 empty] | 0.73923755 | 179.1
[18 empty] | 0.73926679 | 179.1
[18 empty] | 0.73932527 | 179.1
[18 empty] | 0.73935451 | 179.1
[18 empty] | 0.739383749 | 179.1
[18 empty] | 0.739412989 | 179.1
[18 empty] | 0.739442229 | 179.1
[18 empty] | 0.739471469 | 179.1
[18 empty] | 0.739500708 | 179.1
[18 empty] | 0.739529948 | 179.1
[18 empty] | 0.739588428 | 179.1
[18 empty] | 0.739617667 | 179.1
[18 empty] | 0.739646907 | 179.1
[18 empty] | 0.739676147 | 179.1
[18 empty] | 0.739705387 | 179
[18 empty] | 0.739734626 | 179
[18 empty] | 0.739763866 | 179
[18 empty] | 0.739793106 | 179
[18 empty] | 0.739822346 | 179
[18 empty] | 0.739851586 | 179
[18 empty] | 0.739910065 | 179
[18 empty] | 0.739939305 | 179
[18 empty] | 0.739968545 | 179
[18 empty] | 0.739997784 | 179
[18 empty] | 0.740027024 | 179
[18 empty] | 0.740056264 | 179
[18 empty] | 0.740114743 | 179
[18 empty] | 0.740143983 | 179.2
[18 empty] | 0.740173223 | 179.2
[18 empty] | 0.740202463 | 179.2
[18 empty] | 0.740231702 | 179.2
[18 empty] | 0.740260942 | 179.2
[18 empty] | 0.740290182 | 179.2
[18 empty] | 0.740348662 | 179.2
[18 empty] | 0.740377901 | 179.1
[18 empty] | 0.740407141 | 179.1
[18 empty] | 0.740436381 | 179.1
[18 empty] | 0.740465621 | 179.1
[18 empty] | 0.74049486 | 179.1
[18 empty] | 0.74055334 | 179.1
[18 empty] | 0.74058258 | 179.1
[18 empty] | 0.740611819 | 179
[18 empty] | 0.740641059 | 179
[18 empty] | 0.740670299 | 179
[18 empty] | 0.740699539 | 179
[18 empty] | 0.740728779 | 179
[18 empty] | 0.740758018 | 179
[18 empty] | 0.740787258 | 179
[18 empty] | 0.740816498 | 179
[18 empty] | 0.740845738 | 179
[18 empty] | 0.740904217 | 179
[18 empty] | 0.740933457 | 178.9
[18 empty] | 0.740962697 | 178.9
[18 empty] | 0.740991936 | 178.9
[18 empty] | 0.741021176 | 178.9
[18 empty] | 0.741050416 | 178.9
[18 empty] | 0.741108895 | 178.9
[18 empty] | 0.741138135 | 178.8
[18 empty] | 0.741167375 | 178.8
[18 empty] | 0.741196615 | 178.8
[18 empty] | 0.741225855 | 178.8
[18 empty] | 0.741255094 | 178.8
[18 empty] | 0.741284334 | 178.8
[18 empty] | 0.741313574 | 178.8
[18 empty] | 0.741342814 | 178.8
[18 empty] | 0.741372053 | 178.8
[18 empty] | 0.741401293 | 178.8
[18 empty] | 0.741430533 | 178.8
[18 empty] | 0.741489012 | 178.7
[18 empty] | 0.741518252 | 178.7
[18 empty] | 0.741547492 | 178.7
[18 empty] | 0.741576732 | 178.7
[18 empty] | 0.741605972 | 178.7
[18 empty] | 0.741635211 | 178.7
[18 empty] | 0.741664451 | 178.6
[18 empty] | 0.741722931 | 178.6
[18 empty] | 0.74175217 | 178.6
[18 empty] | 0.74178141 | 178.6
[18 empty] | 0.74181065 | 178.6
[18 empty] | 0.74183989 | 178.6
[18 empty] | 0.741869129 | 178.6
[18 empty] | 0.741898369 | 178.6
[18 empty] | 0.741927609 | 178.6
[18 empty] | 0.741956849 | 178.6
[18 empty] | 0.741986088 | 178.6
[18 empty] | 0.742015328 | 178.6
[18 empty] | 0.742044568 | 178.5
[18 empty] | 0.742103048 | 178.6
[18 empty] | 0.742132287 | 178.5
[18 empty] | 0.742161527 | 178.6
[18 empty] | 0.742190767 | 178.5
[18 empty] | 0.742220007 | 178.5
[18 empty] | 0.742249246 | 178.5
[18 empty] | 0.742307726 | 178.5
[18 empty] | 0.742336966 | 178.5
[18 empty] | 0.742366205 | 178.5
[18 empty] | 0.742395445 | 178.5
[18 empty] | 0.742424685 | 178.4
[18 empty] | 0.742453925 | 178.5
[18 empty] | 0.742483164 | 178.4
[18 empty] | 0.742512404 | 178.4
[18 empty] | 0.742541644 | 178.4
[18 empty] | 0.742570884 | 178.4
[18 empty] | 0.742600124 | 178.4
[18 empty] | 0.742629363 | 178.4
[18 empty] | 0.742687843 | 178.4
[18 empty] | 0.742717083 | 178.4
[18 empty] | 0.742746322 | 178.4
[18 empty] | 0.742775562 | 178.4
[18 empty] | 0.742804802 | 178.4
[18 empty] | 0.742863281 | 178.4
[18 empty] | 0.742892521 | 178.4
[18 empty] | 0.742921761 | 178.4
[18 empty] | 0.742951001 | 178.3
[18 empty] | 0.742980241 | 178.3
[18 empty] | 0.74300948 | 178.3
[18 empty] | 0.74303872 | 178.3
[18 empty] | 0.74306796 | 178.3
[18 empty] | 0.7430972 | 178.3
[18 empty] | 0.743126439 | 178.3
[18 empty] | 0.743155679 | 178.3
[18 empty] | 0.743184919 | 178.3
[18 empty] | 0.743214159 | 178.3
[18 empty] | 0.743272638 | 178.2
[18 empty] | 0.743301878 | 178.3
[18 empty] | 0.743331118 | 178.3
[18 empty] | 0.743360357 | 178.2
[18 empty] | 0.743389597 | 178.3
[18 empty] | 0.743418837 | 178.2
[18 empty] | 0.743477317 | 178.3
[18 empty] | 0.743506556 | 178.2
[18 empty] | 0.743535796 | 178.2
[18 empty] | 0.743565036 | 178.2
[18 empty] | 0.743594276 | 178.2
[18 empty] | 0.743623515 | 178.2
[18 empty] | 0.743652755 | 178.2
[18 empty] | 0.743681995 | 178.2
[18 empty] | 0.743711235 | 178.2
[18 empty] | 0.743740474 | 178.2
[18 empty] | 0.743769714 | 178.2
[18 empty] | 0.743798954 | 178.2
[18 empty] | 0.743857433 | 178.2
[18 empty] | 0.743886673 | 178.2
[18 empty] | 0.743915913 | 178.2
[18 empty] | 0.743945153 | 178.2
[18 empty] | 0.743974393 | 178.1
[18 empty] | 0.744003632 | 178.1
[18 empty] | 0.744062112 | 178.2
[18 empty] | 0.744091352 | 178.2
[18 empty] | 0.744120591 | 178.2
[18 empty] | 0.744149831 | 178.1
[18 empty] | 0.744179071 | 178.1
[18 empty] | 0.744208311 | 178.1
[18 empty] | 0.74423755 | 178.1
[18 empty] | 0.74426679 | 178.1
[18 empty] | 0.74429603 | 178.1
[18 empty] | 0.74432527 | 178
[18 empty] | 0.74435451 | 178.1
[18 empty] | 0.744412989 | 178
[18 empty] | 0.744442229 | 178
[18 empty] | 0.744471469 | 178
[18 empty] | 0.744500708 | 178
[18 empty] | 0.744529948 | 178
[18 empty] | 0.744559188 | 178
[18 empty] | 0.744588428 | 178
[18 empty] | 0.744646907 | 178
[18 empty] | 0.744676147 | 178
[18 empty] | 0.744705387 | 178
[18 empty] | 0.744734626 | 178
[18 empty] | 0.744763866 | 178
[18 empty] | 0.744793106 | 178
[18 empty] | 0.744822346 | 178
[18 empty] | 0.744851586 | 178
[18 empty] | 0.744880825 | 178
[18 empty] | 0.744910065 | 178
[18 empty] | 0.744939305 | 178
[18 empty] | 0.744968545 | 178
[18 empty] | 0.744997784 | 178
[18 empty] | 0.745056264 | 177.9
[18 empty] | 0.745085504 | 177.9
[18 empty] | 0.745114743 | 177.9
[18 empty] | 0.745143983 | 177.9
[18 empty] | 0.745173223 | 177.9
[18 empty] | 0.745231702 | 177.9
[18 empty] | 0.745260942 | 177.9
[18 empty] | 0.745290182 | 177.9
[18 empty] | 0.745319422 | 177.9
[18 empty] | 0.745348662 | 178
[18 empty] | 0.745377901 | 178.1
[18 empty] | 0.745407141 | 178
[18 empty] | 0.745436381 | 178
[18 empty] | 0.745465621 | 178
[18 empty] | 0.7455241 | 178
[18 empty] | 0.74555334 | 178
[18 empty] | 0.745611819 | 178
[18 empty] | 0.745641059 | 178
[18 empty] | 0.745670299 | 177.9
[18 empty] | 0.745699539 | 177.9
[18 empty] | 0.745758018 | 177.9
[18 empty] | 0.745787258 | 177.9
[18 empty] | 0.745845738 | 177.9
[18 empty] | 0.745874977 | 177.9
[18 empty] | 0.745904217 | 177.8
[18 empty] | 0.745933457 | 177.8
[18 empty] | 0.745962697 | 177.8
[18 empty] | 0.745991936 | 177.8
[18 empty] | 0.746050416 | 177.8
[18 empty] | 0.746079656 | 177.8
[18 empty] | 0.746108895 | 177.8
[18 empty] | 0.746138135 | 177.8
[18 empty] | 0.746196615 | 177.8
[18 empty] | 0.746225855 | 177.8
[18 empty] | 0.746284334 | 177.7
[18 empty] | 0.746313574 | 177.7
[18 empty] | 0.746342814 | 177.7
[18 empty] | 0.746372053 | 177.7
[18 empty] | 0.746401293 | 177.7
[18 empty] | 0.746459773 | 177.7
[18 empty] | 0.746489012 | 177.7
[18 empty] | 0.746518252 | 177.7
[18 empty] | 0.746547492 | 177.7
[18 empty] | 0.746576732 | 177.6
[18 empty] | 0.746605972 | 177.6
[18 empty] | 0.746635211 | 177.6
[18 empty] | 0.746664451 | 177.6
[18 empty] | 0.746693691 | 177.6
[18 empty] | 0.746722931 | 177.6
[18 empty] | 0.74675217 | 177.6
[18 empty] | 0.74681065 | 177.6
[18 empty] | 0.74683989 | 177.6
[18 empty] | 0.746869129 | 177.6
[18 empty] | 0.746898369 | 177.6
[18 empty] | 0.746927609 | 177.6
[18 empty] | 0.746986088 | 177.5
[18 empty] | 0.747015328 | 177.5
[18 empty] | 0.747073808 | 177.5
[18 empty] | 0.747103048 | 177.5
[18 empty] | 0.747132287 | 177.5
[18 empty] | 0.747161527 | 177.5
[18 empty] | 0.747190767 | 177.5
[18 empty] | 0.747220007 | 177.4
[18 empty] | 0.747249246 | 177.5
[18 empty] | 0.747278486 | 177.5
[18 empty] | 0.747307726 | 177.4
[18 empty] | 0.747336966 | 177.4
[18 empty] | 0.747366205 | 177.4
[18 empty] | 0.747424685 | 177.4
[18 empty] | 0.747453925 | 177.4
[18 empty] | 0.747483164 | 177.4
[18 empty] | 0.747512404 | 177.4
[18 empty] | 0.747541644 | 177.4
[18 empty] | 0.747570884 | 177.4
[18 empty] | 0.747600124 | 177.4
[18 empty] | 0.747629363 | 177.4
[18 empty] | 0.747687843 | 177.4
[18 empty] | 0.747717083 | 177.3
[18 empty] | 0.747746322 | 177.3
[18 empty] | 0.747775562 | 177.3
[18 empty] | 0.747804802 | 177.3
[18 empty] | 0.747834042 | 177.3
[18 empty] | 0.747863281 | 177.3
[18 empty] | 0.747892521 | 177.3
[18 empty] | 0.747921761 | 177.3
[18 empty] | 0.747951001 | 177.3
[18 empty] | 0.74800948 | 177.3
[18 empty] | 0.74803872 | 177.3
[18 empty] | 0.74806796 | 177.3
[18 empty] | 0.7480972 | 177.3
[18 empty] | 0.748126439 | 177.3
[18 empty] | 0.748155679 | 177.3
[18 empty] | 0.748184919 | 177.2
[18 empty] | 0.748243398 | 177.2
[18 empty] | 0.748272638 | 177.2
[18 empty] | 0.748301878 | 177.2
[18 empty] | 0.748331118 | 177.2
[18 empty] | 0.748360357 | 177.2
[18 empty] | 0.748389597 | 177.2
[18 empty] | 0.748418837 | 177.2
[18 empty] | 0.748448077 | 177.2
[18 empty] | 0.748477317 | 177.2
[18 empty] | 0.748506556 | 177.2
[18 empty] | 0.748535796 | 177.2
[18 empty] | 0.748594276 | 177.2
[18 empty] | 0.748623515 | 177.2
[18 empty] | 0.748652755 | 177.2
[18 empty] | 0.748681995 | 177.2
[18 empty] | 0.748711235 | 177.2
[18 empty] | 0.748740474 | 177.1
[18 empty] | 0.748769714 | 177.2
[18 empty] | 0.748828194 | 177.2
[18 empty] | 0.748857433 | 177.2
[18 empty] | 0.748886673 | 177.1
[18 empty] | 0.748915913 | 177.1
[18 empty] | 0.748945153 | 177.1
[18 empty] | 0.748974393 | 177.1
[18 empty] | 0.749003632 | 177.1
[18 empty] | 0.749032872 | 177.1
[18 empty] | 0.749062112 | 177.1
[18 empty] | 0.749091352 | 177.1
[18 empty] | 0.749120591 | 177.1
[18 empty] | 0.749179071 | 177.1
[18 empty] | 0.749208311 | 177.1
[18 empty] | 0.74923755 | 177.1
[18 empty] | 0.74926679 | 177.1
[18 empty] | 0.74929603 | 177
[18 empty] | 0.74932527 | 177.1
[18 empty] | 0.74935451 | 177
[18 empty] | 0.749383749 | 177
[18 empty] | 0.749442229 | 177
[18 empty] | 0.749471469 | 177
[18 empty] | 0.749500708 | 177
[18 empty] | 0.749529948 | 177
[18 empty] | 0.749559188 | 177
[18 empty] | 0.749588428 | 176.9
[18 empty] | 0.749617667 | 176.9
[18 empty] | 0.749646907 | 177
[18 empty] | 0.749676147 | 177
[18 empty] | 0.749705387 | 177
[18 empty] | 0.749734626 | 176.9
[18 empty] | 0.749793106 | 176.9
[18 empty] | 0.749822346 | 176.9
[18 empty] | 0.749851586 | 176.9
[18 empty] | 0.749880825 | 176.9
[18 empty] | 0.749910065 | 176.9
[18 empty] | 0.749939305 | 176.9
[18 empty] | 0.749968545 | 176.9
[18 empty] | 0.750027024 | 176.9
[18 empty] | 0.750056264 | 176.9
[18 empty] | 0.750085504 | 176.9
[18 empty] | 0.750114743 | 176.9
[18 empty] | 0.750143983 | 176.8
[18 empty] | 0.750173223 | 176.8
[18 empty] | 0.750202463 | 176.8
[18 empty] | 0.750231702 | 176.8
[18 empty] | 0.750260942 | 176.8
[18 empty] | 0.750290182 | 176.8
[18 empty] | 0.750348662 | 176.8
[18 empty] | 0.750377901 | 176.8
[18 empty] | 0.750407141 | 176.8
[18 empty] | 0.750436381 | 176.8
[18 empty] | 0.750465621 | 176.8
[18 empty] | 0.7505241 | 176.8
[18 empty] | 0.75055334 | 176.7
[18 empty] | 0.75058258 | 176.7
[18 empty] | 0.750611819 | 176.7
[18 empty] | 0.750641059 | 176.7
[18 empty] | 0.750699539 | 176.7
[18 empty] | 0.750728779 | 176.8
[18 empty] | 0.750758018 | 176.9
[18 empty] | 0.750787258 | 176.8
[18 empty] | 0.750816498 | 176.8
[18 empty] | 0.750845738 | 176.8
[18 empty] | 0.750874977 | 176.8
[18 empty] | 0.750933457 | 176.8
[18 empty] | 0.750962697 | 176.8
[18 empty] | 0.750991936 | 176.7
[18 empty] | 0.751021176 | 176.7
[18 empty] | 0.751050416 | 176.7
[18 empty] | 0.751079656 | 176.7
[18 empty] | 0.751108895 | 176.7
[18 empty] | 0.751138135 | 176.7
[18 empty] | 0.751196615 | 176.6
[18 empty] | 0.751225855 | 176.6
[18 empty] | 0.751255094 | 176.6
[18 empty] | 0.751284334 | 176.6
[18 empty] | 0.751313574 | 176.6
[18 empty] | 0.751342814 | 176.6
[18 empty] | 0.751372053 | 176.6
[18 empty] | 0.751401293 | 176.6
[18 empty] | 0.751430533 | 176.6
[18 empty] | 0.751459773 | 176.5
[18 empty] | 0.751518252 | 176.6
[18 empty] | 0.751547492 | 176.6
[18 empty] | 0.751576732 | 176.6
[18 empty] | 0.751605972 | 176.6
[18 empty] | 0.751635211 | 176.6
[18 empty] | 0.751664451 | 176.5
[18 empty] | 0.751693691 | 176.5
[18 empty] | 0.75175217 | 176.5
[18 empty] | 0.75178141 | 176.5
[18 empty] | 0.75181065 | 176.5
[18 empty] | 0.75183989 | 176.5
[18 empty] | 0.751869129 | 176.5
[18 empty] | 0.751898369 | 176.5
[18 empty] | 0.751927609 | 176.5
[18 empty] | 0.751956849 | 176.5
[18 empty] | 0.751986088 | 176.4
[18 empty] | 0.752015328 | 176.4
[18 empty] | 0.752044568 | 176.4
[18 empty] | 0.752103048 | 176.4
[18 empty] | 0.752132287 | 176.4
[18 empty] | 0.752161527 | 176.4
[18 empty] | 0.752190767 | 176.4
[18 empty] | 0.752220007 | 176.4
[18 empty] | 0.752249246 | 176.4
[18 empty] | 0.752278486 | 176.4
[18 empty] | 0.752336966 | 176.3
[18 empty] | 0.752366205 | 176.3
[18 empty] | 0.752395445 | 176.3
[18 empty] | 0.752424685 | 176.3
[18 empty] | 0.752453925 | 176.3
[18 empty] | 0.752483164 | 176.3
[18 empty] | 0.752512404 | 176.3
[18 empty] | 0.752541644 | 176.2
[18 empty] | 0.752570884 | 176.3
[18 empty] | 0.752600124 | 176.2
[18 empty] | 0.752629363 | 176.2
[18 empty] | 0.752687843 | 176.2
[18 empty] | 0.752717083 | 176.2
[18 empty] | 0.752746322 | 176.2
[18 empty] | 0.752775562 | 176.2
[18 empty] | 0.752804802 | 176.2
[18 empty] | 0.752834042 | 176.2
[18 empty] | 0.752863281 | 176.2
[18 empty] | 0.752921761 | 176.2
[18 empty] | 0.752951001 | 176.2
[18 empty] | 0.752980241 | 176.2
[18 empty] | 0.75300948 | 176.2
[18 empty] | 0.75303872 | 176.2
[18 empty] | 0.75306796 | 176.2
[18 empty] | 0.7530972 | 176.2
[18 empty] | 0.753126439 | 176.1
[18 empty] | 0.753155679 | 176.1
[18 empty] | 0.753184919 | 176.1
[18 empty] | 0.753243398 | 176.1
[18 empty] | 0.753272638 | 176.1
[18 empty] | 0.753301878 | 176.1
[18 empty] | 0.753331118 | 176.1
[18 empty] | 0.753360357 | 176.1
[18 empty] | 0.753389597 | 176.1
[18 empty] | 0.753418837 | 176.1
[18 empty] | 0.753477317 | 176.1
[18 empty] | 0.753506556 | 176.1
[18 empty] | 0.753535796 | 176
[18 empty] | 0.753565036 | 176
[18 empty] | 0.753594276 | 176
[18 empty] | 0.753623515 | 176
[18 empty] | 0.753652755 | 176
[18 empty] | 0.753681995 | 176
[18 empty] | 0.753711235 | 176
[18 empty] | 0.753740474 | 176
[18 empty] | 0.753769714 | 175.9
[18 empty] | 0.753828194 | 175.9
[18 empty] | 0.753857433 | 175.9
[18 empty] | 0.753886673 | 175.9
[18 empty] | 0.753915913 | 175.9
[18 empty] | 0.753945153 | 175.9
[18 empty] | 0.753974393 | 175.9
[18 empty] | 0.754032872 | 175.9
[18 empty] | 0.754062112 | 175.9
[18 empty] | 0.754091352 | 175.9
[18 empty] | 0.754120591 | 175.9
[18 empty] | 0.754149831 | 175.9
[18 empty] | 0.754179071 | 175.9
[18 empty] | 0.754208311 | 175.9
[18 empty] | 0.75423755 | 175.8
[18 empty] | 0.75426679 | 175.9
[18 empty] | 0.75429603 | 175.9
[18 empty] | 0.75432527 | 175.8
[18 empty] | 0.75435451 | 175.8
[18 empty] | 0.754412989 | 175.8
[18 empty] | 0.754442229 | 175.8
[18 empty] | 0.754471469 | 175.8
[18 empty] | 0.754500708 | 175.8
[18 empty] | 0.754529948 | 175.8
[18 empty] | 0.754588428 | 175.8
[18 empty] | 0.754617667 | 175.8
[18 empty] | 0.754646907 | 175.7
[18 empty] | 0.754676147 | 175.7
[18 empty] | 0.754705387 | 175.7
[18 empty] | 0.754734626 | 175.7
[18 empty] | 0.754763866 | 175.7
[18 empty] | 0.754793106 | 175.7
[18 empty] | 0.754822346 | 175.6
[18 empty] | 0.754851586 | 175.7
[18 empty] | 0.754880825 | 175.7
[18 empty] | 0.754910065 | 175.7
[18 empty] | 0.754968545 | 175.7
[18 empty] | 0.755027024 | 175.6
[18 empty] | 0.755056264 | 175.6
[18 empty] | 0.755114743 | 175.6
[18 empty] | 0.755143983 | 175.6
[18 empty] | 0.755202463 | 175.5
[18 empty] | 0.755231702 | 175.5
[18 empty] | 0.755260942 | 175.5
[18 empty] | 0.755290182 | 175.5
[18 empty] | 0.755319422 | 175.6
[18 empty] | 0.755348662 | 175.5
[18 empty] | 0.755377901 | 175.5
[18 empty] | 0.755407141 | 175.5
[18 empty] | 0.755436381 | 175.5
[18 empty] | 0.755465621 | 175.5
[18 empty] | 0.75549486 | 175.5
[18 empty] | 0.7555241 | 175.5
[18 empty] | 0.75558258 | 175.5
[18 empty] | 0.755611819 | 175.5
[18 empty] | 0.755641059 | 175.5
[18 empty] | 0.755670299 | 175.5
[18 empty] | 0.755699539 | 175.4
[18 empty] | 0.755728779 | 175.4
[18 empty] | 0.755787258 | 175.4
[18 empty] | 0.755816498 | 175.4
[18 empty] | 0.755845738 | 175.4
[18 empty] | 0.755874977 | 175.4
[18 empty] | 0.755904217 | 175.4
[18 empty] | 0.755933457 | 175.4
[18 empty] | 0.755962697 | 175.3
[18 empty] | 0.755991936 | 175.3
[18 empty] | 0.756021176 | 175.3
[18 empty] | 0.756050416 | 175.3
[18 empty] | 0.756079656 | 175.3
[18 empty] | 0.756108895 | 175.3
[18 empty] | 0.756138135 | 175.3
[18 empty] | 0.756196615 | 175.3
[18 empty] | 0.756225855 | 175.3
[18 empty] | 0.756255094 | 175.2
[18 empty] | 0.756284334 | 175.2
[18 empty] | 0.756313574 | 175.2
[18 empty] | 0.756342814 | 175.2
[18 empty] | 0.756372053 | 175.2
[18 empty] | 0.756401293 | 175.2
[18 empty] | 0.756459773 | 175.2
[18 empty] | 0.756489012 | 175.2
[18 empty] | 0.756518252 | 175.2
[18 empty] | 0.756547492 | 175.2
[18 empty] | 0.756576732 | 175.2
[18 empty] | 0.756605972 | 175.2
[18 empty] | 0.756635211 | 175.2
[18 empty] | 0.756664451 | 175.2
[18 empty] | 0.756693691 | 175.2
[18 empty] | 0.756722931 | 175.2
[18 empty] | 0.75678141 | 175.2
[18 empty] | 0.75681065 | 175.2
[18 empty] | 0.75683989 | 175.1
[18 empty] | 0.756869129 | 175.2
[18 empty] | 0.756898369 | 175.1
[18 empty] | 0.756927609 | 175.1
[18 empty] | 0.756956849 | 175.1
[18 empty] | 0.756986088 | 175.1
[18 empty] | 0.757044568 | 175.1
[18 empty] | 0.757073808 | 175.1
[18 empty] | 0.757103048 | 175
[18 empty] | 0.757132287 | 175
[18 empty] | 0.757161527 | 175
[18 empty] | 0.757190767 | 175.1
[18 empty] | 0.757220007 | 175
[18 empty] | 0.757249246 | 175
[18 empty] | 0.757278486 | 175
[18 empty] | 0.757307726 | 175
[18 empty] | 0.757336966 | 175
[18 empty] | 0.757395445 | 175
[18 empty] | 0.757424685 | 175
[18 empty] | 0.757453925 | 175
[18 empty] | 0.757483164 | 175
[18 empty] | 0.757512404 | 175
[18 empty] | 0.757541644 | 175
[18 empty] | 0.757600124 | 175
[18 empty] | 0.757629363 | 174.9
[18 empty] | 0.757658603 | 174.9
[18 empty] | 0.757687843 | 174.9
[18 empty] | 0.757717083 | 174.9
[18 empty] | 0.757746322 | 174.9
[18 empty] | 0.757775562 | 174.9
[18 empty] | 0.757804802 | 174.9
[18 empty] | 0.757834042 | 174.9
[18 empty] | 0.757863281 | 174.9
[18 empty] | 0.757892521 | 174.9
[18 empty] | 0.757951001 | 174.9
[18 empty] | 0.757980241 | 174.9
[18 empty] | 0.75800948 | 174.9
[18 empty] | 0.75803872 | 174.9
[18 empty] | 0.75806796 | 174.9
[18 empty] | 0.7580972 | 174.9
[18 empty] | 0.758126439 | 174.9
[18 empty] | 0.758155679 | 174.9
[18 empty] | 0.758214159 | 174.9
[18 empty] | 0.758243398 | 174.9
[18 empty] | 0.758272638 | 174.8
[18 empty] | 0.758301878 | 174.9
[18 empty] | 0.758331118 | 174.8
[18 empty] | 0.758360357 | 174.8
[18 empty] | 0.758389597 | 174.8
[18 empty] | 0.758418837 | 174.8
[18 empty] | 0.758448077 | 174.8
[18 empty] | 0.758506556 | 174.8
[18 empty] | 0.758535796 | 174.8
[18 empty] | 0.758565036 | 174.8
[18 empty] | 0.758594276 | 174.8
[18 empty] | 0.758652755 | 174.9
[18 empty] | 0.758681995 | 174.9
[18 empty] | 0.758711235 | 174.9
[18 empty] | 0.758740474 | 174.9
[18 empty] | 0.758769714 | 174.9
[18 empty] | 0.758798954 | 174.9
[18 empty] | 0.758828194 | 174.9
[18 empty] | 0.758857433 | 174.9
[18 empty] | 0.758886673 | 174.8
[18 empty] | 0.758915913 | 174.8
[18 empty] | 0.758945153 | 174.8
[18 empty] | 0.758974393 | 174.8
[18 empty] | 0.759032872 | 174.8
[18 empty] | 0.759062112 | 174.8
[18 empty] | 0.759091352 | 174.8
[18 empty] | 0.759120591 | 174.7
[18 empty] | 0.759149831 | 174.7
[18 empty] | 0.759179071 | 174.7
[18 empty] | 0.759208311 | 174.7
[18 empty] | 0.75926679 | 174.7
[18 empty] | 0.75929603 | 174.7
[18 empty] | 0.75932527 | 174.7
[18 empty] | 0.75935451 | 174.7
[18 empty] | 0.759383749 | 174.7
[18 empty] | 0.759412989 | 174.7
[18 empty] | 0.759442229 | 174.6
[18 empty] | 0.759471469 | 174.6
[18 empty] | 0.759500708 | 174.6
[18 empty] | 0.759529948 | 174.6
[18 empty] | 0.759559188 | 174.6
[18 empty] | 0.759617667 | 174.6
[18 empty] | 0.759646907 | 174.6
[18 empty] | 0.759676147 | 174.6
[18 empty] | 0.759705387 | 174.6
[18 empty] | 0.759734626 | 174.6
[18 empty] | 0.759763866 | 174.6
[18 empty] | 0.759822346 | 174.6
[18 empty] | 0.759851586 | 174.6
[18 empty] | 0.759880825 | 174.6
[18 empty] | 0.759910065 | 174.5
[18 empty] | 0.759939305 | 174.5
[18 empty] | 0.759968545 | 174.5
[18 empty] | 0.759997784 | 174.5
[18 empty] | 0.760027024 | 174.5
[18 empty] | 0.760056264 | 174.5
[18 empty] | 0.760085504 | 174.5
[18 empty] | 0.760114743 | 174.5
[18 empty] | 0.760143983 | 174.5
[18 empty] | 0.760202463 | 174.5
[18 empty] | 0.760231702 | 174.4
[18 empty] | 0.760260942 | 174.4
[18 empty] | 0.760290182 | 174.4
[18 empty] | 0.760319422 | 174.4
[18 empty] | 0.760348662 | 174.4
[18 empty] | 0.760377901 | 174.4
[18 empty] | 0.760436381 | 174.3
[18 empty] | 0.760465621 | 174.3
[18 empty] | 0.76049486 | 174.3
[18 empty] | 0.7605241 | 174.3
[18 empty] | 0.76055334 | 174.3
[18 empty] | 0.76058258 | 174.3
[18 empty] | 0.760611819 | 174.3
[18 empty] | 0.760641059 | 174.3
[18 empty] | 0.760670299 | 174.3
[18 empty] | 0.760699539 | 174.3
[18 empty] | 0.760728779 | 174.3
[18 empty] | 0.760758018 | 174.3
[18 empty] | 0.760816498 | 174.3
[18 empty] | 0.760845738 | 174.3
[18 empty] | 0.760874977 | 174.2
[18 empty] | 0.760933457 | 174.2
[18 empty] | 0.760962697 | 174.2
[18 empty] | 0.760991936 | 174.2
[18 empty] | 0.761021176 | 174.2
[18 empty] | 0.761079656 | 174.2
[18 empty] | 0.761108895 | 174.2
[18 empty] | 0.761138135 | 174.2
[18 empty] | 0.761167375 | 174.2
[18 empty] | 0.761196615 | 174.2
[18 empty] | 0.761225855 | 174.1
[18 empty] | 0.761255094 | 174.1
[18 empty] | 0.761284334 | 174.1
[18 empty] | 0.761313574 | 174.1
[18 empty] | 0.761342814 | 174.1
[18 empty] | 0.761372053 | 174.1
[18 empty] | 0.761459773 | 174.1
[18 empty] | 0.761489012 | 174.1
[18 empty] | 0.761518252 | 174.1
[18 empty] | 0.761547492 | 174.1
[18 empty] | 0.761576732 | 174.1
[18 empty] | 0.761635211 | 174
[18 empty] | 0.761664451 | 174
[18 empty] | 0.761693691 | 174
[18 empty] | 0.761722931 | 174
[18 empty] | 0.76175217 | 174
[18 empty] | 0.76178141 | 174
[18 empty] | 0.76181065 | 174
[18 empty] | 0.76183989 | 174
[18 empty] | 0.761869129 | 174
[18 empty] | 0.761898369 | 174
[18 empty] | 0.761927609 | 173.9
[18 empty] | 0.761956849 | 174
[18 empty] | 0.762015328 | 173.9
[18 empty] | 0.762044568 | 173.9
[18 empty] | 0.762073808 | 173.9
[18 empty] | 0.762103048 | 173.9
[18 empty] | 0.762132287 | 173.9
[18 empty] | 0.762161527 | 173.9
[18 empty] | 0.762220007 | 173.9
[18 empty] | 0.762249246 | 173.9
[18 empty] | 0.762278486 | 173.9
[18 empty] | 0.762336966 | 173.9
[18 empty] | 0.762366205 | 173.9
[18 empty] | 0.762424685 | 173.9
[18 empty] | 0.762453925 | 173.9
[18 empty] | 0.762483164 | 173.9
[18 empty] | 0.762512404 | 173.9
[18 empty] | 0.762541644 | 173.8
[18 empty] | 0.762570884 | 173.8
[18 empty] | 0.762600124 | 173.8
[18 empty] | 0.762658603 | 173.8
[18 empty] | 0.762687843 | 173.8
[18 empty] | 0.762746322 | 173.8
[18 empty] | 0.762775562 | 173.8
[18 empty] | 0.762804802 | 173.8
[18 empty] | 0.762834042 | 173.8
[18 empty] | 0.762863281 | 173.8
[18 empty] | 0.762892521 | 173.8
[18 empty] | 0.762951001 | 173.8
[18 empty] | 0.762980241 | 173.7
[18 empty] | 0.76300948 | 173.7
[18 empty] | 0.76303872 | 173.7
[18 empty] | 0.76306796 | 173.7
[18 empty] | 0.7630972 | 173.7
[18 empty] | 0.763126439 | 173.7
[18 empty] | 0.763155679 | 173.7
[18 empty] | 0.763184919 | 173.7
[18 empty] | 0.763214159 | 173.7
[18 empty] | 0.763272638 | 173.7
[18 empty] | 0.763301878 | 173.7
[18 empty] | 0.763360357 | 173.7
[18 empty] | 0.763389597 | 173.7
[18 empty] | 0.763418837 | 173.7
[18 empty] | 0.763448077 | 173.7
[18 empty] | 0.763477317 | 173.7
[18 empty] | 0.763535796 | 173.7
[18 empty] | 0.763535796 | 173.7
[18 empty] | 0.763594276 | 173.7
[18 empty] | 0.763623515 | 173.7
[18 empty] | 0.763652755 | 173.7
[18 empty] | 0.763681995 | 173.6
[18 empty] | 0.763711235 | 173.6
[18 empty] | 0.763740474 | 173.7
[18 empty] | 0.763769714 | 173.6
[18 empty] | 0.763828194 | 173.6
[18 empty] | 0.763828194 | 173.6
[18 empty] | 0.763886673 | 173.6
[18 empty] | 0.763915913 | 173.6
[18 empty] | 0.763945153 | 173.6
[18 empty] | 0.763974393 | 173.5
[18 empty] | 0.764003632 | 173.5
[18 empty] | 0.764032872 | 173.5
[18 empty] | 0.764062112 | 173.6
[18 empty] | 0.764120591 | 173.6
[18 empty] | 0.764149831 | 173.5
[18 empty] | 0.764179071 | 173.5
[18 empty] | 0.764208311 | 173.5
[18 empty] | 0.76423755 | 173.5
[18 empty] | 0.76426679 | 173.5
[18 empty] | 0.76429603 | 173.5
[18 empty] | 0.76432527 | 173.5
[18 empty] | 0.76435451 | 173.4
[18 empty] | 0.764383749 | 173.4
[18 empty] | 0.764442229 | 173.4
[18 empty] | 0.764471469 | 173.5
[18 empty] | 0.764500708 | 173.4
[18 empty] | 0.764529948 | 173.4
[18 empty] | 0.764559188 | 173.4
[18 empty] | 0.764588428 | 173.4
[18 empty] | 0.764617667 | 173.4
[18 empty] | 0.764646907 | 173.4
[18 empty] | 0.764676147 | 173.4
[18 empty] | 0.764734626 | 173.4
[18 empty] | 0.764763866 | 173.3
[18 empty] | 0.764793106 | 173.3
[18 empty] | 0.764822346 | 173.3
[18 empty] | 0.764851586 | 173.3
[18 empty] | 0.764880825 | 173.3
[18 empty] | 0.764910065 | 173.3
[18 empty] | 0.764939305 | 173.3
[18 empty] | 0.764997784 | 173.3
[18 empty] | 0.765027024 | 173.3
[18 empty] | 0.765056264 | 173.3
[18 empty] | 0.765085504 | 173.2
[18 empty] | 0.765114743 | 173.2
[18 empty] | 0.765143983 | 173.2
[18 empty] | 0.765173223 | 173.2
[18 empty] | 0.765202463 | 173.2
[18 empty] | 0.765231702 | 173.2
[18 empty] | 0.765290182 | 173.2
[18 empty] | 0.765319422 | 173.2
[18 empty] | 0.765348662 | 173.2
[18 empty] | 0.765377901 | 173.2
[18 empty] | 0.765436381 | 173.2
[18 empty] | 0.765465621 | 173.1
[18 empty] | 0.76549486 | 173.1
[18 empty] | 0.7655241 | 173.1
[18 empty] | 0.76555334 | 173.1
[18 empty] | 0.765611819 | 173.1
[18 empty] | 0.765641059 | 173.1
[18 empty] | 0.765670299 | 173
[18 empty] | 0.765699539 | 173
[18 empty] | 0.765728779 | 173
[18 empty] | 0.765758018 | 173
[18 empty] | 0.765787258 | 173
[18 empty] | 0.765816498 | 173
[18 empty] | 0.765874977 | 173
[18 empty] | 0.765904217 | 173
[18 empty] | 0.765933457 | 173
[18 empty] | 0.765962697 | 173
[18 empty] | 0.765991936 | 173
[18 empty] | 0.766021176 | 173
[18 empty] | 0.766050416 | 173
[18 empty] | 0.766079656 | 172.9
[18 empty] | 0.766108895 | 172.9
[18 empty] | 0.766167375 | 172.9
[18 empty] | 0.766196615 | 172.9
[18 empty] | 0.766225855 | 172.9
[18 empty] | 0.766255094 | 172.9
[18 empty] | 0.766284334 | 172.9
[18 empty] | 0.766313574 | 172.9
[18 empty] | 0.766342814 | 172.9
[18 empty] | 0.766372053 | 172.9
[18 empty] | 0.766430533 | 172.9
[18 empty] | 0.766459773 | 172.9
[18 empty] | 0.766489012 | 172.9
[18 empty] | 0.766518252 | 172.8
[18 empty] | 0.766547492 | 172.9
[18 empty] | 0.766576732 | 172.8
[18 empty] | 0.766605972 | 172.8
[18 empty] | 0.766635211 | 172.8
[18 empty] | 0.766664451 | 172.8
[18 empty] | 0.766693691 | 172.8
[18 empty] | 0.76675217 | 172.8
[18 empty] | 0.76678141 | 172.8
[18 empty] | 0.76681065 | 172.8
[18 empty] | 0.76683989 | 172.8
[18 empty] | 0.766869129 | 172.7
[18 empty] | 0.766898369 | 172.7
[18 empty] | 0.766927609 | 172.7
[18 empty] | 0.766986088 | 172.7
[18 empty] | 0.767015328 | 172.7
[18 empty] | 0.767044568 | 172.7
[18 empty] | 0.767073808 | 172.7
[18 empty] | 0.767103048 | 172.7
[18 empty] | 0.767132287 | 172.6
[18 empty] | 0.767161527 | 172.7
[18 empty] | 0.767190767 | 172.7
[18 empty] | 0.767220007 | 172.6
[18 empty] | 0.767249246 | 172.6
[18 empty] | 0.767278486 | 172.6
[18 empty] | 0.767336966 | 172.6
[18 empty] | 0.767366205 | 172.6
[18 empty] | 0.767395445 | 172.6
[18 empty] | 0.767424685 | 172.6
[18 empty] | 0.767453925 | 172.6
[18 empty] | 0.767483164 | 172.6
[18 empty] | 0.767512404 | 172.6
[18 empty] | 0.767570884 | 172.6
[18 empty] | 0.767600124 | 172.6
[18 empty] | 0.767629363 | 172.6
[18 empty] | 0.767658603 | 172.6
[18 empty] | 0.767687843 | 172.6
[18 empty] | 0.767717083 | 172.6
[18 empty] | 0.767746322 | 172.6
[18 empty] | 0.767775562 | 172.5
[18 empty] | 0.767804802 | 172.5
[18 empty] | 0.767834042 | 172.5
[18 empty] | 0.767863281 | 172.5
[18 empty] | 0.767921761 | 172.5
[18 empty] | 0.767951001 | 172.5
[18 empty] | 0.767980241 | 172.6
[18 empty] | 0.76803872 | 172.7
[18 empty] | 0.76806796 | 172.7
[18 empty] | 0.7680972 | 172.7
[18 empty] | 0.768126439 | 172.7
[18 empty] | 0.768155679 | 172.7
[18 empty] | 0.768184919 | 172.6
[18 empty] | 0.768214159 | 172.6
[18 empty] | 0.768243398 | 172.6
[18 empty] | 0.768301878 | 172.6
[18 empty] | 0.768301878 | 172.6
[18 empty] | 0.768331118 | 172.6
[18 empty] | 0.768389597 | 172.6
[18 empty] | 0.768418837 | 172.5
[18 empty] | 0.768448077 | 172.5
[18 empty] | 0.768477317 | 172.5
[18 empty] | 0.768506556 | 172.5
[18 empty] | 0.768535796 | 172.5
[18 empty] | 0.768594276 | 172.5
[18 empty] | 0.768623515 | 172.5
[18 empty] | 0.768652755 | 172.5
[18 empty] | 0.768681995 | 172.5
[18 empty] | 0.768711235 | 172.5
[18 empty] | 0.768740474 | 172.4
[18 empty] | 0.768769714 | 172.4
[18 empty] | 0.768798954 | 172.5
[18 empty] | 0.768828194 | 172.4
[18 empty] | 0.768886673 | 172.4
[18 empty] | 0.768915913 | 172.4
[18 empty] | 0.768945153 | 172.4
[18 empty] | 0.768974393 | 172.4
[18 empty] | 0.769032872 | 172.3
[18 empty] | 0.769062112 | 172.3
[18 empty] | 0.769091352 | 172.3
[18 empty] | 0.769120591 | 172.3
[18 empty] | 0.769149831 | 172.3
[18 empty] | 0.769179071 | 172.3
[18 empty] | 0.76923755 | 172.3
[18 empty] | 0.76926679 | 172.3
[18 empty] | 0.76929603 | 172.3
[18 empty] | 0.76932527 | 172.3
[18 empty] | 0.76935451 | 172.3
[18 empty] | 0.769383749 | 172.2
[18 empty] | 0.769412989 | 172.3
[18 empty] | 0.769442229 | 172.2
[18 empty] | 0.769471469 | 172.2
[18 empty] | 0.769500708 | 172.2
[18 empty] | 0.769529948 | 172.2
[18 empty] | 0.769559188 | 172.2
[18 empty] | 0.769617667 | 172.2
[18 empty] | 0.769646907 | 172.1
[18 empty] | 0.769676147 | 172.1
[18 empty] | 0.769705387 | 172.1
[18 empty] | 0.769734626 | 172.1
[18 empty] | 0.769763866 | 172.1
[18 empty] | 0.769822346 | 172.1
[18 empty] | 0.769851586 | 172.1
[18 empty] | 0.769880825 | 172.1
[18 empty] | 0.769910065 | 172.1
[18 empty] | 0.769939305 | 172
[18 empty] | 0.769968545 | 172
[18 empty] | 0.770027024 | 172
[18 empty] | 0.770056264 | 172
[18 empty] | 0.770085504 | 172
[18 empty] | 0.770114743 | 172
[18 empty] | 0.770143983 | 172
[18 empty] | 0.770202463 | 172
[18 empty] | 0.770231702 | 172
[18 empty] | 0.770260942 | 171.9
[18 empty] | 0.770290182 | 171.9
[18 empty] | 0.770319422 | 171.9
[18 empty] | 0.770348662 | 171.9
[18 empty] | 0.770436381 | 171.9
[18 empty] | 0.770465621 | 171.9
[18 empty] | 0.77049486 | 171.9
[18 empty] | 0.7705241 | 171.9
[18 empty] | 0.77055334 | 171.8
[18 empty] | 0.77058258 | 171.8
[18 empty] | 0.770611819 | 171.8
[18 empty] | 0.770641059 | 171.8
[18 empty] | 0.770670299 | 171.8
[18 empty] | 0.770699539 | 171.8
[18 empty] | 0.770728779 | 171.8
[18 empty] | 0.770758018 | 171.8
[18 empty] | 0.770816498 | 171.8
[18 empty] | 0.770845738 | 171.7
[18 empty] | 0.770874977 | 171.7
[18 empty] | 0.770904217 | 171.7
[18 empty] | 0.770933457 | 171.7
[18 empty] | 0.770962697 | 171.7
[18 empty] | 0.770991936 | 171.7
[18 empty] | 0.771021176 | 171.6
[18 empty] | 0.771079656 | 171.6
[18 empty] | 0.771108895 | 171.6
[18 empty] | 0.771138135 | 171.6
[18 empty] | 0.771167375 | 171.6
[18 empty] | 0.771196615 | 171.6
[18 empty] | 0.771225855 | 171.6
[18 empty] | 0.771255094 | 171.6
[18 empty] | 0.771284334 | 171.6
[18 empty] | 0.771313574 | 171.6
[18 empty] | 0.771342814 | 171.6
[18 empty] | 0.771372053 | 171.5
[18 empty] | 0.771430533 | 171.5
[18 empty] | 0.771459773 | 171.5
[18 empty] | 0.771489012 | 171.5
[18 empty] | 0.771518252 | 171.5
[18 empty] | 0.771547492 | 171.5
[18 empty] | 0.771576732 | 171.5
[18 empty] | 0.771605972 | 171.5
[18 empty] | 0.771664451 | 171.5
[18 empty] | 0.771693691 | 171.5
[18 empty] | 0.771722931 | 171.5
[18 empty] | 0.77175217 | 171.5
[18 empty] | 0.77178141 | 171.5
[18 empty] | 0.77183989 | 171.4
[18 empty] | 0.771869129 | 171.5
[18 empty] | 0.771898369 | 171.5
[18 empty] | 0.771927609 | 171.4
[18 empty] | 0.771956849 | 171.5
[18 empty] | 0.772015328 | 171.5
[18 empty] | 0.772044568 | 171.4
[18 empty] | 0.772073808 | 171.4
[18 empty] | 0.772103048 | 171.4
[18 empty] | 0.772132287 | 171.4
[18 empty] | 0.772190767 | 171.4
[18 empty] | 0.772249246 | 171.4
[18 empty] | 0.772278486 | 171.4
[18 empty] | 0.772307726 | 171.4
[18 empty] | 0.772336966 | 171.4
[18 empty] | 0.772366205 | 171.3
[18 empty] | 0.772395445 | 171.3
[18 empty] | 0.772424685 | 171.3
[18 empty] | 0.772453925 | 171.3
[18 empty] | 0.772483164 | 171.3
[18 empty] | 0.772512404 | 171.3
[18 empty] | 0.772541644 | 171.3
[18 empty] | 0.772570884 | 171.3
[18 empty] | 0.772629363 | 171.3
[18 empty] | 0.772658603 | 171.3
[18 empty] | 0.772687843 | 171.3
[18 empty] | 0.772717083 | 171.3
[18 empty] | 0.772746322 | 171.3
[18 empty] | 0.772775562 | 171.3
[18 empty] | 0.772804802 | 171.3
[18 empty] | 0.772863281 | 171.3
[18 empty] | 0.772892521 | 171.3
[18 empty] | 0.772921761 | 171.3
[18 empty] | 0.772951001 | 171.3
[18 empty] | 0.772980241 | 171.3
[18 empty] | 0.77300948 | 171.2
[18 empty] | 0.77303872 | 171.2
[18 empty] | 0.77306796 | 171.2
[18 empty] | 0.7730972 | 171.2
[18 empty] | 0.773126439 | 171.2
[18 empty] | 0.773184919 | 171.2
[18 empty] | 0.773214159 | 171.2
[18 empty] | 0.773243398 | 171.2
[18 empty] | 0.773272638 | 171.2
[18 empty] | 0.773301878 | 171.2
[18 empty] | 0.773331118 | 171.2
[18 empty] | 0.773360357 | 171.2
[18 empty] | 0.773418837 | 171.2
[18 empty] | 0.773448077 | 171.2
[18 empty] | 0.773477317 | 171.2
[18 empty] | 0.773506556 | 171.2
[18 empty] | 0.773535796 | 171.1
[18 empty] | 0.773565036 | 171.2
[18 empty] | 0.773594276 | 171.1
[18 empty] | 0.773623515 | 171.1
[18 empty] | 0.773652755 | 171.1
[18 empty] | 0.773681995 | 171.1
[18 empty] | 0.773740474 | 171
[18 empty] | 0.773769714 | 171.1
[18 empty] | 0.773798954 | 171.1
[18 empty] | 0.773828194 | 171.1
[18 empty] | 0.773857433 | 171.1
[18 empty] | 0.773886673 | 171.1
[18 empty] | 0.773915913 | 171.1
[18 empty] | 0.773974393 | 171.1
[18 empty] | 0.774003632 | 171
[18 empty] | 0.774032872 | 171
[18 empty] | 0.774062112 | 171
[18 empty] | 0.774091352 | 171
[18 empty] | 0.774120591 | 171
[18 empty] | 0.774149831 | 171
[18 empty] | 0.774179071 | 171
[18 empty] | 0.774208311 | 171
[18 empty] | 0.77423755 | 171
[18 empty] | 0.77429603 | 171
[18 empty] | 0.77432527 | 171
[18 empty] | 0.77435451 | 171
[18 empty] | 0.774383749 | 171
[18 empty] | 0.774412989 | 170.9
[18 empty] | 0.774442229 | 170.9
[18 empty] | 0.774471469 | 170.9
[18 empty] | 0.774500708 | 170.9
[18 empty] | 0.774559188 | 170.9
[18 empty] | 0.774588428 | 170.9
[18 empty] | 0.774617667 | 170.9
[18 empty] | 0.774646907 | 170.9
[18 empty] | 0.774676147 | 170.9
[18 empty] | 0.774705387 | 170.9
[18 empty] | 0.774734626 | 170.9
[18 empty] | 0.774763866 | 170.9
[18 empty] | 0.774793106 | 170.9
[18 empty] | 0.774822346 | 170.9
[18 empty] | 0.774880825 | 170.9
[18 empty] | 0.774910065 | 170.8
[18 empty] | 0.774939305 | 170.8
[18 empty] | 0.774968545 | 170.8
[18 empty] | 0.774997784 | 170.8
[18 empty] | 0.775027024 | 170.8
[18 empty] | 0.775056264 | 170.8
[18 empty] | 0.775085504 | 170.8
[18 empty] | 0.775143983 | 170.8
[18 empty] | 0.775173223 | 170.7
[18 empty] | 0.775202463 | 170.7
[18 empty] | 0.775231702 | 170.7
[18 empty] | 0.775260942 | 170.7
[18 empty] | 0.775290182 | 170.7
[18 empty] | 0.775319422 | 170.7
[18 empty] | 0.775348662 | 170.7
[18 empty] | 0.775377901 | 170.7
[18 empty] | 0.775407141 | 170.7
[18 empty] | 0.775436381 | 170.6
[18 empty] | 0.77549486 | 170.7
[18 empty] | 0.7755241 | 170.6
[18 empty] | 0.77555334 | 170.7
[18 empty] | 0.77558258 | 170.8
[18 empty] | 0.775641059 | 170.9
[18 empty] | 0.775670299 | 170.9
[18 empty] | 0.775699539 | 170.8
[18 empty] | 0.775728779 | 170.8
[18 empty] | 0.775758018 | 170.8
[18 empty] | 0.775787258 | 170.8
[18 empty] | 0.775816498 | 170.8
[18 empty] | 0.775904217 | 170.7
[18 empty] | 0.775904217 | 170.7
[18 empty] | 0.775962697 | 170.7
[18 empty] | 0.775991936 | 170.7
[18 empty] | 0.776021176 | 170.7
[18 empty] | 0.776050416 | 170.6
[18 empty] | 0.776108895 | 170.6
[18 empty] | 0.776138135 | 170.6
[18 empty] | 0.776167375 | 170.6
[18 empty] | 0.776196615 | 170.6
[18 empty] | 0.776255094 | 170.6
[18 empty] | 0.776284334 | 170.6
[18 empty] | 0.776313574 | 170.6
[18 empty] | 0.776342814 | 170.5
[18 empty] | 0.776372053 | 170.5
[18 empty] | 0.776401293 | 170.5
[18 empty] | 0.776430533 | 170.5
[18 empty] | 0.776459773 | 170.5
[18 empty] | 0.776489012 | 170.4
[18 empty] | 0.776518252 | 170.4
[18 empty] | 0.776547492 | 170.4
[18 empty] | 0.776605972 | 170.4
[18 empty] | 0.776635211 | 170.4
[18 empty] | 0.776664451 | 170.4
[18 empty] | 0.776693691 | 170.4
[18 empty] | 0.776722931 | 170.4
[18 empty] | 0.77675217 | 170.4
[18 empty] | 0.77681065 | 170.3
[18 empty] | 0.77683989 | 170.3
[18 empty] | 0.776898369 | 170.3
[18 empty] | 0.776927609 | 170.3
[18 empty] | 0.776956849 | 170.3
[18 empty] | 0.776986088 | 170.3
[18 empty] | 0.777015328 | 170.3
[18 empty] | 0.777044568 | 170.3
[18 empty] | 0.777073808 | 170.3
[18 empty] | 0.777103048 | 170.3
[18 empty] | 0.777132287 | 170.2
[18 empty] | 0.777161527 | 170.2
[18 empty] | 0.777220007 | 170.2
[18 empty] | 0.777249246 | 170.2
[18 empty] | 0.777278486 | 170.2
[18 empty] | 0.777307726 | 170.2
[18 empty] | 0.777336966 | 170.2
[18 empty] | 0.777366205 | 170.2
[18 empty] | 0.777395445 | 170.2
[18 empty] | 0.777453925 | 170.2
[18 empty] | 0.777483164 | 170.2
[18 empty] | 0.777512404 | 170.2
[18 empty] | 0.777541644 | 170.1
[18 empty] | 0.777570884 | 170.1
[18 empty] | 0.777600124 | 170.1
[18 empty] | 0.777629363 | 170.1
[18 empty] | 0.777658603 | 170.1
[18 empty] | 0.777687843 | 170.1
[18 empty] | 0.777717083 | 170.1
[18 empty] | 0.777746322 | 170
[18 empty] | 0.777804802 | 170
[18 empty] | 0.777834042 | 170
[18 empty] | 0.777863281 | 170
[18 empty] | 0.777892521 | 170
[18 empty] | 0.777921761 | 170
[18 empty] | 0.777951001 | 170
[18 empty] | 0.777980241 | 170
[18 empty] | 0.77803872 | 170
[18 empty] | 0.77806796 | 170
[18 empty] | 0.7780972 | 170
[18 empty] | 0.778126439 | 170
[18 empty] | 0.778155679 | 170
[18 empty] | 0.778184919 | 170
[18 empty] | 0.778214159 | 169.9
[18 empty] | 0.778243398 | 169.9
[18 empty] | 0.778272638 | 169.9
[18 empty] | 0.778301878 | 169.9
[18 empty] | 0.778360357 | 169.9
[18 empty] | 0.778389597 | 169.9
[18 empty] | 0.778418837 | 169.9
[18 empty] | 0.778448077 | 169.9
[18 empty] | 0.778477317 | 169.9
[18 empty] | 0.778506556 | 169.8
[18 empty] | 0.778565036 | 169.9
[18 empty] | 0.778594276 | 169.8
[18 empty] | 0.778623515 | 169.8
[18 empty] | 0.778652755 | 169.8
[18 empty] | 0.778681995 | 169.8
[18 empty] | 0.778711235 | 169.8
[18 empty] | 0.778740474 | 169.8
[18 empty] | 0.778769714 | 169.8
[18 empty] | 0.778798954 | 169.7
[18 empty] | 0.778828194 | 169.7
[18 empty] | 0.778857433 | 169.7
[18 empty] | 0.778915913 | 169.7
[18 empty] | 0.778945153 | 169.7
[18 empty] | 0.778974393 | 169.7
[18 empty] | 0.779003632 | 169.7
[18 empty] | 0.779032872 | 169.7
[18 empty] | 0.779062112 | 169.7
[18 empty] | 0.779091352 | 169.7
[18 empty] | 0.779120591 | 169.6
[18 empty] | 0.779179071 | 169.6
[18 empty] | 0.779208311 | 169.6
[18 empty] | 0.77923755 | 169.6
[18 empty] | 0.77926679 | 169.6
[18 empty] | 0.77929603 | 169.6
[18 empty] | 0.77932527 | 169.6
[18 empty] | 0.77935451 | 169.6
[18 empty] | 0.779383749 | 169.6
[18 empty] | 0.779412989 | 169.6
[18 empty] | 0.779442229 | 169.6
[18 empty] | 0.779471469 | 169.6
[18 empty] | 0.779500708 | 169.6
[18 empty] | 0.779559188 | 169.6
[18 empty] | 0.779588428 | 169.6
[18 empty] | 0.779617667 | 169.6
[18 empty] | 0.779676147 | 169.5
[18 empty] | 0.779705387 | 169.5
[18 empty] | 0.779734626 | 169.5
[18 empty] | 0.779763866 | 169.5
[18 empty] | 0.779793106 | 169.5
[18 empty] | 0.779822346 | 169.5
[18 empty] | 0.779880825 | 169.5
[18 empty] | 0.779910065 | 169.4
[18 empty] | 0.779939305 | 169.4
[18 empty] | 0.779968545 | 169.4
[18 empty] | 0.779997784 | 169.4
[18 empty] | 0.780027024 | 169.4
[18 empty] | 0.780056264 | 169.4
[18 empty] | 0.780085504 | 169.4
[18 empty] | 0.780114743 | 169.4
[18 empty] | 0.780143983 | 169.4
[18 empty] | 0.780173223 | 169.3
[18 empty] | 0.780231702 | 169.3
[18 empty] | 0.780260942 | 169.3
[18 empty] | 0.780290182 | 169.3
[18 empty] | 0.780319422 | 169.3
[18 empty] | 0.780348662 | 169.3
[18 empty] | 0.780377901 | 169.3
[18 empty] | 0.780407141 | 169.3
[18 empty] | 0.780436381 | 169.3
[18 empty] | 0.780465621 | 169.2
[18 empty] | 0.7805241 | 169.2
[18 empty] | 0.78055334 | 169.2
[18 empty] | 0.78058258 | 169.2
[18 empty] | 0.780611819 | 169.2
[18 empty] | 0.780641059 | 169.2
[18 empty] | 0.780670299 | 169.2
[18 empty] | 0.780699539 | 169.2
[18 empty] | 0.780728779 | 169.2
[18 empty] | 0.780758018 | 169.2
[18 empty] | 0.780787258 | 169.2
[18 empty] | 0.780845738 | 169.2
[18 empty] | 0.780874977 | 169.2
[18 empty] | 0.780904217 | 169.2
[18 empty] | 0.780933457 | 169.2
[18 empty] | 0.780962697 | 169.2
[18 empty] | 0.780991936 | 169.1
[18 empty] | 0.781021176 | 169.1
[18 empty] | 0.781050416 | 169.1
[18 empty] | 0.781108895 | 169.1
[18 empty] | 0.781138135 | 169.1
[18 empty] | 0.781167375 | 169.1
[18 empty] | 0.781196615 | 169.1
[18 empty] | 0.781225855 | 169.1
[18 empty] | 0.781255094 | 169.1
[18 empty] | 0.781284334 | 169.1
[18 empty] | 0.781313574 | 169.1
[18 empty] | 0.781342814 | 169
[18 empty] | 0.781372053 | 169.1
[18 empty] | 0.781401293 | 169
[18 empty] | 0.781459773 | 169
[18 empty] | 0.781489012 | 169
[18 empty] | 0.781518252 | 169
[18 empty] | 0.781547492 | 169
[18 empty] | 0.781576732 | 169
[18 empty] | 0.781605972 | 169
[18 empty] | 0.781635211 | 169
[18 empty] | 0.781693691 | 169
[18 empty] | 0.781722931 | 169
[18 empty] | 0.78175217 | 168.9
[18 empty] | 0.78175217 | 168.9
[18 empty] | 0.78181065 | 169
[18 empty] | 0.78183989 | 168.9
[18 empty] | 0.781869129 | 168.9
[18 empty] | 0.781898369 | 168.9
[18 empty] | 0.781927609 | 168.9
[18 empty] | 0.781956849 | 168.9
[18 empty] | 0.781986088 | 168.9
[18 empty] | 0.782044568 | 168.9
[18 empty] | 0.782073808 | 168.9
[18 empty] | 0.782103048 | 168.9
[18 empty] | 0.782132287 | 168.9
[18 empty] | 0.782161527 | 168.9
[18 empty] | 0.782190767 | 168.9
[18 empty] | 0.782220007 | 168.9
[18 empty] | 0.782249246 | 168.9
[18 empty] | 0.782307726 | 168.9
[18 empty] | 0.782336966 | 168.8
[18 empty] | 0.782336966 | 168.9
[18 empty] | 0.782395445 | 168.8
[18 empty] | 0.782424685 | 168.8
[18 empty] | 0.782453925 | 168.8
[18 empty] | 0.782483164 | 168.8
[18 empty] | 0.782512404 | 168.8
[18 empty] | 0.782541644 | 168.8
[18 empty] | 0.782570884 | 168.8
[18 empty] | 0.782629363 | 168.8
[18 empty] | 0.782658603 | 168.8
[18 empty] | 0.782687843 | 168.8
[18 empty] | 0.782717083 | 169
[18 empty] | 0.782775562 | 169
[18 empty] | 0.782804802 | 169
[18 empty] | 0.782834042 | 169
[18 empty] | 0.782863281 | 169
[18 empty] | 0.782892521 | 169
[18 empty] | 0.782921761 | 168.9
[18 empty] | 0.782951001 | 168.9
[18 empty] | 0.782980241 | 168.9
[18 empty] | 0.78300948 | 168.9
[18 empty] | 0.78306796 | 168.9
[18 empty] | 0.7830972 | 168.8
[18 empty] | 0.783126439 | 168.8
[18 empty] | 0.783155679 | 168.8
[18 empty] | 0.783184919 | 168.8
[18 empty] | 0.783214159 | 168.7
[18 empty] | 0.783243398 | 168.8
[18 empty] | 0.783272638 | 168.8
[18 empty] | 0.783301878 | 168.8
[18 empty] | 0.783360357 | 168.8
[18 empty] | 0.783389597 | 168.7
[18 empty] | 0.783418837 | 168.7
[18 empty] | 0.783448077 | 168.7
[18 empty] | 0.783477317 | 168.7
[18 empty] | 0.783506556 | 168.7
[18 empty] | 0.783535796 | 168.7
[18 empty] | 0.783565036 | 168.7
[18 empty] | 0.783594276 | 168.7
[18 empty] | 0.783652755 | 168.7
[18 empty] | 0.783681995 | 168.6
[18 empty] | 0.783711235 | 168.6
[18 empty] | 0.783740474 | 168.6
[18 empty] | 0.783769714 | 168.6
[18 empty] | 0.783798954 | 168.6
[18 empty] | 0.783828194 | 168.6
[18 empty] | 0.783857433 | 168.6
[18 empty] | 0.783915913 | 168.6
[18 empty] | 0.783945153 | 168.6
[18 empty] | 0.783974393 | 168.5
[18 empty] | 0.784003632 | 168.5
[18 empty] | 0.784032872 | 168.6
[18 empty] | 0.784062112 | 168.5
[18 empty] | 0.784091352 | 168.5
[18 empty] | 0.784120591 | 168.5
[18 empty] | 0.784149831 | 168.5
[18 empty] | 0.784179071 | 168.5
[18 empty] | 0.78423755 | 168.5
[18 empty] | 0.78426679 | 168.4
[18 empty] | 0.78429603 | 168.4
[18 empty] | 0.78432527 | 168.4
[18 empty] | 0.78435451 | 168.4
[18 empty] | 0.784383749 | 168.4
[18 empty] | 0.784412989 | 168.4
[18 empty] | 0.784442229 | 168.4
[18 empty] | 0.784500708 | 168.3
[18 empty] | 0.784529948 | 168.3
[18 empty] | 0.784559188 | 168.3
[18 empty] | 0.784588428 | 168.3
[18 empty] | 0.784617667 | 168.3
[18 empty] | 0.784646907 | 168.3
[18 empty] | 0.784676147 | 168.3
[18 empty] | 0.784705387 | 168.3
[18 empty] | 0.784734626 | 168.3
[18 empty] | 0.784763866 | 168.3
[18 empty] | 0.784793106 | 168.3
[18 empty] | 0.784851586 | 168.3
[18 empty] | 0.784880825 | 168.3
[18 empty] | 0.784910065 | 168.2
[18 empty] | 0.784939305 | 168.3
[18 empty] | 0.784968545 | 168.2
[18 empty] | 0.784997784 | 168.2
[18 empty] | 0.785027024 | 168.2
[18 empty] | 0.785056264 | 168.2
[18 empty] | 0.785085504 | 168.2
[18 empty] | 0.785143983 | 168.2
[18 empty] | 0.785173223 | 168
[18 empty] | 0.785202463 | 167.9
[18 empty] | 0.785231702 | 167.9
[18 empty] | 0.785260942 | 167.9
[18 empty] | 0.785290182 | 167.9
[18 empty] | 0.785319422 | 167.9
[18 empty] | 0.785348662 | 167.9
[18 empty] | 0.785377901 | 167.8
[18 empty] | 0.785407141 | 167.8
[18 empty] | 0.785436381 | 167.8
[18 empty] | 0.785465621 | 167.8
[18 empty] | 0.78549486 | 167.8
[18 empty] | 0.78555334 | 167.8
[18 empty] | 0.78558258 | 167.8
[18 empty] | 0.785611819 | 167.8
[18 empty] | 0.785641059 | 167.8
[18 empty] | 0.785670299 | 167.8
[18 empty] | 0.785699539 | 167.8
[18 empty] | 0.785728779 | 167.8
[18 empty] | 0.785758018 | 167.7
[18 empty] | 0.785816498 | 167.7
[18 empty] | 0.785845738 | 167.7
[18 empty] | 0.785874977 | 167.7
[18 empty] | 0.785904217 | 167.8
[18 empty] | 0.785933457 | 167.7
[18 empty] | 0.785991936 | 167.7
[18 empty] | 0.786021176 | 167.7
[18 empty] | 0.786050416 | 167.7
[18 empty] | 0.786079656 | 167.7
[18 empty] | 0.786108895 | 167.7
[18 empty] | 0.786138135 | 167.7
[18 empty] | 0.786167375 | 167.7
[18 empty] | 0.786196615 | 167.7
[18 empty] | 0.786255094 | 167.7
[18 empty] | 0.786284334 | 167.7
[18 empty] | 0.786313574 | 167.7
[18 empty] | 0.786342814 | 167.7
[18 empty] | 0.786372053 | 167.6
[18 empty] | 0.786401293 | 167.6
[18 empty] | 0.786430533 | 167.6
[18 empty] | 0.786459773 | 167.6
[18 empty] | 0.786489012 | 167.6
[18 empty] | 0.786518252 | 167.6
[18 empty] | 0.786576732 | 167.6
[18 empty] | 0.786605972 | 167.6
[18 empty] | 0.786635211 | 167.6
[18 empty] | 0.786664451 | 167.6
[18 empty] | 0.786693691 | 167.6
[18 empty] | 0.786722931 | 167.6
[18 empty] | 0.78675217 | 167.6
[18 empty] | 0.78678141 | 167.6
[18 empty] | 0.78683989 | 167.6
[18 empty] | 0.786869129 | 167.6
[18 empty] | 0.786898369 | 167.6
[18 empty] | 0.786927609 | 167.6
[18 empty] | 0.786956849 | 167.6
[18 empty] | 0.786986088 | 167.6
[18 empty] | 0.787015328 | 167.5
[18 empty] | 0.787044568 | 167.5
[18 empty] | 0.787073808 | 167.5
[18 empty] | 0.787103048 | 167.5
[18 empty] | 0.787161527 | 167.5
[18 empty] | 0.787190767 | 167.5
[18 empty] | 0.787220007 | 167.5
[18 empty] | 0.787249246 | 167.5
[18 empty] | 0.787278486 | 167.5
[18 empty] | 0.787307726 | 167.5
[18 empty] | 0.787336966 | 167.5
[18 empty] | 0.787366205 | 167.5
[18 empty] | 0.787424685 | 167.5
[18 empty] | 0.787453925 | 167.5
[18 empty] | 0.787483164 | 167.5
[18 empty] | 0.787512404 | 167.5
[18 empty] | 0.787541644 | 167.5
[18 empty] | 0.787570884 | 167.5
[18 empty] | 0.787600124 | 167.5
[18 empty] | 0.787629363 | 167.4
[18 empty] | 0.787658603 | 167.4
[18 empty] | 0.787687843 | 167.4
[18 empty] | 0.787746322 | 167.4
[18 empty] | 0.787775562 | 167.4
[18 empty] | 0.787804802 | 167.4
[18 empty] | 0.787834042 | 167.4
[18 empty] | 0.787863281 | 167.4
[18 empty] | 0.787892521 | 167.4
[18 empty] | 0.787921761 | 167.4
[18 empty] | 0.787980241 | 167.4
[18 empty] | 0.78800948 | 167.4
[18 empty] | 0.78803872 | 167.4
[18 empty] | 0.78806796 | 167.3
[18 empty] | 0.7880972 | 167.3
[18 empty] | 0.788126439 | 167.3
[18 empty] | 0.788155679 | 167.3
[18 empty] | 0.788184919 | 167.3
[18 empty] | 0.788214159 | 167.3
[18 empty] | 0.788243398 | 167.3
[18 empty] | 0.788272638 | 167.3
[18 empty] | 0.788331118 | 167.3
[18 empty] | 0.788360357 | 167.2
[18 empty] | 0.788389597 | 167.2
[18 empty] | 0.788418837 | 167.2
[18 empty] | 0.788448077 | 167.2
[18 empty] | 0.788477317 | 167.2
[18 empty] | 0.788506556 | 167.2
[18 empty] | 0.788565036 | 167.2
[18 empty] | 0.788594276 | 167.2
[18 empty] | 0.788623515 | 167.2
[18 empty] | 0.788652755 | 167.2
[18 empty] | 0.788681995 | 167.2
[18 empty] | 0.788711235 | 167.2
[18 empty] | 0.788740474 | 167.2
[18 empty] | 0.788769714 | 167.2
[18 empty] | 0.788798954 | 167.2
[18 empty] | 0.788857433 | 167.2
[18 empty] | 0.788886673 | 167.2
[18 empty] | 0.788915913 | 167.1
[18 empty] | 0.788945153 | 167.1
[18 empty] | 0.788974393 | 167.1
[18 empty] | 0.789003632 | 167.1
[18 empty] | 0.789032872 | 167.1
[18 empty] | 0.789062112 | 167.1
[18 empty] | 0.789120591 | 167.1
[18 empty] | 0.789149831 | 167.1
[18 empty] | 0.789179071 | 167.1
[18 empty] | 0.789208311 | 167
[18 empty] | 0.78923755 | 167
[18 empty] | 0.78926679 | 167
[18 empty] | 0.78929603 | 167
[18 empty] | 0.78935451 | 167
[18 empty] | 0.78935451 | 167
[18 empty] | 0.789383749 | 167
[18 empty] | 0.789412989 | 167
[18 empty] | 0.789471469 | 167
[18 empty] | 0.789500708 | 167
[18 empty] | 0.789529948 | 167
[18 empty] | 0.789559188 | 166.9
[18 empty] | 0.789588428 | 166.9
[18 empty] | 0.789617667 | 166.9
[18 empty] | 0.789646907 | 166.9
[18 empty] | 0.789705387 | 166.9
[18 empty] | 0.789734626 | 166.9
[18 empty] | 0.789763866 | 166.9
[18 empty] | 0.789793106 | 166.8
[18 empty] | 0.789822346 | 166.9
[18 empty] | 0.789851586 | 166.8
[18 empty] | 0.789880825 | 166.8
[18 empty] | 0.789910065 | 166.8
[18 empty] | 0.789939305 | 166.8
[18 empty] | 0.789968545 | 166.8
[18 empty] | 0.789997784 | 166.8
[18 empty] | 0.790056264 | 166.8
[18 empty] | 0.790085504 | 166.8
[18 empty] | 0.790114743 | 167
[18 empty] | 0.790143983 | 167
[18 empty] | 0.790173223 | 167
[18 empty] | 0.790231702 | 167
[18 empty] | 0.790260942 | 167
[18 empty] | 0.790290182 | 167
[18 empty] | 0.790319422 | 166.9
[18 empty] | 0.790348662 | 167
[18 empty] | 0.790377901 | 166.9
[18 empty] | 0.790436381 | 166.9
[18 empty] | 0.790465621 | 166.9
[18 empty] | 0.79049486 | 166.9
[18 empty] | 0.7905241 | 166.8
[18 empty] | 0.79055334 | 166.8
[18 empty] | 0.79058258 | 166.8
[18 empty] | 0.790611819 | 166.8
[18 empty] | 0.790641059 | 166.8
[18 empty] | 0.790670299 | 166.8
[18 empty] | 0.790699539 | 166.7
[18 empty] | 0.790728779 | 166.7
[18 empty] | 0.790787258 | 166.7
[18 empty] | 0.790816498 | 166.7
[18 empty] | 0.791108895 | 166.6
[18 empty] | 0.791108895 | 166.6
[18 empty] | 0.791167375 | 166.5
[18 empty] | 0.791196615 | 166.5
[18 empty] | 0.791225855 | 166.5
[18 empty] | 0.791255094 | 166.5
[18 empty] | 0.791284334 | 166.5
[18 empty] | 0.791313574 | 166.5
[18 empty] | 0.791342814 | 166.5
[18 empty] | 0.791401293 | 166.5
[18 empty] | 0.791430533 | 166.5
[18 empty] | 0.791459773 | 166.5
[18 empty] | 0.791489012 | 166.5
[18 empty] | 0.791518252 | 166.5
[18 empty] | 0.791547492 | 166.5
[18 empty] | 0.791576732 | 166.5
[18 empty] | 0.791605972 | 166.5
[18 empty] | 0.791664451 | 166.5
[18 empty] | 0.791693691 | 166.5
[18 empty] | 0.791693691 | 166.4
[18 empty] | 0.79175217 | 166.4
[18 empty] | 0.79178141 | 166.4
[18 empty] | 0.79181065 | 166.4
[18 empty] | 0.79183989 | 166.4
[18 empty] | 0.791869129 | 166.4
[18 empty] | 0.791898369 | 166.4
[18 empty] | 0.791927609 | 166.4
[18 empty] | 0.791956849 | 166.3
[18 empty] | 0.792015328 | 166.3
[18 empty] | 0.792044568 | 166.3
[18 empty] | 0.792073808 | 166.3
[18 empty] | 0.792103048 | 166.3
[18 empty] | 0.792132287 | 166.3
[18 empty] | 0.792161527 | 166.3
[18 empty] | 0.792190767 | 166.3
[18 empty] | 0.792220007 | 166.3
[18 empty] | 0.792278486 | 166.2
[18 empty] | 0.792278486 | 166.2
[18 empty] | 0.792336966 | 166.2
[18 empty] | 0.792366205 | 166.2
[18 empty] | 0.792424685 | 166.2
[18 empty] | 0.792453925 | 166.2
[18 empty] | 0.792483164 | 166.2
[18 empty] | 0.792512404 | 166.2
[18 empty] | 0.792541644 | 166.2
[18 empty] | 0.792570884 | 166.2
[18 empty] | 0.792600124 | 166.1
[18 empty] | 0.792658603 | 166.1
[18 empty] | 0.792687843 | 166.2
[18 empty] | 0.792717083 | 166.2
[18 empty] | 0.792746322 | 166.1
[18 empty] | 0.792775562 | 166.1
[18 empty] | 0.792804802 | 166.1
[18 empty] | 0.792834042 | 166.1
[18 empty] | 0.792863281 | 166.1
[18 empty] | 0.792892521 | 166.1
[18 empty] | 0.792921761 | 166.1
[18 empty] | 0.792951001 | 166.1
[18 empty] | 0.79300948 | 166.1
[18 empty] | 0.79303872 | 166.1
[18 empty] | 0.79306796 | 166.1
[18 empty] | 0.7930972 | 166
[18 empty] | 0.793126439 | 166
[18 empty] | 0.793155679 | 166
[18 empty] | 0.793184919 | 166
[18 empty] | 0.793243398 | 166
[18 empty] | 0.793272638 | 166
[18 empty] | 0.793301878 | 166
[18 empty] | 0.793331118 | 166
[18 empty] | 0.793360357 | 166
[18 empty] | 0.793418837 | 166
[18 empty] | 0.793448077 | 166
[18 empty] | 0.793477317 | 166
[18 empty] | 0.793506556 | 166
[18 empty] | 0.793594276 | 165.9
[18 empty] | 0.793623515 | 165.9
[18 empty] | 0.793652755 | 165.9
[18 empty] | 0.793711235 | 165.8
[18 empty] | 0.793740474 | 165.8
[18 empty] | 0.793769714 | 165.8
[18 empty] | 0.793828194 | 165.8
[18 empty] | 0.793857433 | 165.8
[18 empty] | 0.793886673 | 165.8
[18 empty] | 0.793915913 | 165.8
[18 empty] | 0.793945153 | 165.8
[18 empty] | 0.793974393 | 165.8
[18 empty] | 0.794003632 | 165.8
[18 empty] | 0.794032872 | 165.8
[18 empty] | 0.794062112 | 165.8
[18 empty] | 0.794091352 | 165.8
[18 empty] | 0.794120591 | 165.8
[18 empty] | 0.794179071 | 165.8
[18 empty] | 0.79423755 | 165.7
[18 empty] | 0.79426679 | 165.7
[18 empty] | 0.79429603 | 165.7
[18 empty] | 0.79432527 | 165.7
[18 empty] | 0.79435451 | 165.7
[18 empty] | 0.794383749 | 165.7
[18 empty] | 0.794442229 | 165.7
[18 empty] | 0.794471469 | 165.7
[18 empty] | 0.794500708 | 165.7
[18 empty] | 0.794529948 | 165.7
[18 empty] | 0.794559188 | 165.6
[18 empty] | 0.794588428 | 165.6
[18 empty] | 0.794617667 | 165.6
[18 empty] | 0.794646907 | 165.6
[18 empty] | 0.794676147 | 165.6
[18 empty] | 0.794705387 | 165.5
[18 empty] | 0.794734626 | 165.6
[18 empty] | 0.794793106 | 165.6
[18 empty] | 0.794822346 | 165.5
[18 empty] | 0.794851586 | 165.5
[18 empty] | 0.794880825 | 165.5
[18 empty] | 0.794910065 | 165.5
[18 empty] | 0.794939305 | 165.5
[18 empty] | 0.794968545 | 165.5
[18 empty] | 0.794997784 | 165.5
[18 empty] | 0.795056264 | 165.5
[18 empty] | 0.795085504 | 165.4
[18 empty] | 0.795114743 | 165.4
[18 empty] | 0.795143983 | 165.4
[18 empty] | 0.795173223 | 165.4
[18 empty] | 0.795202463 | 165.4
[18 empty] | 0.795231702 | 165.4
[18 empty] | 0.795260942 | 165.4
[18 empty] | 0.795290182 | 165.4
[18 empty] | 0.795319422 | 165.4
[18 empty] | 0.795348662 | 165.3
[18 empty] | 0.795407141 | 165.4
[18 empty] | 0.795436381 | 165.3
[18 empty] | 0.795465621 | 165.3
[18 empty] | 0.79549486 | 165.3
[18 empty] | 0.7955241 | 165.3
[18 empty] | 0.79555334 | 165.3
[18 empty] | 0.79558258 | 165.3
[18 empty] | 0.795641059 | 165.3
[18 empty] | 0.795670299 | 165.3
[18 empty] | 0.795699539 | 165.3
[18 empty] | 0.795728779 | 165.3
[18 empty] | 0.795758018 | 165.3
[18 empty] | 0.795787258 | 165.2
[18 empty] | 0.795816498 | 165.2
[18 empty] | 0.795845738 | 165.2
[18 empty] | 0.795874977 | 165.2
[18 empty] | 0.795904217 | 165.2
[18 empty] | 0.795933457 | 165.2
[18 empty] | 0.795991936 | 165.2
[18 empty] | 0.796021176 | 165.4
[18 empty] | 0.796050416 | 165.4
[18 empty] | 0.796079656 | 165.3
[18 empty] | 0.796108895 | 165.4
[18 empty] | 0.796167375 | 165.3
[18 empty] | 0.796196615 | 165.3
[18 empty] | 0.796225855 | 165.3
[18 empty] | 0.796255094 | 165.3
[18 empty] | 0.796284334 | 165.3
[18 empty] | 0.796313574 | 165.3
[18 empty] | 0.796372053 | 165.2
[18 empty] | 0.796401293 | 165.2
[18 empty] | 0.796430533 | 165.2
[18 empty] | 0.796459773 | 165.2
[18 empty] | 0.796489012 | 165.2
[18 empty] | 0.796518252 | 165.2
[18 empty] | 0.796547492 | 165.1
[18 empty] | 0.796605972 | 165.1
[18 empty] | 0.796635211 | 165.1
[18 empty] | 0.796664451 | 165.1
[18 empty] | 0.796693691 | 165.1
[18 empty] | 0.796722931 | 165.1
[18 empty] | 0.79675217 | 165.1
[18 empty] | 0.79678141 | 165.1
[18 empty] | 0.79683989 | 165.1
[18 empty] | 0.796869129 | 165.1
[18 empty] | 0.796898369 | 165.1
[18 empty] | 0.796927609 | 165.1
[18 empty] | 0.796956849 | 165.1
[18 empty] | 0.796986088 | 165
[18 empty] | 0.797044568 | 165
[18 empty] | 0.797073808 | 165
[18 empty] | 0.797103048 | 165
[18 empty] | 0.797132287 | 165
[18 empty] | 0.797161527 | 165
[18 empty] | 0.797220007 | 164.9
[18 empty] | 0.797278486 | 165
[18 empty] | 0.797307726 | 164.9
[18 empty] | 0.797336966 | 164.9
[18 empty] | 0.797366205 | 164.9
[18 empty] | 0.797395445 | 165
[18 empty] | 0.797424685 | 164.9
[18 empty] | 0.797453925 | 164.9
[18 empty] | 0.797483164 | 164.9
[18 empty] | 0.797541644 | 164.9
[18 empty] | 0.797600124 | 164.8
[18 empty] | 0.797629363 | 164.8
[18 empty] | 0.797658603 | 164.8
[18 empty] | 0.797687843 | 164.8
[18 empty] | 0.797717083 | 164.8
[18 empty] | 0.797746322 | 164.8
[18 empty] | 0.797775562 | 164.8
[18 empty] | 0.797804802 | 164.8
[18 empty] | 0.797863281 | 164.8
[18 empty] | 0.797892521 | 164.8
[18 empty] | 0.797921761 | 164.8
[18 empty] | 0.797951001 | 164.8
[18 empty] | 0.797980241 | 164.7
[18 empty] | 0.79800948 | 164.7
[18 empty] | 0.79803872 | 164.7
[18 empty] | 0.79806796 | 164.7
[18 empty] | 0.7980972 | 164.7
[18 empty] | 0.798126439 | 164.7
[18 empty] | 0.798155679 | 164.7
[18 empty] | 0.798184919 | 164.7
[18 empty] | 0.798243398 | 164.7
[18 empty] | 0.798272638 | 164.7
[18 empty] | 0.798301878 | 164.6
[18 empty] | 0.798331118 | 164.6
[18 empty] | 0.798360357 | 164.6
[18 empty] | 0.798389597 | 164.6
[18 empty] | 0.798418837 | 164.6
[18 empty] | 0.798477317 | 164.6
[18 empty] | 0.798506556 | 164.6
[18 empty] | 0.798535796 | 164.6
[18 empty] | 0.798565036 | 164.6
[18 empty] | 0.798594276 | 164.6
[18 empty] | 0.798623515 | 164.6
[18 empty] | 0.798652755 | 164.5
[18 empty] | 0.798681995 | 164.5
[18 empty] | 0.798711235 | 164.5
[18 empty] | 0.798740474 | 164.5
[18 empty] | 0.798798954 | 164.5
[18 empty] | 0.798828194 | 164.5
[18 empty] | 0.798857433 | 164.5
[18 empty] | 0.798886673 | 164.4
[18 empty] | 0.798915913 | 164.5
[18 empty] | 0.798945153 | 164.4
[18 empty] | 0.798974393 | 164.4
[18 empty] | 0.799032872 | 164.4
[18 empty] | 0.799062112 | 164.4
[18 empty] | 0.799091352 | 164.4
[18 empty] | 0.799120591 | 164.4
[18 empty] | 0.799149831 | 164.3
[18 empty] | 0.799179071 | 164.3
[18 empty] | 0.799208311 | 164.3
[18 empty] | 0.79923755 | 164.3
[18 empty] | 0.79926679 | 164.3
[18 empty] | 0.79929603 | 164.3
[18 empty] | 0.79932527 | 164.3
[18 empty] | 0.799383749 | 164.3
[18 empty] | 0.799412989 | 164.3
[18 empty] | 0.799442229 | 164.3
[18 empty] | 0.799471469 | 164.3
[18 empty] | 0.799500708 | 164.3
[18 empty] | 0.799529948 | 164.2
[18 empty] | 0.799559188 | 164.3
[18 empty] | 0.799617667 | 164.2
[18 empty] | 0.799646907 | 164.2
[18 empty] | 0.799676147 | 164.2
[18 empty] | 0.799705387 | 164.2
[18 empty] | 0.799734626 | 164.2
[18 empty] | 0.799763866 | 164.2
[18 empty] | 0.799793106 | 164.2
[18 empty] | 0.799822346 | 164.2
[18 empty] | 0.799880825 | 164.1
[18 empty] | 0.799880825 | 164.1
[18 empty] | 0.799910065 | 164.1
[18 empty] | 0.799939305 | 164.1
[18 empty] | 0.799997784 | 164.1
[18 empty] | 0.800027024 | 164.1
[18 empty] | 0.800056264 | 164.1
[18 empty] | 0.800085504 | 164.1
[18 empty] | 0.800114743 | 164.1
[18 empty] | 0.800143983 | 164
[18 empty] | 0.800202463 | 164
[18 empty] | 0.800231702 | 164
[18 empty] | 0.800260942 | 164
[18 empty] | 0.800290182 | 164
[18 empty] | 0.800319422 | 164
[18 empty] | 0.800348662 | 164
[18 empty] | 0.800377901 | 164
[18 empty] | 0.800407141 | 163.9
[18 empty] | 0.800465621 | 163.9
[18 empty] | 0.800465621 | 163.9
[18 empty] | 0.80049486 | 163.9
[18 empty] | 0.8005241 | 163.9
[18 empty] | 0.80058258 | 163.9
[18 empty] | 0.800611819 | 163.9
[18 empty] | 0.800641059 | 163.9
[18 empty] | 0.800670299 | 163.9
[18 empty] | 0.800699539 | 163.9
[18 empty] | 0.800728779 | 163.9
[18 empty] | 0.800787258 | 163.9
[18 empty] | 0.800816498 | 163.9
[18 empty] | 0.800845738 | 163.9
[18 empty] | 0.800874977 | 163.8
[18 empty] | 0.800904217 | 163.9
[18 empty] | 0.800933457 | 163.8
[18 empty] | 0.800962697 | 163.8
[18 empty] | 0.801021176 | 163.8
[18 empty] | 0.801021176 | 163.8
[18 empty] | 0.801050416 | 163.8
[18 empty] | 0.801108895 | 163.8
[18 empty] | 0.801138135 | 163.7
[18 empty] | 0.801167375 | 163.7
[18 empty] | 0.801196615 | 163.7
[18 empty] | 0.801225855 | 163.7
[18 empty] | 0.801255094 | 163.7
[18 empty] | 0.801284334 | 163.7
[18 empty] | 0.801342814 | 163.7
[18 empty] | 0.801372053 | 163.7
[18 empty] | 0.801401293 | 163.7
[18 empty] | 0.801430533 | 163.7
[18 empty] | 0.801459773 | 163.7
[18 empty] | 0.801489012 | 163.7
[18 empty] | 0.801518252 | 163.6
[18 empty] | 0.801547492 | 163.6
[18 empty] | 0.801576732 | 163.6
[18 empty] | 0.801635211 | 163.6
[18 empty] | 0.801635211 | 163.6
[18 empty] | 0.801664451 | 163.6
[18 empty] | 0.801722931 | 163.6
[18 empty] | 0.80175217 | 163.6
[18 empty] | 0.80178141 | 163.5
[18 empty] | 0.80181065 | 163.5
[18 empty] | 0.80183989 | 163.5
[18 empty] | 0.801869129 | 163.5
[18 empty] | 0.801898369 | 163.5
[18 empty] | 0.801986088 | 163.5
[18 empty] | 0.802015328 | 163.5
[18 empty] | 0.802044568 | 163.5
[18 empty] | 0.802073808 | 163.5
[18 empty] | 0.802103048 | 163.5
[18 empty] | 0.802132287 | 163.5
[18 empty] | 0.802190767 | 163.5
[18 empty] | 0.802220007 | 163.5
[18 empty] | 0.802220007 | 163.4
[18 empty] | 0.802278486 | 163.4
[18 empty] | 0.802307726 | 163.4
[18 empty] | 0.802336966 | 163.4
[18 empty] | 0.802366205 | 163.4
[18 empty] | 0.802395445 | 163.4
[18 empty] | 0.802424685 | 163.4
[18 empty] | 0.802453925 | 163.4
[18 empty] | 0.802512404 | 163.4
[18 empty] | 0.802541644 | 163.4
[18 empty] | 0.802570884 | 163.4
[18 empty] | 0.802600124 | 163.4
[18 empty] | 0.802629363 | 163.4
[18 empty] | 0.802658603 | 163.3
[18 empty] | 0.802687843 | 163.4
[18 empty] | 0.802717083 | 163.4
[18 empty] | 0.802775562 | 163.3
[18 empty] | 0.802804802 | 163.3
[18 empty] | 0.802804802 | 163.3
[18 empty] | 0.802863281 | 163.3
[18 empty] | 0.802892521 | 163.3
[18 empty] | 0.802921761 | 163.3
[18 empty] | 0.802951001 | 163.3
[18 empty] | 0.802980241 | 163.2
[18 empty] | 0.80300948 | 163.2
[18 empty] | 0.80303872 | 163.2
[18 empty] | 0.8030972 | 163.2
[18 empty] | 0.803126439 | 163.2
[18 empty] | 0.803155679 | 163.2
[18 empty] | 0.803184919 | 163.2
[18 empty] | 0.803214159 | 163.1
[18 empty] | 0.803243398 | 163.2
[18 empty] | 0.803272638 | 163.2
[18 empty] | 0.803301878 | 163.2
[18 empty] | 0.803331118 | 163.1
[18 empty] | 0.803389597 | 163.1
[18 empty] | 0.803389597 | 163.1
[18 empty] | 0.803448077 | 163.1
[18 empty] | 0.803477317 | 163.1
[18 empty] | 0.803506556 | 163.1
[18 empty] | 0.803535796 | 163.1
[18 empty] | 0.803565036 | 163.1
[18 empty] | 0.803594276 | 163.1
[18 empty] | 0.803623515 | 163.1
[18 empty] | 0.803681995 | 163.1
[18 empty] | 0.803711235 | 163
[18 empty] | 0.803740474 | 163
[18 empty] | 0.803769714 | 163
[18 empty] | 0.803798954 | 163.2
[18 empty] | 0.803828194 | 163.2
[18 empty] | 0.803886673 | 163.2
[18 empty] | 0.803915913 | 163.2
[18 empty] | 0.803945153 | 163.2
[18 empty] | 0.803974393 | 163.1
[18 empty] | 0.804003632 | 163.1
[18 empty] | 0.804032872 | 163.1
[18 empty] | 0.804062112 | 163.1
[18 empty] | 0.804091352 | 163.1
[18 empty] | 0.804120591 | 163
[18 empty] | 0.804149831 | 163
[18 empty] | 0.804208311 | 163
[18 empty] | 0.80426679 | 163
[18 empty] | 0.80429603 | 163
[18 empty] | 0.80432527 | 163
[18 empty] | 0.80435451 | 162.9
[18 empty] | 0.804383749 | 162.9
[18 empty] | 0.804412989 | 162.9
[18 empty] | 0.804442229 | 162.9
[18 empty] | 0.804500708 | 162.9
[18 empty] | 0.804529948 | 162.9
[18 empty] | 0.804559188 | 162.9
[18 empty] | 0.804588428 | 162.8
[18 empty] | 0.804617667 | 162.8
[18 empty] | 0.804646907 | 162.8
[18 empty] | 0.804676147 | 162.8
[18 empty] | 0.804705387 | 162.8
[18 empty] | 0.804734626 | 162.8
[18 empty] | 0.804763866 | 162.8
[18 empty] | 0.804822346 | 162.8
[18 empty] | 0.804851586 | 162.8
[18 empty] | 0.804880825 | 162.7
[18 empty] | 0.804910065 | 162.7
[18 empty] | 0.804939305 | 162.7
[18 empty] | 0.804968545 | 162.7
[18 empty] | 0.804997784 | 162.7
[18 empty] | 0.805085504 | 162.7
[18 empty] | 0.805114743 | 162.7
[18 empty] | 0.805143983 | 162.7
[18 empty] | 0.805143983 | 162.6
[18 empty] | 0.805202463 | 162.6
[18 empty] | 0.805231702 | 162.6
[18 empty] | 0.805260942 | 162.6
[18 empty] | 0.805290182 | 162.6
[18 empty] | 0.805319422 | 162.6
[18 empty] | 0.805348662 | 162.6
[18 empty] | 0.805377901 | 162.6
[18 empty] | 0.805436381 | 162.6
[18 empty] | 0.805465621 | 162.5
[18 empty] | 0.80549486 | 162.5
[18 empty] | 0.8055241 | 162.5
[18 empty] | 0.80555334 | 162.5
[18 empty] | 0.80558258 | 162.5
[18 empty] | 0.805611819 | 162.5
[18 empty] | 0.805641059 | 162.4
[18 empty] | 0.805699539 | 162.4
[18 empty] | 0.805728779 | 162.4
[18 empty] | 0.805787258 | 162.4
[18 empty] | 0.805816498 | 162.4
[18 empty] | 0.805874977 | 162.4
[18 empty] | 0.805904217 | 162.4
[18 empty] | 0.805933457 | 162.4
[18 empty] | 0.805962697 | 162.4
[18 empty] | 0.805991936 | 162.3
[18 empty] | 0.806021176 | 162.3
[18 empty] | 0.806079656 | 162.3
[18 empty] | 0.806108895 | 162.3
[18 empty] | 0.806138135 | 162.3
[18 empty] | 0.806167375 | 162.3
[18 empty] | 0.806196615 | 162.3
[18 empty] | 0.806225855 | 162.3
[18 empty] | 0.806255094 | 162.3
[18 empty] | 0.806284334 | 162.3
[18 empty] | 0.806313574 | 162.2
[18 empty] | 0.806342814 | 162.2
[18 empty] | 0.806372053 | 162.2
[18 empty] | 0.806430533 | 162.2
[18 empty] | 0.806459773 | 162.2
[18 empty] | 0.806489012 | 162.2
[18 empty] | 0.806518252 | 162.2
[18 empty] | 0.806547492 | 162.2
[18 empty] | 0.806576732 | 162.2
[18 empty] | 0.806635211 | 162.2
[18 empty] | 0.806664451 | 162.2
[18 empty] | 0.806693691 | 162.2
[18 empty] | 0.806722931 | 162.1
[18 empty] | 0.80675217 | 162.1
[18 empty] | 0.80678141 | 162.1
[18 empty] | 0.80681065 | 162.1
[18 empty] | 0.80683989 | 162.1
[18 empty] | 0.806869129 | 162.1
[18 empty] | 0.806898369 | 162.1
[18 empty] | 0.806927609 | 162.1
[18 empty] | 0.806956849 | 162.1
[18 empty] | 0.807015328 | 162.1
[18 empty] | 0.807044568 | 162
[18 empty] | 0.807073808 | 162
[18 empty] | 0.807103048 | 162
[18 empty] | 0.807132287 | 162
[18 empty] | 0.807161527 | 162
[18 empty] | 0.807190767 | 162
[18 empty] | 0.807249246 | 162
[18 empty] | 0.807278486 | 162
[18 empty] | 0.807307726 | 162
[18 empty] | 0.807336966 | 162
[18 empty] | 0.807366205 | 162
[18 empty] | 0.807395445 | 161.9
[18 empty] | 0.807424685 | 161.9
[18 empty] | 0.807453925 | 161.9
[18 empty] | 0.807483164 | 161.9
[18 empty] | 0.807512404 | 161.9
[18 empty] | 0.807570884 | 161.9
[18 empty] | 0.807600124 | 161.9
[18 empty] | 0.807629363 | 161.9
[18 empty] | 0.807658603 | 161.9
[18 empty] | 0.807687843 | 161.9
[18 empty] | 0.807717083 | 161.9
[18 empty] | 0.807746322 | 161.9
[18 empty] | 0.807804802 | 161.8
[18 empty] | 0.807834042 | 161.8
[18 empty] | 0.807863281 | 161.8
[18 empty] | 0.807892521 | 161.8
[18 empty] | 0.807921761 | 161.8
[18 empty] | 0.807951001 | 161.8
[18 empty] | 0.807980241 | 161.8
[18 empty] | 0.80800948 | 161.8
[18 empty] | 0.80803872 | 161.8
[18 empty] | 0.80806796 | 161.7
[18 empty] | 0.8080972 | 161.7
[18 empty] | 0.808155679 | 161.7
[18 empty] | 0.808184919 | 161.7
[18 empty] | 0.808214159 | 161.7
[18 empty] | 0.808243398 | 161.7
[18 empty] | 0.808272638 | 161.7
[18 empty] | 0.808301878 | 161.7
[18 empty] | 0.808331118 | 161.7
[18 empty] | 0.808360357 | 161.6
[18 empty] | 0.808418837 | 161.7
[18 empty] | 0.808448077 | 161.6
[18 empty] | 0.808477317 | 161.6
[18 empty] | 0.808506556 | 161.6
[18 empty] | 0.808535796 | 161.6
[18 empty] | 0.808565036 | 161.6
[18 empty] | 0.808594276 | 161.6
[18 empty] | 0.808623515 | 161.6
[18 empty] | 0.808652755 | 161.6
[18 empty] | 0.808681995 | 161.6
[18 empty] | 0.808711235 | 161.5
[18 empty] | 0.808769714 | 161.5
[18 empty] | 0.808798954 | 161.5
[18 empty] | 0.808828194 | 161.5
[18 empty] | 0.808857433 | 161.5
[18 empty] | 0.808886673 | 161.5
[18 empty] | 0.808915913 | 161.5
[18 empty] | 0.808974393 | 161.5
[18 empty] | 0.809003632 | 161.5
[18 empty] | 0.809032872 | 161.4
[18 empty] | 0.809062112 | 161.4
[18 empty] | 0.809091352 | 161.4
[18 empty] | 0.809120591 | 161.4
[18 empty] | 0.809149831 | 161.4
[18 empty] | 0.809208311 | 161.4
[18 empty] | 0.80923755 | 161.4
[18 empty] | 0.80926679 | 161.4
[18 empty] | 0.80929603 | 161.4
[18 empty] | 0.80932527 | 161.4
[18 empty] | 0.809383749 | 161.4
[18 empty] | 0.809412989 | 161.3
[18 empty] | 0.809442229 | 161.3
[18 empty] | 0.809471469 | 161.3
[18 empty] | 0.809500708 | 161.3
[18 empty] | 0.809529948 | 161.3
[18 empty] | 0.809559188 | 161.3
[18 empty] | 0.809588428 | 161.2
[18 empty] | 0.809646907 | 161.2
[18 empty] | 0.809676147 | 161.2
[18 empty] | 0.809705387 | 161.2
[18 empty] | 0.809734626 | 161.2
[18 empty] | 0.809763866 | 161.1
[18 empty] | 0.809793106 | 161.1
[18 empty] | 0.809822346 | 161.1
[18 empty] | 0.809851586 | 161.1
[18 empty] | 0.809880825 | 161.1
[18 empty] | 0.809910065 | 161.1
[18 empty] | 0.809939305 | 161.1
[18 empty] | 0.809968545 | 161.1
[18 empty] | 0.810027024 | 161.1
[18 empty] | 0.810056264 | 161.1
[18 empty] | 0.810085504 | 161.1
[18 empty] | 0.810114743 | 161.1
[18 empty] | 0.810143983 | 161.1
[18 empty] | 0.810173223 | 161
[18 empty] | 0.810202463 | 161
[18 empty] | 0.810260942 | 161
[18 empty] | 0.810290182 | 161
[18 empty] | 0.810319422 | 161
[18 empty] | 0.810348662 | 161
[18 empty] | 0.810377901 | 161
[18 empty] | 0.810407141 | 161
[18 empty] | 0.810436381 | 161
[18 empty] | 0.810465621 | 161
[18 empty] | 0.81049486 | 160.9
[18 empty] | 0.8105241 | 161
[18 empty] | 0.81058258 | 160.9
[18 empty] | 0.810611819 | 160.9
[18 empty] | 0.810641059 | 160.9
[18 empty] | 0.810670299 | 160.9
[18 empty] | 0.810699539 | 160.9
[18 empty] | 0.810728779 | 160.9
[18 empty] | 0.810758018 | 160.9
[18 empty] | 0.810787258 | 160.9
[18 empty] | 0.810816498 | 160.8
[18 empty] | 0.810845738 | 160.8
[18 empty] | 0.810904217 | 160.8
[18 empty] | 0.810933457 | 160.8
[18 empty] | 0.810962697 | 160.8
[18 empty] | 0.810991936 | 160.8
[18 empty] | 0.811021176 | 160.8
[18 empty] | 0.811050416 | 160.8
[18 empty] | 0.811079656 | 160.7
[18 empty] | 0.811108895 | 160.7
[18 empty] | 0.811138135 | 160.7
[18 empty] | 0.811167375 | 160.7
[18 empty] | 0.811225855 | 160.7
[18 empty] | 0.811255094 | 160.7
[18 empty] | 0.811284334 | 160.7
[18 empty] | 0.811313574 | 160.7
[18 empty] | 0.811342814 | 160.7
[18 empty] | 0.811372053 | 160.7
[18 empty] | 0.811401293 | 160.7
[18 empty] | 0.811430533 | 160.7
[18 empty] | 0.811489012 | 160.7
[18 empty] | 0.811518252 | 160.6
[18 empty] | 0.811547492 | 160.6
[18 empty] | 0.811576732 | 160.6
[18 empty] | 0.811605972 | 160.6
[18 empty] | 0.811635211 | 160.6
[18 empty] | 0.811664451 | 160.6
[18 empty] | 0.811693691 | 160.6
[18 empty] | 0.811722931 | 160.6
[18 empty] | 0.81175217 | 160.6
[18 empty] | 0.81181065 | 160.6
[18 empty] | 0.81183989 | 160.5
[18 empty] | 0.811869129 | 160.5
[18 empty] | 0.811898369 | 160.6
[18 empty] | 0.811927609 | 160.7
[18 empty] | 0.811956849 | 160.7
[18 empty] | 0.812015328 | 160.7
[18 empty] | 0.812044568 | 160.7
[18 empty] | 0.812073808 | 160.7
[18 empty] | 0.812132287 | 160.6
[18 empty] | 0.812161527 | 160.6
[18 empty] | 0.812190767 | 160.6
[18 empty] | 0.812220007 | 160.6
[18 empty] | 0.812249246 | 160.6
[18 empty] | 0.812278486 | 160.5
[18 empty] | 0.812336966 | 160.5
[18 empty] | 0.812366205 | 160.5
[18 empty] | 0.812395445 | 160.5
[18 empty] | 0.812424685 | 160.5
[18 empty] | 0.812453925 | 160.5
[18 empty] | 0.812483164 | 160.4
[18 empty] | 0.812512404 | 160.4
[18 empty] | 0.812541644 | 160.4
[18 empty] | 0.812570884 | 160.4
[18 empty] | 0.812629363 | 160.4
[18 empty] | 0.812658603 | 160.4
[18 empty] | 0.812687843 | 160.4
[18 empty] | 0.812717083 | 160.4
[18 empty] | 0.812746322 | 160.4
[18 empty] | 0.812775562 | 160.4
[18 empty] | 0.812804802 | 160.3
[18 empty] | 0.812834042 | 160.4
[18 empty] | 0.812863281 | 160.3
[18 empty] | 0.812892521 | 160.3
[18 empty] | 0.812951001 | 160.3
[18 empty] | 0.812980241 | 160.3
[18 empty] | 0.81300948 | 160.3
[18 empty] | 0.81303872 | 160.3
[18 empty] | 0.81306796 | 160.2
[18 empty] | 0.8130972 | 160.2
[18 empty] | 0.813126439 | 160.2
[18 empty] | 0.813155679 | 160.2
[18 empty] | 0.813184919 | 160.2
[18 empty] | 0.813243398 | 160.2
[18 empty] | 0.813272638 | 160.2
[18 empty] | 0.813301878 | 160.1
[18 empty] | 0.813331118 | 160.1
[18 empty] | 0.813360357 | 160.1
[18 empty] | 0.813389597 | 160.1
[18 empty] | 0.813418837 | 160.1
[18 empty] | 0.813448077 | 160.1
[18 empty] | 0.813477317 | 160.1
[18 empty] | 0.813535796 | 160.1
[18 empty] | 0.813565036 | 160.1
[18 empty] | 0.813594276 | 160.1
[18 empty] | 0.813623515 | 160.1
[18 empty] | 0.813652755 | 160
[18 empty] | 0.813681995 | 160
[18 empty] | 0.813711235 | 160
[18 empty] | 0.813740474 | 160
[18 empty] | 0.813769714 | 160
[18 empty] | 0.813828194 | 160
[18 empty] | 0.813857433 | 159.9
[18 empty] | 0.813886673 | 159.9
[18 empty] | 0.813915913 | 159.9
[18 empty] | 0.813945153 | 159.9
[18 empty] | 0.813974393 | 159.9
[18 empty] | 0.814003632 | 159.9
[18 empty] | 0.814032872 | 159.9
[18 empty] | 0.814062112 | 159.9
[18 empty] | 0.814091352 | 159.8
[18 empty] | 0.814120591 | 159.8
[18 empty] | 0.814179071 | 159.8
[18 empty] | 0.814208311 | 159.8
[18 empty] | 0.81423755 | 159.8
[18 empty] | 0.81426679 | 159.8
[18 empty] | 0.81429603 | 159.7
[18 empty] | 0.81432527 | 159.7
[18 empty] | 0.81435451 | 159.7
[18 empty] | 0.814383749 | 159.7
[18 empty] | 0.814442229 | 159.7
[18 empty] | 0.814471469 | 159.7
[18 empty] | 0.814500708 | 159.7
[18 empty] | 0.814529948 | 159.7
[18 empty] | 0.814559188 | 159.7
[18 empty] | 0.814588428 | 159.7
[18 empty] | 0.814617667 | 159.7
[18 empty] | 0.814646907 | 159.7
[18 empty] | 0.814676147 | 159.6
[18 empty] | 0.814705387 | 159.6
[18 empty] | 0.814734626 | 159.6
[18 empty] | 0.814793106 | 159.6
[18 empty] | 0.814822346 | 159.6
[18 empty] | 0.814851586 | 159.6
[18 empty] | 0.814880825 | 159.6
[18 empty] | 0.814910065 | 159.6
[18 empty] | 0.814939305 | 159.6
[18 empty] | 0.814968545 | 159.5
[18 empty] | 0.814997784 | 159.5
[18 empty] | 0.815056264 | 159.5
[18 empty] | 0.815085504 | 159.5
[18 empty] | 0.815085504 | 159.4
[18 empty] | 0.815114743 | 159.4
[18 empty] | 0.815173223 | 159.4
[18 empty] | 0.815202463 | 159.4
[18 empty] | 0.815231702 | 159.5
[18 empty] | 0.815260942 | 159.4
[18 empty] | 0.815290182 | 159.4
[18 empty] | 0.815319422 | 159.4
[18 empty] | 0.815348662 | 159.4
[18 empty] | 0.815407141 | 159.4
[18 empty] | 0.815436381 | 159.4
[18 empty] | 0.815465621 | 159.4
[18 empty] | 0.81549486 | 159.4
[18 empty] | 0.8155241 | 159.4
[18 empty] | 0.81555334 | 159.3
[18 empty] | 0.81558258 | 159.3
[18 empty] | 0.815611819 | 159.3
[18 empty] | 0.815641059 | 159.3
[18 empty] | 0.815670299 | 159.3
[18 empty] | 0.815699539 | 159.3
[18 empty] | 0.815728779 | 159.3
[18 empty] | 0.815787258 | 159.3
[18 empty] | 0.815816498 | 159.3
[18 empty] | 0.815845738 | 159.3
[18 empty] | 0.815874977 | 159.3
[18 empty] | 0.815904217 | 159.3
[18 empty] | 0.815933457 | 159.2
[18 empty] | 0.815962697 | 159.3
[18 empty] | 0.816021176 | 159.2
[18 empty] | 0.816050416 | 159.2
[18 empty] | 0.816079656 | 159.2
[18 empty] | 0.816108895 | 159.2
[18 empty] | 0.816138135 | 159.2
[18 empty] | 0.816167375 | 159.2
[18 empty] | 0.816196615 | 159.2
[18 empty] | 0.816225855 | 159.1
[18 empty] | 0.816255094 | 159.1
[18 empty] | 0.816284334 | 159.1
[18 empty] | 0.816313574 | 159.1
[18 empty] | 0.816342814 | 159.1
[18 empty] | 0.816401293 | 159.1
[18 empty] | 0.816430533 | 159.1
[18 empty] | 0.816459773 | 159.1
[18 empty] | 0.816489012 | 159.1
[18 empty] | 0.816518252 | 159.1
[18 empty] | 0.816547492 | 159.1
[18 empty] | 0.816605972 | 159.1
[18 empty] | 0.816635211 | 159
[18 empty] | 0.816664451 | 159
[18 empty] | 0.816693691 | 159
[18 empty] | 0.816722931 | 159
[18 empty] | 0.81675217 | 159
[18 empty] | 0.81678141 | 159
[18 empty] | 0.81681065 | 159
[18 empty] | 0.81683989 | 159
[18 empty] | 0.816869129 | 159
[18 empty] | 0.816898369 | 159
[18 empty] | 0.816927609 | 158.9
[18 empty] | 0.816986088 | 158.9
[18 empty] | 0.817015328 | 158.9
[18 empty] | 0.817044568 | 158.9
[18 empty] | 0.817073808 | 158.9
[18 empty] | 0.817103048 | 158.9
[18 empty] | 0.817132287 | 158.9
[18 empty] | 0.817161527 | 158.9
[18 empty] | 0.817190767 | 158.9
[18 empty] | 0.817249246 | 158.9
[18 empty] | 0.817278486 | 158.9
[18 empty] | 0.817307726 | 158.8
[18 empty] | 0.817336966 | 158.8
[18 empty] | 0.817366205 | 158.8
[18 empty] | 0.817395445 | 158.8
[18 empty] | 0.817424685 | 158.8
[18 empty] | 0.817453925 | 158.8
[18 empty] | 0.817483164 | 158.8
[18 empty] | 0.817512404 | 158.8
[18 empty] | 0.817541644 | 158.8
[18 empty] | 0.817600124 | 158.8
[18 empty] | 0.817629363 | 158.8
[18 empty] | 0.817658603 | 158.8
[18 empty] | 0.817687843 | 158.7
[18 empty] | 0.817717083 | 158.7
[18 empty] | 0.817746322 | 158.7
[18 empty] | 0.817775562 | 158.7
[18 empty] | 0.817804802 | 158.7
[18 empty] | 0.817863281 | 158.7
[18 empty] | 0.817892521 | 158.7
[18 empty] | 0.817921761 | 158.7
[18 empty] | 0.817951001 | 158.7
[18 empty] | 0.817980241 | 158.6
[18 empty] | 0.81800948 | 158.7
[18 empty] | 0.81803872 | 158.6
[18 empty] | 0.81806796 | 158.6
[18 empty] | 0.8180972 | 158.6
[18 empty] | 0.818155679 | 158.6
[18 empty] | 0.818184919 | 158.6
[18 empty] | 0.818214159 | 158.6
[18 empty] | 0.818243398 | 158.6
[18 empty] | 0.818272638 | 158.6
[18 empty] | 0.818301878 | 158.6
[18 empty] | 0.818331118 | 158.5
[18 empty] | 0.818360357 | 158.5
[18 empty] | 0.818389597 | 158.5
[18 empty] | 0.818477317 | 158.5
[18 empty] | 0.818506556 | 158.5
[18 empty] | 0.818535796 | 158.5
[18 empty] | 0.818565036 | 158.5
[18 empty] | 0.818594276 | 158.4
[18 empty] | 0.818623515 | 158.5
[18 empty] | 0.818652755 | 158.4
[18 empty] | 0.818681995 | 158.4
[18 empty] | 0.818711235 | 158.4
[18 empty] | 0.818740474 | 158.4
[18 empty] | 0.818769714 | 158.4
[18 empty] | 0.818828194 | 158.4
[18 empty] | 0.818857433 | 158.4
[18 empty] | 0.818886673 | 158.3
[18 empty] | 0.818915913 | 158.3
[18 empty] | 0.818945153 | 158.3
[18 empty] | 0.818974393 | 158.3
[18 empty] | 0.819003632 | 158.3
[18 empty] | 0.819032872 | 158.3
[18 empty] | 0.819062112 | 158.3
[18 empty] | 0.819120591 | 158.3
[18 empty] | 0.819149831 | 158.3
[18 empty] | 0.819179071 | 158.3
[18 empty] | 0.819208311 | 158.2
[18 empty] | 0.81923755 | 158.3
[18 empty] | 0.81926679 | 158.2
[18 empty] | 0.81929603 | 158.2
[18 empty] | 0.81932527 | 158.2
[18 empty] | 0.81935451 | 158.2
[18 empty] | 0.819383749 | 158.1
[18 empty] | 0.819412989 | 158.1
[18 empty] | 0.819471469 | 158.1
[18 empty] | 0.819500708 | 158.1
[18 empty] | 0.819529948 | 158.1
[18 empty] | 0.819559188 | 158.1
[18 empty] | 0.819588428 | 158.1
[18 empty] | 0.819617667 | 158.1
[18 empty] | 0.819646907 | 158.1
[18 empty] | 0.819676147 | 158.1
[18 empty] | 0.819734626 | 158
[18 empty] | 0.819763866 | 158
[18 empty] | 0.819793106 | 158
[18 empty] | 0.819822346 | 158
[18 empty] | 0.819851586 | 158
[18 empty] | 0.819880825 | 158.2
[18 empty] | 0.819910065 | 158.2
[18 empty] | 0.819968545 | 158.2
[18 empty] | 0.819997784 | 158.1
[18 empty] | 0.820027024 | 158.1
[18 empty] | 0.820056264 | 158.1
[18 empty] | 0.820085504 | 158.1
[18 empty] | 0.820114743 | 158.1
[18 empty] | 0.820143983 | 158.1
[18 empty] | 0.820173223 | 158.1
[18 empty] | 0.820202463 | 158
[18 empty] | 0.820260942 | 158
[18 empty] | 0.820290182 | 158
[18 empty] | 0.820319422 | 158
[18 empty] | 0.820348662 | 158
[18 empty] | 0.820377901 | 157.9
[18 empty] | 0.820407141 | 157.9
[18 empty] | 0.820436381 | 157.9
[18 empty] | 0.820465621 | 157.9
[18 empty] | 0.82049486 | 157.9
[18 empty] | 0.8205241 | 157.9
[18 empty] | 0.82055334 | 157.9
[18 empty] | 0.820611819 | 157.9
[18 empty] | 0.820641059 | 157.9
[18 empty] | 0.820670299 | 157.8
[18 empty] | 0.820699539 | 157.8
[18 empty] | 0.820728779 | 157.8
[18 empty] | 0.820758018 | 157.8
[18 empty] | 0.820787258 | 157.8
[18 empty] | 0.820816498 | 157.8
[18 empty] | 0.820874977 | 157.8
[18 empty] | 0.820904217 | 157.8
[18 empty] | 0.820933457 | 157.7
[18 empty] | 0.820962697 | 157.7
[18 empty] | 0.820991936 | 157.7
[18 empty] | 0.821021176 | 157.7
[18 empty] | 0.821050416 | 157.7
[18 empty] | 0.821079656 | 157.7
[18 empty] | 0.821108895 | 157.7
[18 empty] | 0.821138135 | 157.7
[18 empty] | 0.821167375 | 157.6
[18 empty] | 0.821225855 | 157.6
[18 empty] | 0.821255094 | 157.6
[18 empty] | 0.821284334 | 157.6
[18 empty] | 0.821313574 | 157.7
[18 empty] | 0.821342814 | 157.6
[18 empty] | 0.821372053 | 157.6
[18 empty] | 0.821401293 | 157.6
[18 empty] | 0.821430533 | 157.6
[18 empty] | 0.821489012 | 157.6
[18 empty] | 0.821547492 | 157.5
[18 empty] | 0.821576732 | 157.5
[18 empty] | 0.821605972 | 157.5
[18 empty] | 0.821664451 | 157.5
[18 empty] | 0.821693691 | 157.5
[18 empty] | 0.821722931 | 157.5
[18 empty] | 0.82175217 | 157.5
[18 empty] | 0.82178141 | 157.5
[18 empty] | 0.82181065 | 157.5
[18 empty] | 0.821869129 | 157.4
[18 empty] | 0.821898369 | 157.4
[18 empty] | 0.821927609 | 157.4
[18 empty] | 0.821956849 | 157.4
[18 empty] | 0.821986088 | 157.4
[18 empty] | 0.822015328 | 157.4
[18 empty] | 0.822044568 | 157.4
[18 empty] | 0.822073808 | 157.4
[18 empty] | 0.822103048 | 157.4
[18 empty] | 0.822132287 | 157.4
[18 empty] | 0.822161527 | 157.3
[18 empty] | 0.822220007 | 157.3
[18 empty] | 0.822249246 | 157.3
[18 empty] | 0.822278486 | 157.3
[18 empty] | 0.822307726 | 157.3
[18 empty] | 0.822336966 | 157.3
[18 empty] | 0.822366205 | 157.3
[18 empty] | 0.822395445 | 157.3
[18 empty] | 0.822453925 | 157.3
[18 empty] | 0.822483164 | 157.3
[18 empty] | 0.822512404 | 157.3
[18 empty] | 0.822541644 | 157.2
[18 empty] | 0.822570884 | 157.2
[18 empty] | 0.822600124 | 157.2
[18 empty] | 0.822629363 | 157.2
[18 empty] | 0.822717083 | 157.2
[18 empty] | 0.822746322 | 157.2
[18 empty] | 0.822775562 | 157.2
[18 empty] | 0.822804802 | 157.2
[18 empty] | 0.822834042 | 157.1
[18 empty] | 0.822863281 | 157.1
[18 empty] | 0.822892521 | 157.1
[18 empty] | 0.822921761 | 157.1
[18 empty] | 0.822951001 | 157.1
[18 empty] | 0.82300948 | 157.1
[18 empty] | 0.82303872 | 157.1
[18 empty] | 0.82306796 | 157.1
[18 empty] | 0.8230972 | 157
[18 empty] | 0.823126439 | 157
[18 empty] | 0.823155679 | 157
[18 empty] | 0.823184919 | 157.1
[18 empty] | 0.823214159 | 157
[18 empty] | 0.823272638 | 157
[18 empty] | 0.823272638 | 157
[18 empty] | 0.823331118 | 157
[18 empty] | 0.823360357 | 157
[18 empty] | 0.823389597 | 156.9
[18 empty] | 0.823418837 | 156.9
[18 empty] | 0.823448077 | 156.9
[18 empty] | 0.823477317 | 156.9
[18 empty] | 0.823506556 | 156.9
[18 empty] | 0.823535796 | 156.9
[18 empty] | 0.823594276 | 156.9
[18 empty] | 0.823623515 | 156.9
[18 empty] | 0.823652755 | 156.8
[18 empty] | 0.823681995 | 156.8
[18 empty] | 0.823711235 | 156.8
[18 empty] | 0.823740474 | 156.8
[18 empty] | 0.823769714 | 156.8
[18 empty] | 0.823798954 | 156.8
[18 empty] | 0.823828194 | 156.8
[18 empty] | 0.823857433 | 156.7
[18 empty] | 0.823886673 | 156.7
[18 empty] | 0.823974393 | 156.7
[18 empty] | 0.824003632 | 156.7
[18 empty] | 0.824032872 | 156.7
[18 empty] | 0.824062112 | 156.6
[18 empty] | 0.824091352 | 156.6
[18 empty] | 0.824120591 | 156.6
[18 empty] | 0.824179071 | 156.6
[18 empty] | 0.824208311 | 156.6
[18 empty] | 0.82423755 | 156.6
[18 empty] | 0.82426679 | 156.6
[18 empty] | 0.82429603 | 156.6
[18 empty] | 0.82432527 | 156.6
[18 empty] | 0.82435451 | 156.5
[18 empty] | 0.824383749 | 156.5
[18 empty] | 0.824412989 | 156.5
[18 empty] | 0.824442229 | 156.5
[18 empty] | 0.824500708 | 156.5
[18 empty] | 0.824500708 | 156.5
[18 empty] | 0.824559188 | 156.5
[18 empty] | 0.824588428 | 156.5
[18 empty] | 0.824617667 | 156.4
[18 empty] | 0.824646907 | 156.4
[18 empty] | 0.824676147 | 156.4
[18 empty] | 0.824705387 | 156.4
[18 empty] | 0.824734626 | 156.4
[18 empty] | 0.824793106 | 156.4
[18 empty] | 0.824822346 | 156.4
[18 empty] | 0.824851586 | 156.4
[18 empty] | 0.824880825 | 156.4
[18 empty] | 0.824910065 | 156.3
[18 empty] | 0.824939305 | 156.3
[18 empty] | 0.824997784 | 156.3
[18 empty] | 0.825027024 | 156.3
[18 empty] | 0.825056264 | 156.5
[18 empty] | 0.825114743 | 156.5
[18 empty] | 0.825173223 | 156.4
[18 empty] | 0.825202463 | 156.4
[18 empty] | 0.825231702 | 156.4
[18 empty] | 0.825260942 | 156.4
[18 empty] | 0.825290182 | 156.4
[18 empty] | 0.825319422 | 156.4
[18 empty] | 0.825348662 | 156.3
[18 empty] | 0.825377901 | 156.3
[18 empty] | 0.825436381 | 156.3
[18 empty] | 0.825465621 | 156.3
[18 empty] | 0.82549486 | 156.3
[18 empty] | 0.8255241 | 156.3
[18 empty] | 0.82555334 | 156.2
[18 empty] | 0.82558258 | 156.2
[18 empty] | 0.825611819 | 156.2
[18 empty] | 0.825611819 | 156.2
[18 empty] | 0.825611819 | 156.2
[18 empty] | 0.825611819 | 156.1
[18 empty] | 0.825611819 | 156.2
[18 empty] | 0.825904217 | 156.2
[18 empty] | 0.825904217 | 156.1
[18 empty] | 0.825904217 | 156.1
[18 empty] | 0.825904217 | 156.1
[18 empty] | 0.825904217 | 156.1
[18 empty] | 0.825904217 | 156.1
[18 empty] | 0.825904217 | 156.1
[18 empty] | 0.825904217 | 156.1
[18 empty] | 0.825904217 | 156
[18 empty] | 0.826196615 | 156
[18 empty] | 0.826196615 | 156.1
[18 empty] | 0.826196615 | 156
[18 empty] | 0.826196615 | 156
[18 empty] | 0.826196615 | 156
[18 empty] | 0.826196615 | 156
[18 empty] | 0.826196615 | 156
[18 empty] | 0.826196615 | 156
[18 empty] | 0.826196615 | 156
[18 empty] | 0.826196615 | 155.9
[18 empty] | 0.826489012 | 155.9
[18 empty] | 0.826489012 | 155.9
[18 empty] | 0.826489012 | 155.9
[18 empty] | 0.826489012 | 155.9
[18 empty] | 0.826489012 | 155.9
[18 empty] | 0.826489012 | 155.8
[18 empty] | 0.826489012 | 155.8
[18 empty] | 0.826489012 | 155.8
[18 empty] | 0.82678141 | 155.8
[18 empty] | 0.82678141 | 155.8
[18 empty] | 0.82678141 | 155.8
[18 empty] | 0.82678141 | 155.8
[18 empty] | 0.82678141 | 155.8
[18 empty] | 0.82678141 | 155.8
[18 empty] | 0.82678141 | 155.8
[18 empty] | 0.82678141 | 155.7
[18 empty] | 0.82678141 | 155.7
[18 empty] | 0.82678141 | 155.7
[18 empty] | 0.827073808 | 155.7
[18 empty] | 0.827073808 | 155.7
[18 empty] | 0.827073808 | 155.7
[18 empty] | 0.827073808 | 155.6
[18 empty] | 0.827073808 | 155.6
[18 empty] | 0.827073808 | 155.7
[18 empty] | 0.827073808 | 155.6
[18 empty] | 0.827073808 | 155.6
[18 empty] | 0.827366205 | 155.6
[18 empty] | 0.827366205 | 155.6
[18 empty] | 0.827366205 | 155.6
[18 empty] | 0.827366205 | 155.6
[18 empty] | 0.827366205 | 155.6
[18 empty] | 0.827366205 | 155.5
[18 empty] | 0.827366205 | 155.6
[18 empty] | 0.827366205 | 155.5
[18 empty] | 0.827366205 | 155.5
[18 empty] | 0.827658603 | 155.5
[18 empty] | 0.827658603 | 155.5
[18 empty] | 0.827658603 | 155.5
[18 empty] | 0.827658603 | 155.5
[18 empty] | 0.827658603 | 155.5
[18 empty] | 0.827658603 | 155.5
[18 empty] | 0.827658603 | 155.5
[18 empty] | 0.827658603 | 155.4
[18 empty] | 0.827658603 | 155.4
[18 empty] | 0.827951001 | 155.4
[18 empty] | 0.827951001 | 155.4
[18 empty] | 0.827951001 | 155.4
[18 empty] | 0.827951001 | 155.4
[18 empty] | 0.827951001 | 155.4
[18 empty] | 0.827951001 | 155.4
[18 empty] | 0.827951001 | 155.4
[18 empty] | 0.827951001 | 155.3
[18 empty] | 0.827951001 | 155.3
[18 empty] | 0.828243398 | 155.3
[18 empty] | 0.828243398 | 155.3
[18 empty] | 0.828243398 | 155.3
[18 empty] | 0.828243398 | 155.3
[18 empty] | 0.828243398 | 155.3
[18 empty] | 0.828243398 | 155.2
[18 empty] | 0.828243398 | 155.2
[18 empty] | 0.828243398 | 155.2
[18 empty] | 0.828243398 | 155.2
[18 empty] | 0.828243398 | 155.2
[18 empty] | 0.828535796 | 155.2
[18 empty] | 0.828535796 | 155.2
[18 empty] | 0.828535796 | 155.2
[18 empty] | 0.828535796 | 155.2
[18 empty] | 0.828535796 | 155.2
[18 empty] | 0.828535796 | 155.2
[18 empty] | 0.828535796 | 155.1
[18 empty] | 0.828535796 | 155.2
[18 empty] | 0.828828194 | 155.1
[18 empty] | 0.828828194 | 155.1
[18 empty] | 0.828828194 | 155.1
[18 empty] | 0.828828194 | 155.1
[18 empty] | 0.828828194 | 155.1
[18 empty] | 0.828828194 | 155.1
[18 empty] | 0.828828194 | 155.1
[18 empty] | 0.828828194 | 155.1
[18 empty] | 0.828828194 | 155
[18 empty] | 0.828828194 | 155
[18 empty] | 0.829120591 | 155
[18 empty] | 0.829120591 | 155
[18 empty] | 0.829120591 | 155
[18 empty] | 0.829120591 | 155
[18 empty] | 0.829120591 | 154.9
[18 empty] | 0.829120591 | 154.9
[18 empty] | 0.829120591 | 154.9
[18 empty] | 0.829120591 | 154.9
[18 empty] | 0.829412989 | 154.9
[18 empty] | 0.829412989 | 154.9
[18 empty] | 0.829412989 | 154.9
[18 empty] | 0.829412989 | 154.9
[18 empty] | 0.829412989 | 154.9
[18 empty] | 0.829412989 | 154.8
[18 empty] | 0.829412989 | 154.8
[18 empty] | 0.829412989 | 154.8
[18 empty] | 0.829412989 | 154.8
[18 empty] | 0.829412989 | 154.8
[18 empty] | 0.829705387 | 154.8
[18 empty] | 0.829705387 | 154.7
[18 empty] | 0.829705387 | 154.7
[18 empty] | 0.829705387 | 154.7
[18 empty] | 0.829705387 | 154.7
[18 empty] | 0.829705387 | 154.7
[18 empty] | 0.829705387 | 154.7
[18 empty] | 0.829705387 | 154.7
[18 empty] | 0.829997784 | 154.7
[18 empty] | 0.829997784 | 154.7
[18 empty] | 0.829997784 | 154.7
[18 empty] | 0.829997784 | 154.7
[18 empty] | 0.829997784 | 154.6
[18 empty] | 0.829997784 | 154.6
[18 empty] | 0.829997784 | 154.6
[18 empty] | 0.829997784 | 154.6
[18 empty] | 0.829997784 | 154.6
[18 empty] | 0.830290182 | 154.6
[18 empty] | 0.830290182 | 154.6
[18 empty] | 0.830290182 | 154.6
[18 empty] | 0.830290182 | 154.6
[18 empty] | 0.830290182 | 154.6
[18 empty] | 0.830290182 | 154.6
[18 empty] | 0.830290182 | 154.5
[18 empty] | 0.830290182 | 154.5
[18 empty] | 0.830290182 | 154.5
[18 empty] | 0.83058258 | 154.5
[18 empty] | 0.83058258 | 154.6
[18 empty] | 0.83058258 | 154.6
[18 empty] | 0.83058258 | 154.6
[18 empty] | 0.83058258 | 154.6
[18 empty] | 0.83058258 | 154.6
[18 empty] | 0.83058258 | 154.6
[18 empty] | 0.83058258 | 154.6
[18 empty] | 0.83058258 | 154.5
[18 empty] | 0.830874977 | 154.5
[18 empty] | 0.830874977 | 154.5
[18 empty] | 0.830874977 | 154.5
[18 empty] | 0.830874977 | 154.5
[18 empty] | 0.830874977 | 154.5
[18 empty] | 0.830874977 | 154.5
[18 empty] | 0.830874977 | 154.4
[18 empty] | 0.830874977 | 154.4
[18 empty] | 0.830874977 | 154.4
[18 empty] | 0.830874977 | 154.4
[18 empty] | 0.831167375 | 154.4
[18 empty] | 0.831167375 | 154.4
[18 empty] | 0.831167375 | 154.4
[18 empty] | 0.831167375 | 154.4
[18 empty] | 0.831167375 | 154.3
[18 empty] | 0.831167375 | 154.3
[18 empty] | 0.831167375 | 154.3
[18 empty] | 0.831167375 | 154.3
[18 empty] | 0.831459773 | 154.3
[18 empty] | 0.831459773 | 154.3
[18 empty] | 0.831459773 | 154.3
[18 empty] | 0.831459773 | 154.3
[18 empty] | 0.831459773 | 154.3
[18 empty] | 0.831459773 | 154.3
[18 empty] | 0.831459773 | 154.3
[18 empty] | 0.831459773 | 154.3
[18 empty] | 0.831459773 | 154.2
[18 empty] | 0.831459773 | 154.2
[18 empty] | 0.83175217 | 154.2
[18 empty] | 0.83175217 | 154.2
[18 empty] | 0.83175217 | 154.2
[18 empty] | 0.83175217 | 154.2
[18 empty] | 0.83175217 | 154.1
[18 empty] | 0.83175217 | 154.1
[18 empty] | 0.83175217 | 154.1
[18 empty] | 0.83175217 | 154.1
[18 empty] | 0.832044568 | 154.1
[18 empty] | 0.832044568 | 154.1
[18 empty] | 0.832044568 | 154.1
[18 empty] | 0.832044568 | 154.1
[18 empty] | 0.832044568 | 154.1
[18 empty] | 0.832044568 | 154
[18 empty] | 0.832044568 | 154
[18 empty] | 0.832044568 | 154
[18 empty] | 0.832044568 | 154
[18 empty] | 0.832044568 | 154
[18 empty] | 0.832336966 | 154
[18 empty] | 0.832336966 | 153.9
[18 empty] | 0.832336966 | 154
[18 empty] | 0.832336966 | 153.9
[18 empty] | 0.832336966 | 153.9
[18 empty] | 0.832336966 | 153.9
[18 empty] | 0.832336966 | 153.9
[18 empty] | 0.832336966 | 153.9
[18 empty] | 0.832629363 | 153.8
[18 empty] | 0.832629363 | 153.8
[18 empty] | 0.832629363 | 153.8
[18 empty] | 0.832629363 | 153.8
[18 empty] | 0.832629363 | 153.8
[18 empty] | 0.832629363 | 153.8
[18 empty] | 0.832629363 | 153.8
[18 empty] | 0.832629363 | 153.8
[18 empty] | 0.832629363 | 153.8
[18 empty] | 0.832921761 | 153.8
[18 empty] | 0.832921761 | 153.8
[18 empty] | 0.832921761 | 153.7
[18 empty] | 0.832921761 | 153.7
[18 empty] | 0.832921761 | 153.7
[18 empty] | 0.832921761 | 153.7
[18 empty] | 0.832921761 | 153.7
[18 empty] | 0.832921761 | 153.7
[18 empty] | 0.833214159 | 153.6
[18 empty] | 0.833214159 | 153.6
[18 empty] | 0.833214159 | 153.6
[18 empty] | 0.833214159 | 153.6
[18 empty] | 0.833214159 | 153.6
[18 empty] | 0.833214159 | 153.6
[18 empty] | 0.833214159 | 153.6
[18 empty] | 0.833214159 | 153.5
[18 empty] | 0.833214159 | 153.5
[18 empty] | 0.833506556 | 153.5
[18 empty] | 0.833506556 | 153.5
[18 empty] | 0.833506556 | 153.5
[18 empty] | 0.833506556 | 153.5
[18 empty] | 0.833506556 | 153.5
[18 empty] | 0.833506556 | 153.4
[18 empty] | 0.833506556 | 153.4
[18 empty] | 0.833506556 | 153.4
[18 empty] | 0.833798954 | 153.4
[18 empty] | 0.833798954 | 153.4
[18 empty] | 0.833798954 | 153.4
[18 empty] | 0.833798954 | 153.4
[18 empty] | 0.833798954 | 153.4
[18 empty] | 0.833798954 | 153.4
[18 empty] | 0.833798954 | 153.3
[18 empty] | 0.833798954 | 153.3
[18 empty] | 0.833798954 | 153.3
[18 empty] | 0.833798954 | 153.3
[18 empty] | 0.834091352 | 153.3
[18 empty] | 0.834091352 | 153.3
[18 empty] | 0.834091352 | 153.3
[18 empty] | 0.834091352 | 153.3
[18 empty] | 0.834091352 | 153.2
[18 empty] | 0.834091352 | 153.2
[18 empty] | 0.834091352 | 153.2
[18 empty] | 0.834091352 | 153.2
[18 empty] | 0.834091352 | 153.2
[18 empty] | 0.834383749 | 153.2
[18 empty] | 0.834383749 | 153.2
[18 empty] | 0.834383749 | 153.2
[18 empty] | 0.834383749 | 153.1
[18 empty] | 0.834383749 | 153.1
[18 empty] | 0.834383749 | 153.1
[18 empty] | 0.834383749 | 153.1
[18 empty] | 0.834383749 | 153.1
[18 empty] | 0.834383749 | 153.1
[18 empty] | 0.834676147 | 153.1
[18 empty] | 0.834676147 | 153
[18 empty] | 0.834676147 | 153
[18 empty] | 0.834676147 | 153
[18 empty] | 0.834676147 | 153
[18 empty] | 0.834676147 | 153
[18 empty] | 0.834676147 | 153
[18 empty] | 0.834676147 | 153
[18 empty] | 0.834676147 | 152.9
[18 empty] | 0.834968545 | 152.9
[18 empty] | 0.834968545 | 152.9
[18 empty] | 0.834968545 | 152.9
[18 empty] | 0.834968545 | 152.9
[18 empty] | 0.834968545 | 152.9
[18 empty] | 0.834968545 | 152.9
[18 empty] | 0.834968545 | 152.9
[18 empty] | 0.834968545 | 152.9
[18 empty] | 0.834968545 | 152.9
[18 empty] | 0.835260942 | 152.9
[18 empty] | 0.835260942 | 152.8
[18 empty] | 0.835260942 | 152.8
[18 empty] | 0.835260942 | 152.8
[18 empty] | 0.835260942 | 152.8
[18 empty] | 0.835260942 | 152.8
[18 empty] | 0.835260942 | 152.8
[18 empty] | 0.835260942 | 152.8
[18 empty] | 0.835260942 | 152.8
[18 empty] | 0.83555334 | 152.8
[18 empty] | 0.83555334 | 152.8
[18 empty] | 0.83555334 | 152.7
[18 empty] | 0.83555334 | 152.7
[18 empty] | 0.83555334 | 152.7
[18 empty] | 0.83555334 | 152.7
[18 empty] | 0.83555334 | 152.7
[18 empty] | 0.83555334 | 152.7
[18 empty] | 0.83555334 | 152.7
[18 empty] | 0.835845738 | 152.6
[18 empty] | 0.835845738 | 152.6
[18 empty] | 0.835845738 | 152.6
[18 empty] | 0.835845738 | 152.6
[18 empty] | 0.835845738 | 152.6
[18 empty] | 0.835845738 | 152.6
[18 empty] | 0.835845738 | 152.6
[18 empty] | 0.835845738 | 152.6
[18 empty] | 0.835845738 | 152.6
[18 empty] | 0.836138135 | 152.5
[18 empty] | 0.836138135 | 152.5
[18 empty] | 0.836138135 | 152.5
[18 empty] | 0.836138135 | 152.5
[18 empty] | 0.836138135 | 152.5
[18 empty] | 0.836138135 | 152.5
[18 empty] | 0.836138135 | 152.5
[18 empty] | 0.836138135 | 152.4
[18 empty] | 0.836138135 | 152.4
[18 empty] | 0.836430533 | 152.4
[18 empty] | 0.836430533 | 152.4
[18 empty] | 0.836430533 | 152.4
[18 empty] | 0.836430533 | 152.4
[18 empty] | 0.836430533 | 152.4
[18 empty] | 0.836430533 | 152.4
[18 empty] | 0.836430533 | 152.4
[18 empty] | 0.836430533 | 152.4
[18 empty] | 0.836722931 | 152.4
[18 empty] | 0.836722931 | 152.3
[18 empty] | 0.836722931 | 152.3
[18 empty] | 0.836722931 | 152.3
[18 empty] | 0.836722931 | 152.3
[18 empty] | 0.836722931 | 152.3
[18 empty] | 0.836722931 | 152.3
[18 empty] | 0.836722931 | 152.3
[18 empty] | 0.836722931 | 152.3
[18 empty] | 0.836722931 | 152.3
[18 empty] | 0.837015328 | 152.2
[18 empty] | 0.837015328 | 152.2
[18 empty] | 0.837015328 | 152.2
[18 empty] | 0.837015328 | 152.2
[18 empty] | 0.837015328 | 152.2
[18 empty] | 0.837015328 | 152.2
[18 empty] | 0.837015328 | 152.1
[18 empty] | 0.837015328 | 152.2
[18 empty] | 0.837307726 | 152.2
[18 empty] | 0.837307726 | 152.2
[18 empty] | 0.837307726 | 152.1
[18 empty] | 0.837307726 | 152.1
[18 empty] | 0.837307726 | 152.1
[18 empty] | 0.837307726 | 152.1
[18 empty] | 0.837307726 | 152.1
[18 empty] | 0.837307726 | 152.1
[18 empty] | 0.837307726 | 152.1
[18 empty] | 0.837600124 | 152
[18 empty] | 0.837600124 | 152
[18 empty] | 0.837600124 | 152
[18 empty] | 0.837600124 | 152
[18 empty] | 0.837600124 | 152
[18 empty] | 0.837600124 | 152
[18 empty] | 0.837600124 | 151.9
[18 empty] | 0.837600124 | 151.9
[18 empty] | 0.837600124 | 151.9
[18 empty] | 0.837892521 | 151.9
[18 empty] | 0.837892521 | 151.9
[18 empty] | 0.837892521 | 151.9
[18 empty] | 0.837892521 | 151.9
[18 empty] | 0.837892521 | 151.9
[18 empty] | 0.837892521 | 151.9
[18 empty] | 0.837892521 | 151.8
[18 empty] | 0.837892521 | 151.8
[18 empty] | 0.837892521 | 151.8
[18 empty] | 0.838184919 | 151.8
[18 empty] | 0.838184919 | 151.8
[18 empty] | 0.838184919 | 151.8
[18 empty] | 0.838184919 | 151.8
[18 empty] | 0.838184919 | 151.8
[18 empty] | 0.838184919 | 151.8
[18 empty] | 0.838184919 | 151.8
[18 empty] | 0.838184919 | 151.7
[18 empty] | 0.838184919 | 151.7
[18 empty] | 0.838477317 | 151.7
[18 empty] | 0.838477317 | 151.7
[18 empty] | 0.838477317 | 151.7
[18 empty] | 0.838477317 | 151.7
[18 empty] | 0.838477317 | 151.7
[18 empty] | 0.838477317 | 151.7
[18 empty] | 0.838477317 | 151.8
[18 empty] | 0.838477317 | 151.8
[18 empty] | 0.838477317 | 151.7
[18 empty] | 0.838769714 | 151.7
[18 empty] | 0.838769714 | 151.7
[18 empty] | 0.838769714 | 151.7
[18 empty] | 0.838769714 | 151.7
[18 empty] | 0.838769714 | 151.7
[18 empty] | 0.838769714 | 151.6
[18 empty] | 0.838769714 | 151.6
[18 empty] | 0.838769714 | 151.6
[18 empty] | 0.838769714 | 151.5
[18 empty] | 0.839062112 | 151.5
[18 empty] | 0.839062112 | 151.5
[18 empty] | 0.839062112 | 151.5
[18 empty] | 0.839062112 | 151.5
[18 empty] | 0.839062112 | 151.5
[18 empty] | 0.839062112 | 151.5
[18 empty] | 0.839062112 | 151.5
[18 empty] | 0.839062112 | 151.5
[18 empty] | 0.839062112 | 151.5
[18 empty] | 0.83935451 | 151.4
[18 empty] | 0.83935451 | 151.4
[18 empty] | 0.83935451 | 151.4
[18 empty] | 0.83935451 | 151.4
[18 empty] | 0.83935451 | 151.4
[18 empty] | 0.83935451 | 151.3
[18 empty] | 0.83935451 | 151.4
[18 empty] | 0.83935451 | 151.3
[18 empty] | 0.83935451 | 151.4
[18 empty] | 0.839646907 | 151.3
[18 empty] | 0.839646907 | 151.3
[18 empty] | 0.839646907 | 151.3
[18 empty] | 0.839646907 | 151.3
[18 empty] | 0.839646907 | 151.3
[18 empty] | 0.839646907 | 151.3
[18 empty] | 0.839646907 | 151.2
[18 empty] | 0.839646907 | 151.2
[18 empty] | 0.839646907 | 151.2
[18 empty] | 0.839939305 | 151.2
[18 empty] | 0.839939305 | 151.2
[18 empty] | 0.839939305 | 151.2
[18 empty] | 0.839939305 | 151.2
[18 empty] | 0.839939305 | 151.2
[18 empty] | 0.839939305 | 151.2
[18 empty] | 0.839939305 | 151.1
[18 empty] | 0.839939305 | 151.1
[18 empty] | 0.839939305 | 151.1
[18 empty] | 0.840231702 | 151.1
[18 empty] | 0.840231702 | 151.1
[18 empty] | 0.840231702 | 151.1
[18 empty] | 0.840231702 | 151
[18 empty] | 0.840231702 | 151
[18 empty] | 0.840231702 | 151
[18 empty] | 0.840231702 | 151
[18 empty] | 0.840231702 | 151
[18 empty] | 0.840231702 | 151
[18 empty] | 0.8405241 | 151
[18 empty] | 0.8405241 | 150.9
[18 empty] | 0.8405241 | 150.9
[18 empty] | 0.8405241 | 150.9
[18 empty] | 0.8405241 | 150.9
[18 empty] | 0.8405241 | 150.9
[18 empty] | 0.8405241 | 150.9
[18 empty] | 0.8405241 | 150.9
[18 empty] | 0.8405241 | 150.9
[18 empty] | 0.840816498 | 150.9
[18 empty] | 0.840816498 | 150.9
[18 empty] | 0.840816498 | 150.8
[18 empty] | 0.840816498 | 150.8
[18 empty] | 0.840816498 | 150.8
[18 empty] | 0.840816498 | 150.8
[18 empty] | 0.840816498 | 150.8
[18 empty] | 0.840816498 | 150.8
[18 empty] | 0.841108895 | 150.8
[18 empty] | 0.841108895 | 150.8
[18 empty] | 0.841108895 | 150.7
[18 empty] | 0.841108895 | 150.7
[18 empty] | 0.841108895 | 150.7
[18 empty] | 0.841108895 | 150.7
[18 empty] | 0.841108895 | 150.7
[18 empty] | 0.841108895 | 150.7
[18 empty] | 0.841108895 | 150.7
[18 empty] | 0.841401293 | 150.7
[18 empty] | 0.841401293 | 150.7
[18 empty] | 0.841401293 | 150.7
[18 empty] | 0.841401293 | 150.6
[18 empty] | 0.841401293 | 150.6
[18 empty] | 0.841401293 | 150.6
[18 empty] | 0.841401293 | 150.6
[18 empty] | 0.841401293 | 150.6
[18 empty] | 0.841693691 | 150.6
[18 empty] | 0.841693691 | 150.5
[18 empty] | 0.841693691 | 150.5
[18 empty] | 0.841693691 | 150.5
[18 empty] | 0.841693691 | 150.5
[18 empty] | 0.841693691 | 150.5
[18 empty] | 0.841693691 | 150.5
[18 empty] | 0.841693691 | 150.5
[18 empty] | 0.841693691 | 150.5
[18 empty] | 0.841986088 | 150.5
[18 empty] | 0.841986088 | 150.5
[18 empty] | 0.841986088 | 150.5
[18 empty] | 0.841986088 | 150.5
[18 empty] | 0.841986088 | 150.5
[18 empty] | 0.841986088 | 150.4
[18 empty] | 0.841986088 | 150.4
[18 empty] | 0.841986088 | 150.4
[18 empty] | 0.841986088 | 150.4
[18 empty] | 0.842278486 | 150.4
[18 empty] | 0.842278486 | 150.4
[18 empty] | 0.842278486 | 150.4
[18 empty] | 0.842278486 | 150.3
[18 empty] | 0.842278486 | 150.3
[18 empty] | 0.842278486 | 150.3
[18 empty] | 0.842278486 | 150.3
[18 empty] | 0.842278486 | 150.3
[18 empty] | 0.842278486 | 150.3
[18 empty] | 0.842570884 | 150.3
[18 empty] | 0.842570884 | 150.2
[18 empty] | 0.842570884 | 150.3
[18 empty] | 0.842570884 | 150.3
[18 empty] | 0.842570884 | 150.3
[18 empty] | 0.842570884 | 150.2
[18 empty] | 0.842570884 | 150.2
[18 empty] | 0.842570884 | 150.2
[18 empty] | 0.842570884 | 150.2
[18 empty] | 0.842863281 | 150.2
[18 empty] | 0.842863281 | 150.2
[18 empty] | 0.842863281 | 150.1
[18 empty] | 0.842863281 | 150.1
[18 empty] | 0.842863281 | 150.1
[18 empty] | 0.842863281 | 150.1
[18 empty] | 0.842863281 | 150.1
[18 empty] | 0.842863281 | 150.1
[18 empty] | 0.842863281 | 150
[18 empty] | 0.843155679 | 150
[18 empty] | 0.843155679 | 150
[18 empty] | 0.843155679 | 150
[18 empty] | 0.843155679 | 150
[18 empty] | 0.843155679 | 150
[18 empty] | 0.843155679 | 150
[18 empty] | 0.843155679 | 149.9
[18 empty] | 0.843155679 | 149.9
[18 empty] | 0.843155679 | 149.9
[18 empty] | 0.843448077 | 149.9
[18 empty] | 0.843448077 | 149.9
[18 empty] | 0.843448077 | 149.9
[18 empty] | 0.843448077 | 149.9
[18 empty] | 0.843448077 | 149.9
[18 empty] | 0.843448077 | 149.9
[18 empty] | 0.843448077 | 149.8
[18 empty] | 0.843448077 | 149.8
[18 empty] | 0.843448077 | 149.8
[18 empty] | 0.843740474 | 149.8
[18 empty] | 0.843740474 | 149.8
[18 empty] | 0.843740474 | 149.8
[18 empty] | 0.843740474 | 149.7
[18 empty] | 0.843740474 | 149.7
[18 empty] | 0.843740474 | 149.7
[18 empty] | 0.843740474 | 149.7
[18 empty] | 0.843740474 | 149.7
[18 empty] | 0.843740474 | 149.8
[18 empty] | 0.844032872 | 149.8
[18 empty] | 0.844032872 | 149.8
[18 empty] | 0.844032872 | 149.8
[18 empty] | 0.844032872 | 149.7
[18 empty] | 0.844032872 | 149.7
[18 empty] | 0.844032872 | 149.7
[18 empty] | 0.844032872 | 149.7
[18 empty] | 0.844032872 | 149.7
[18 empty] | 0.844032872 | 149.7
[18 empty] | 0.84432527 | 149.7
[18 empty] | 0.84432527 | 149.6
[18 empty] | 0.84432527 | 149.6
[18 empty] | 0.84432527 | 149.6
[18 empty] | 0.84432527 | 149.5
[18 empty] | 0.84432527 | 149.5
[18 empty] | 0.84432527 | 149.5
[18 empty] | 0.84432527 | 149.5
[18 empty] | 0.84432527 | 149.5
[18 empty] | 0.84432527 | 149.5
[18 empty] | 0.844617667 | 149.5
[18 empty] | 0.844617667 | 149.5
[18 empty] | 0.844617667 | 149.5
[18 empty] | 0.844617667 | 149.4
[18 empty] | 0.844617667 | 149.5
[18 empty] | 0.844617667 | 149.4
[18 empty] | 0.844617667 | 149.4
[18 empty] | 0.844617667 | 149.4
[18 empty] | 0.844910065 | 149.4
[18 empty] | 0.844910065 | 149.4
[18 empty] | 0.844910065 | 149.3
[18 empty] | 0.844910065 | 149.4
[18 empty] | 0.844910065 | 149.3
[18 empty] | 0.844910065 | 149.3
[18 empty] | 0.844910065 | 149.3
[18 empty] | 0.844910065 | 149.3
[18 empty] | 0.844910065 | 149.3
[18 empty] | 0.845202463 | 149.3
[18 empty] | 0.845202463 | 149.2
[18 empty] | 0.845202463 | 149.2
[18 empty] | 0.845202463 | 149.2
[18 empty] | 0.845202463 | 149.2
[18 empty] | 0.845202463 | 149.2
[18 empty] | 0.845202463 | 149.2
[18 empty] | 0.845202463 | 149.2
[18 empty] | 0.845202463 | 149.2
[18 empty] | 0.84549486 | 149.2
[18 empty] | 0.84549486 | 149.1
[18 empty] | 0.84549486 | 149.1
[18 empty] | 0.84549486 | 149.1
[18 empty] | 0.84549486 | 149.1
[18 empty] | 0.84549486 | 149
[18 empty] | 0.845787258 | 149
[18 empty] | 0.845787258 | 149
[18 empty] | 0.845787258 | 149
[18 empty] | 0.845787258 | 149
[18 empty] | 0.845787258 | 149
[18 empty] | 0.845787258 | 149
[18 empty] | 0.845787258 | 149
[18 empty] | 0.845787258 | 149
[18 empty] | 0.845787258 | 149
[18 empty] | 0.846079656 | 149
[18 empty] | 0.846079656 | 148.9
[18 empty] | 0.846079656 | 148.9
[18 empty] | 0.846079656 | 148.9
[18 empty] | 0.846079656 | 148.9
[18 empty] | 0.846079656 | 148.9
[18 empty] | 0.846079656 | 148.9
[18 empty] | 0.846079656 | 148.9
[18 empty] | 0.846079656 | 148.8
[18 empty] | 0.846372053 | 148.9
[18 empty] | 0.846372053 | 148.8
[18 empty] | 0.846372053 | 148.8
[18 empty] | 0.846372053 | 148.8
[18 empty] | 0.846372053 | 148.8
[18 empty] | 0.846372053 | 148.8
[18 empty] | 0.846372053 | 148.7
[18 empty] | 0.846372053 | 148.7
[18 empty] | 0.846372053 | 148.7
[18 empty] | 0.846664451 | 148.7
[18 empty] | 0.846664451 | 148.7
[18 empty] | 0.846664451 | 148.7
[18 empty] | 0.846664451 | 148.7
[18 empty] | 0.846664451 | 148.7
[18 empty] | 0.846664451 | 148.6
[18 empty] | 0.846664451 | 148.6
[18 empty] | 0.846664451 | 148.6
[18 empty] | 0.846664451 | 148.6
[18 empty] | 0.846956849 | 148.6
[18 empty] | 0.846956849 | 148.5
[18 empty] | 0.846956849 | 148.6
[18 empty] | 0.846956849 | 148.5
[18 empty] | 0.846956849 | 148.5
[18 empty] | 0.846956849 | 148.5
[18 empty] | 0.846956849 | 148.5
[18 empty] | 0.846956849 | 148.5
[18 empty] | 0.846956849 | 148.5
[18 empty] | 0.847249246 | 148.5
[18 empty] | 0.847249246 | 148.5
[18 empty] | 0.847249246 | 148.5
[18 empty] | 0.847249246 | 148.5
[18 empty] | 0.847249246 | 148.5
[18 empty] | 0.847249246 | 148.5
[18 empty] | 0.847249246 | 148.4
[18 empty] | 0.847249246 | 148.4
[18 empty] | 0.847249246 | 148.4
[18 empty] | 0.847541644 | 148.4
[18 empty] | 0.847541644 | 148.4
[18 empty] | 0.847541644 | 148.4
[18 empty] | 0.847541644 | 148.3
[18 empty] | 0.847541644 | 148.3
[18 empty] | 0.847541644 | 148.3
[18 empty] | 0.847541644 | 148.3
[18 empty] | 0.847541644 | 148.3
[18 empty] | 0.847541644 | 148.2
[18 empty] | 0.847834042 | 148.2
[18 empty] | 0.847834042 | 148.2
[18 empty] | 0.847834042 | 148.2
[18 empty] | 0.847834042 | 148.2
[18 empty] | 0.847834042 | 148.2
[18 empty] | 0.847834042 | 148.2
[18 empty] | 0.847834042 | 148.2
[18 empty] | 0.847834042 | 148.2
[18 empty] | 0.847834042 | 148.2
[18 empty] | 0.848126439 | 148.1
[18 empty] | 0.848126439 | 148.1
[18 empty] | 0.848126439 | 148.1
[18 empty] | 0.848126439 | 148.1
[18 empty] | 0.848126439 | 148
[18 empty] | 0.848126439 | 148
[18 empty] | 0.848126439 | 148
[18 empty] | 0.848126439 | 148
[18 empty] | 0.848418837 | 148
[18 empty] | 0.848418837 | 148
[18 empty] | 0.848418837 | 147.9
[18 empty] | 0.848418837 | 147.9
[18 empty] | 0.848418837 | 147.9
[18 empty] | 0.848418837 | 147.9
[18 empty] | 0.848418837 | 147.9
[18 empty] | 0.848418837 | 147.9
[18 empty] | 0.848418837 | 147.9
[18 empty] | 0.848711235 | 147.9
[18 empty] | 0.848711235 | 147.9
[18 empty] | 0.848711235 | 147.9
[18 empty] | 0.848711235 | 147.9
[18 empty] | 0.848711235 | 147.9
[18 empty] | 0.848711235 | 147.9
[18 empty] | 0.848711235 | 147.9
[18 empty] | 0.848711235 | 147.8
[18 empty] | 0.849003632 | 147.8
[18 empty] | 0.849003632 | 147.8
[18 empty] | 0.849003632 | 147.8
[18 empty] | 0.849003632 | 147.8
[18 empty] | 0.849003632 | 147.8
[18 empty] | 0.849003632 | 147.8
[18 empty] | 0.849003632 | 147.8
[18 empty] | 0.849003632 | 147.8
[18 empty] | 0.849003632 | 147.7
[18 empty] | 0.84929603 | 147.7
[18 empty] | 0.84929603 | 147.7
[18 empty] | 0.84929603 | 147.7
[18 empty] | 0.84929603 | 147.7
[18 empty] | 0.84929603 | 147.7
[18 empty] | 0.84929603 | 147.7
[18 empty] | 0.84929603 | 147.7
[18 empty] | 0.84929603 | 147.7
[18 empty] | 0.84929603 | 147.7
[18 empty] | 0.849588428 | 147.7
[18 empty] | 0.849588428 | 147.6
[18 empty] | 0.849588428 | 147.6
[18 empty] | 0.849588428 | 147.6
[18 empty] | 0.849588428 | 147.6
[18 empty] | 0.849588428 | 147.6
[18 empty] | 0.849588428 | 147.6
[18 empty] | 0.849588428 | 147.6
[18 empty] | 0.849588428 | 147.6
[18 empty] | 0.849880825 | 147.6
[18 empty] | 0.849880825 | 147.6
[18 empty] | 0.849880825 | 147.6
[18 empty] | 0.849880825 | 147.6
[18 empty] | 0.849880825 | 147.6
[18 empty] | 0.849880825 | 147.6
[18 empty] | 0.849880825 | 147.6
[18 empty] | 0.849880825 | 147.6
[18 empty] | 0.849880825 | 147.6
[18 empty] | 0.850173223 | 147.6
[18 empty] | 0.850173223 | 147.6
[18 empty] | 0.850173223 | 147.6
[18 empty] | 0.850173223 | 147.5
[18 empty] | 0.850173223 | 147.6
[18 empty] | 0.850173223 | 147.6
[18 empty] | 0.850173223 | 147.5
[18 empty] | 0.850173223 | 147.5
[18 empty] | 0.850173223 | 147.5
[18 empty] | 0.850465621 | 147.5
[18 empty] | 0.850465621 | 147.5
[18 empty] | 0.850465621 | 147.5
[18 empty] | 0.850465621 | 147.5
[18 empty] | 0.850465621 | 147.5
[18 empty] | 0.850465621 | 147.5
[18 empty] | 0.850465621 | 147.5
[18 empty] | 0.850465621 | 147.5
[18 empty] | 0.850465621 | 147.5
[18 empty] | 0.850758018 | 147.5
[18 empty] | 0.850758018 | 147.5
[18 empty] | 0.850758018 | 147.4
[18 empty] | 0.850758018 | 147.4
[18 empty] | 0.850758018 | 147.4
[18 empty] | 0.850758018 | 147.4
[18 empty] | 0.850758018 | 147.4
[18 empty] | 0.850758018 | 147.4
[18 empty] | 0.850758018 | 147.4
[18 empty] | 0.851050416 | 147.4
[18 empty] | 0.851050416 | 147.4
[18 empty] | 0.851050416 | 147.4
[18 empty] | 0.851050416 | 147.4
[18 empty] | 0.851050416 | 147.4
[18 empty] | 0.851050416 | 147.4
[18 empty] | 0.851050416 | 147.4
[18 empty] | 0.851050416 | 147.4
[18 empty] | 0.851050416 | 147.4
[18 empty] | 0.851342814 | 147.4
[18 empty] | 0.851342814 | 147.4
[18 empty] | 0.851342814 | 147.4
[18 empty] | 0.851342814 | 147.4
[18 empty] | 0.851342814 | 147.4
[18 empty] | 0.851342814 | 147.4
[18 empty] | 0.851342814 | 147.6
[18 empty] | 0.851342814 | 147.6
[18 empty] | 0.851342814 | 147.6
[18 empty] | 0.851635211 | 147.6
[18 empty] | 0.851635211 | 147.5
[18 empty] | 0.851635211 | 147.5
[18 empty] | 0.851635211 | 147.5
[18 empty] | 0.851635211 | 147.5
[18 empty] | 0.851635211 | 147.5
[18 empty] | 0.851635211 | 147.5
[18 empty] | 0.851635211 | 147.5
[18 empty] | 0.851635211 | 147.5
[18 empty] | 0.851927609 | 147.4
[18 empty] | 0.851927609 | 147.4
[18 empty] | 0.851927609 | 147.4
[18 empty] | 0.851927609 | 147.4
[18 empty] | 0.851927609 | 147.4
[18 empty] | 0.851927609 | 147.4
[18 empty] | 0.851927609 | 147.4
[18 empty] | 0.851927609 | 147.4
[18 empty] | 0.851927609 | 147.4
[18 empty] | 0.852220007 | 147.4
[18 empty] | 0.852220007 | 147.4
[18 empty] | 0.852220007 | 147.3
[18 empty] | 0.852220007 | 147.4
[18 empty] | 0.852220007 | 147.3
[18 empty] | 0.852220007 | 147.3
[18 empty] | 0.852220007 | 147.3
[18 empty] | 0.852220007 | 147.3
[18 empty] | 0.852220007 | 147.3
[18 empty] | 0.852512404 | 147.3
[18 empty] | 0.852512404 | 147.3
[18 empty] | 0.852512404 | 147.3
[18 empty] | 0.852512404 | 147.3
[18 empty] | 0.852512404 | 147.3
[18 empty] | 0.852512404 | 147.3
[18 empty] | 0.852512404 | 147.3
[18 empty] | 0.852512404 | 147.2
[18 empty] | 0.852512404 | 147.3
[18 empty] | 0.852804802 | 147.2
[18 empty] | 0.852804802 | 147.2
[18 empty] | 0.852804802 | 147.2
[18 empty] | 0.852804802 | 147.2
[18 empty] | 0.852804802 | 147.2
[18 empty] | 0.852804802 | 147.2
[18 empty] | 0.852804802 | 147.2
[18 empty] | 0.852804802 | 147.2
[18 empty] | 0.852804802 | 147.2
[18 empty] | 0.8530972 | 147.2
[18 empty] | 0.8530972 | 147.2
[18 empty] | 0.8530972 | 147.2
[18 empty] | 0.8530972 | 147.2
[18 empty] | 0.8530972 | 147.2
[18 empty] | 0.8530972 | 147.1
[18 empty] | 0.8530972 | 147.1
[18 empty] | 0.8530972 | 147.1
[18 empty] | 0.8530972 | 147.1
[18 empty] | 0.853389597 | 147.1
[18 empty] | 0.853389597 | 147.1
[18 empty] | 0.853389597 | 147.1
[18 empty] | 0.853389597 | 147.1
[18 empty] | 0.853389597 | 147.1
[18 empty] | 0.853389597 | 147
[18 empty] | 0.853389597 | 147
[18 empty] | 0.853389597 | 147
[18 empty] | 0.853389597 | 147
[18 empty] | 0.853681995 | 147
[18 empty] | 0.853681995 | 147
[18 empty] | 0.853681995 | 147
[18 empty] | 0.853681995 | 147
[18 empty] | 0.853681995 | 147
[18 empty] | 0.853681995 | 147
[18 empty] | 0.853681995 | 147
[18 empty] | 0.853681995 | 147
[18 empty] | 0.853681995 | 146.9
[18 empty] | 0.853974393 | 147
[18 empty] | 0.853974393 | 147
[18 empty] | 0.853974393 | 146.9
[18 empty] | 0.853974393 | 146.9
[18 empty] | 0.853974393 | 146.9
[18 empty] | 0.853974393 | 146.9
[18 empty] | 0.853974393 | 146.9
[18 empty] | 0.853974393 | 146.9
[18 empty] | 0.853974393 | 146.9
[18 empty] | 0.85426679 | 146.9
[18 empty] | 0.85426679 | 146.9
[18 empty] | 0.85426679 | 146.9
[18 empty] | 0.85426679 | 146.9
[18 empty] | 0.85426679 | 146.9
[18 empty] | 0.85426679 | 146.9
[18 empty] | 0.85426679 | 146.9
[18 empty] | 0.85426679 | 146.9
[18 empty] | 0.854559188 | 146.9
[18 empty] | 0.854559188 | 146.9
[18 empty] | 0.854559188 | 146.8
[18 empty] | 0.854559188 | 146.9
[18 empty] | 0.854559188 | 146.8
[18 empty] | 0.854559188 | 146.8
[18 empty] | 0.854559188 | 146.8
[18 empty] | 0.854559188 | 146.8
[18 empty] | 0.854851586 | 146.8
[18 empty] | 0.854851586 | 146.8
[18 empty] | 0.854851586 | 146.8
[18 empty] | 0.854851586 | 146.8
[18 empty] | 0.854851586 | 146.7
[18 empty] | 0.854851586 | 146.8
[18 empty] | 0.854851586 | 146.7
[18 empty] | 0.854851586 | 146.7
[18 empty] | 0.854851586 | 146.7
[18 empty] | 0.855143983 | 146.7
[18 empty] | 0.855143983 | 146.7
[18 empty] | 0.855143983 | 146.7
[18 empty] | 0.855143983 | 146.7
[18 empty] | 0.855143983 | 146.7
[18 empty] | 0.855143983 | 146.7
[18 empty] | 0.855143983 | 146.7
[18 empty] | 0.855143983 | 146.7
[18 empty] | 0.855143983 | 146.7
[18 empty] | 0.855436381 | 146.7
[18 empty] | 0.855436381 | 146.7
[18 empty] | 0.855436381 | 146.7
[18 empty] | 0.855436381 | 146.7
[18 empty] | 0.855436381 | 146.7
[18 empty] | 0.855436381 | 146.6
[18 empty] | 0.855436381 | 146.7
[18 empty] | 0.855436381 | 146.6
[18 empty] | 0.855436381 | 146.6
[18 empty] | 0.855728779 | 146.6
[18 empty] | 0.855728779 | 146.6
[18 empty] | 0.855728779 | 146.6
[18 empty] | 0.855728779 | 146.6
[18 empty] | 0.855728779 | 146.6
[18 empty] | 0.855728779 | 146.6
[18 empty] | 0.855728779 | 146.6
[18 empty] | 0.855728779 | 146.6
[18 empty] | 0.855728779 | 146.6
[18 empty] | 0.856021176 | 146.6
[18 empty] | 0.856021176 | 146.7
[18 empty] | 0.856021176 | 146.6
[18 empty] | 0.856021176 | 146.6
[18 empty] | 0.856021176 | 146.6
[18 empty] | 0.856021176 | 146.6
[18 empty] | 0.856021176 | 146.6
[18 empty] | 0.856021176 | 146.6
[18 empty] | 0.856021176 | 146.6
[18 empty] | 0.856313574 | 146.6
[18 empty] | 0.856313574 | 146.6
[18 empty] | 0.856313574 | 146.5
[18 empty] | 0.856313574 | 146.5
[18 empty] | 0.856313574 | 146.5
[18 empty] | 0.856313574 | 146.5
[18 empty] | 0.856313574 | 146.5
[18 empty] | 0.856313574 | 146.5
[18 empty] | 0.856313574 | 146.5
[18 empty] | 0.856605972 | 146.5
[18 empty] | 0.856605972 | 146.4
[18 empty] | 0.856605972 | 146.5
[18 empty] | 0.856605972 | 146.4
[18 empty] | 0.856605972 | 146.4
[18 empty] | 0.856605972 | 146.4
[18 empty] | 0.856605972 | 146.4
[18 empty] | 0.856605972 | 146.4
[18 empty] | 0.856605972 | 146.4
[18 empty] | 0.856898369 | 146.4
[18 empty] | 0.856898369 | 146.4
[18 empty] | 0.856898369 | 146.4
[18 empty] | 0.856898369 | 146.3
[18 empty] | 0.856898369 | 146.3
[18 empty] | 0.856898369 | 146.3
[18 empty] | 0.856898369 | 146.3
[18 empty] | 0.857190767 | 146.3
[18 empty] | 0.857190767 | 146.3
[18 empty] | 0.857190767 | 146.3
[18 empty] | 0.857190767 | 146.2
[18 empty] | 0.857190767 | 146.2
[18 empty] | 0.857190767 | 146.2
[18 empty] | 0.857190767 | 146.2
[18 empty] | 0.857190767 | 146.2
[18 empty] | 0.857190767 | 146.2
[18 empty] | 0.857190767 | 146.2
[18 empty] | 0.857483164 | 146.2
[18 empty] | 0.857483164 | 146.2
[18 empty] | 0.857483164 | 146.2
[18 empty] | 0.857483164 | 146.1
[18 empty] | 0.857483164 | 146.1
[18 empty] | 0.857483164 | 146.1
[18 empty] | 0.857483164 | 146.1
[18 empty] | 0.857483164 | 146.1
[18 empty] | 0.857775562 | 146.1
[18 empty] | 0.857775562 | 146.1
[18 empty] | 0.857775562 | 146
[18 empty] | 0.857775562 | 146
[18 empty] | 0.857775562 | 146
[18 empty] | 0.857775562 | 146
[18 empty] | 0.857775562 | 146
[18 empty] | 0.857775562 | 146
[18 empty] | 0.857775562 | 146
[18 empty] | 0.85806796 | 146
[18 empty] | 0.85806796 | 145.9
[18 empty] | 0.85806796 | 146
[18 empty] | 0.85806796 | 145.9
[18 empty] | 0.85806796 | 145.9
[18 empty] | 0.85806796 | 145.9
[18 empty] | 0.85806796 | 145.9
[18 empty] | 0.85806796 | 145.9
[18 empty] | 0.858360357 | 145.8
[18 empty] | 0.858360357 | 145.8
[18 empty] | 0.858360357 | 145.8
[18 empty] | 0.858360357 | 145.8
[18 empty] | 0.858360357 | 145.8
[18 empty] | 0.858360357 | 145.8
[18 empty] | 0.858360357 | 145.7
[18 empty] | 0.858360357 | 145.7
[18 empty] | 0.858360357 | 145.7
[18 empty] | 0.858652755 | 145.7
[18 empty] | 0.858652755 | 145.7
[18 empty] | 0.858652755 | 145.7
[18 empty] | 0.858652755 | 145.6
[18 empty] | 0.858652755 | 145.6
[18 empty] | 0.858652755 | 145.6
[18 empty] | 0.858652755 | 145.6
[18 empty] | 0.858652755 | 145.6
[18 empty] | 0.858652755 | 145.6
[18 empty] | 0.858945153 | 145.6
[18 empty] | 0.858945153 | 145.5
[18 empty] | 0.858945153 | 145.5
[18 empty] | 0.858945153 | 145.5
[18 empty] | 0.858945153 | 145.5
[18 empty] | 0.858945153 | 145.5
[18 empty] | 0.858945153 | 145.4
[18 empty] | 0.858945153 | 145.4
[18 empty] | 0.858945153 | 145.4
[18 empty] | 0.85923755 | 145.4
[18 empty] | 0.85923755 | 145.4
[18 empty] | 0.85923755 | 145.4
[18 empty] | 0.85923755 | 145.4
[18 empty] | 0.85923755 | 145.3
[18 empty] | 0.85923755 | 145.4
[18 empty] | 0.85923755 | 145.4
[18 empty] | 0.85923755 | 145.4
[18 empty] | 0.85923755 | 145.4
[18 empty] | 0.859529948 | 145.4
[18 empty] | 0.859529948 | 145.4
[18 empty] | 0.859529948 | 145.3
[18 empty] | 0.859529948 | 145.3
[18 empty] | 0.859529948 | 145.3
[18 empty] | 0.859529948 | 145.3
[18 empty] | 0.859529948 | 145.3
[18 empty] | 0.859529948 | 145.3
[18 empty] | 0.859529948 | 145.3
[18 empty] | 0.859822346 | 145.2
[18 empty] | 0.859822346 | 145.2
[18 empty] | 0.859822346 | 145.2
[18 empty] | 0.859822346 | 145.2
[18 empty] | 0.859822346 | 145.1
[18 empty] | 0.859822346 | 145.1
[18 empty] | 0.859822346 | 145.1
[18 empty] | 0.859822346 | 145.1
[18 empty] | 0.859822346 | 145.1
[18 empty] | 0.860114743 | 145.1
[18 empty] | 0.860114743 | 145
[18 empty] | 0.860114743 | 145
[18 empty] | 0.860114743 | 145
[18 empty] | 0.860114743 | 145
[18 empty] | 0.860114743 | 145
[18 empty] | 0.860114743 | 144.9
[18 empty] | 0.860114743 | 144.9
[18 empty] | 0.860114743 | 144.9
[18 empty] | 0.860407141 | 144.9
[18 empty] | 0.860407141 | 144.9
[18 empty] | 0.860407141 | 144.9
[18 empty] | 0.860407141 | 144.8
[18 empty] | 0.860407141 | 144.9
[18 empty] | 0.860407141 | 144.8
[18 empty] | 0.860407141 | 144.8
[18 empty] | 0.860407141 | 144.8
[18 empty] | 0.860407141 | 144.8
[18 empty] | 0.860699539 | 144.7
[18 empty] | 0.860699539 | 144.7
[18 empty] | 0.860699539 | 144.7
[18 empty] | 0.860699539 | 144.7
[18 empty] | 0.860699539 | 144.7
[18 empty] | 0.860699539 | 144.7
[18 empty] | 0.860699539 | 144.6
[18 empty] | 0.860699539 | 144.6
[18 empty] | 0.860699539 | 144.6
[18 empty] | 0.860991936 | 144.6
[18 empty] | 0.860991936 | 144.6
[18 empty] | 0.860991936 | 144.6
[18 empty] | 0.860991936 | 144.6
[18 empty] | 0.860991936 | 144.5
[18 empty] | 0.860991936 | 144.5
[18 empty] | 0.860991936 | 144.5
[18 empty] | 0.860991936 | 144.5
[18 empty] | 0.860991936 | 144.5
[18 empty] | 0.861284334 | 144.4
[18 empty] | 0.861284334 | 144.4
[18 empty] | 0.861284334 | 144.4
[18 empty] | 0.861284334 | 144.4
[18 empty] | 0.861284334 | 144.4
[18 empty] | 0.861284334 | 144.3
[18 empty] | 0.861284334 | 144.4
[18 empty] | 0.861284334 | 144.3
[18 empty] | 0.861284334 | 144.3
[18 empty] | 0.861576732 | 144.3
[18 empty] | 0.861576732 | 144.3
[18 empty] | 0.861576732 | 144.3
[18 empty] | 0.861576732 | 144.3
[18 empty] | 0.861576732 | 144.2
[18 empty] | 0.861576732 | 144.2
[18 empty] | 0.861576732 | 144.2
[18 empty] | 0.861576732 | 144.2
[18 empty] | 0.861576732 | 144.1
[18 empty] | 0.861869129 | 144.1
[18 empty] | 0.861869129 | 144.1
[18 empty] | 0.861869129 | 144.1
[18 empty] | 0.861869129 | 144.1
[18 empty] | 0.861869129 | 144.1
[18 empty] | 0.861869129 | 144.1
[18 empty] | 0.861869129 | 144.1
[18 empty] | 0.861869129 | 144
[18 empty] | 0.861869129 | 144
[18 empty] | 0.862161527 | 144
[18 empty] | 0.862161527 | 144
[18 empty] | 0.862161527 | 144
[18 empty] | 0.862161527 | 144
[18 empty] | 0.862161527 | 143.9
[18 empty] | 0.862161527 | 143.9
[18 empty] | 0.862161527 | 143.9
[18 empty] | 0.862161527 | 143.9
[18 empty] | 0.862453925 | 143.9
[18 empty] | 0.862453925 | 143.9
[18 empty] | 0.862453925 | 143.8
[18 empty] | 0.862453925 | 143.8
[18 empty] | 0.862453925 | 143.7
[18 empty] | 0.862453925 | 143.7
[18 empty] | 0.862453925 | 143.7
[18 empty] | 0.862453925 | 143.7
[18 empty] | 0.862453925 | 143.7
[18 empty] | 0.862746322 | 143.7
[18 empty] | 0.862746322 | 143.7
[18 empty] | 0.862746322 | 143.7
[18 empty] | 0.862746322 | 143.6
[18 empty] | 0.862746322 | 143.6
[18 empty] | 0.862746322 | 143.6
[18 empty] | 0.862746322 | 143.6
[18 empty] | 0.862746322 | 143.5
[18 empty] | 0.862746322 | 143.5
[18 empty] | 0.86303872 | 143.5
[18 empty] | 0.86303872 | 143.4
[18 empty] | 0.86303872 | 143.4
[18 empty] | 0.86303872 | 143.4
[18 empty] | 0.86303872 | 143.4
[18 empty] | 0.86303872 | 143.4
[18 empty] | 0.86303872 | 143.3
[18 empty] | 0.86303872 | 143.3
[18 empty] | 0.86303872 | 143.3
[18 empty] | 0.86303872 | 143.3
[18 empty] | 0.863331118 | 143.3
[18 empty] | 0.863331118 | 143.3
[18 empty] | 0.863331118 | 143.3
[18 empty] | 0.863331118 | 143.3
[18 empty] | 0.863331118 | 143.2
[18 empty] | 0.863331118 | 143.2
[18 empty] | 0.863331118 | 143.2
[18 empty] | 0.863331118 | 143.2
[18 empty] | 0.863331118 | 143.1
[18 empty] | 0.863623515 | 143.2
[18 empty] | 0.863623515 | 143.1
[18 empty] | 0.863623515 | 143.1
[18 empty] | 0.863623515 | 143.1
[18 empty] | 0.863623515 | 143.1
[18 empty] | 0.863623515 | 143
[18 empty] | 0.863623515 | 143
[18 empty] | 0.863623515 | 143
[18 empty] | 0.863623515 | 143
[18 empty] | 0.863915913 | 143
[18 empty] | 0.863915913 | 143
[18 empty] | 0.863915913 | 142.9
[18 empty] | 0.863915913 | 142.9
[18 empty] | 0.863915913 | 142.9
[18 empty] | 0.863915913 | 142.9
[18 empty] | 0.863915913 | 142.9
[18 empty] | 0.863915913 | 142.8
[18 empty] | 0.863915913 | 142.8
[18 empty] | 0.864208311 | 142.8
[18 empty] | 0.864208311 | 142.8
[18 empty] | 0.864208311 | 142.8
[18 empty] | 0.864208311 | 142.7
[18 empty] | 0.864208311 | 142.7
[18 empty] | 0.864208311 | 142.7
[18 empty] | 0.864208311 | 142.7
[18 empty] | 0.864208311 | 142.7
[18 empty] | 0.864208311 | 142.7
[18 empty] | 0.864500708 | 142.6
[18 empty] | 0.864500708 | 142.7
[18 empty] | 0.864500708 | 142.6
[18 empty] | 0.864500708 | 142.6
[18 empty] | 0.864500708 | 142.6
[18 empty] | 0.864500708 | 142.6
[18 empty] | 0.864500708 | 142.6
[18 empty] | 0.864500708 | 142.6
[18 empty] | 0.864500708 | 142.6
[18 empty] | 0.864793106 | 142.5
[18 empty] | 0.864793106 | 142.5
[18 empty] | 0.864793106 | 142.5
[18 empty] | 0.864793106 | 142.5
[18 empty] | 0.864793106 | 142.5
[18 empty] | 0.864793106 | 142.4
[18 empty] | 0.864793106 | 142.4
[18 empty] | 0.864793106 | 142.4
[18 empty] | 0.864793106 | 142.4
[18 empty] | 0.865085504 | 142.4
[18 empty] | 0.865085504 | 142.4
[18 empty] | 0.865085504 | 142.3
[18 empty] | 0.865085504 | 142.3
[18 empty] | 0.865085504 | 142.3
[18 empty] | 0.865085504 | 142.3
[18 empty] | 0.865085504 | 142.3
[18 empty] | 0.865085504 | 142.2
[18 empty] | 0.865085504 | 142.2
[18 empty] | 0.865377901 | 142.2
[18 empty] | 0.865377901 | 142.2
[18 empty] | 0.865377901 | 142.2
[18 empty] | 0.865377901 | 142.1
[18 empty] | 0.865377901 | 142.1
[18 empty] | 0.865377901 | 142.1
[18 empty] | 0.865377901 | 142.1
[18 empty] | 0.865377901 | 142.1
[18 empty] | 0.865377901 | 142.1
[18 empty] | 0.865670299 | 142.1
[18 empty] | 0.865670299 | 142
[18 empty] | 0.865670299 | 142
[18 empty] | 0.865670299 | 142
[18 empty] | 0.865670299 | 142
[18 empty] | 0.865670299 | 142
[18 empty] | 0.865670299 | 142
[18 empty] | 0.865670299 | 142
[18 empty] | 0.865670299 | 141.9
[18 empty] | 0.865962697 | 141.9
[18 empty] | 0.865962697 | 141.9
[18 empty] | 0.865962697 | 141.9
[18 empty] | 0.865962697 | 141.9
[18 empty] | 0.865962697 | 141.9
[18 empty] | 0.865962697 | 141.9
[18 empty] | 0.865962697 | 141.8
[18 empty] | 0.865962697 | 141.8
[18 empty] | 0.866255094 | 141.8
[18 empty] | 0.866255094 | 141.8
[18 empty] | 0.866255094 | 141.8
[18 empty] | 0.866255094 | 141.8
[18 empty] | 0.866255094 | 141.7
[18 empty] | 0.866255094 | 141.7
[18 empty] | 0.866255094 | 141.7
[18 empty] | 0.866255094 | 141.7
[18 empty] | 0.866547492 | 141.7
[18 empty] | 0.866547492 | 141.6
[18 empty] | 0.866547492 | 141.6
[18 empty] | 0.866547492 | 141.6
[18 empty] | 0.866547492 | 141.6
[18 empty] | 0.866547492 | 141.6
[18 empty] | 0.866547492 | 141.6
[18 empty] | 0.866547492 | 141.5
[18 empty] | 0.866547492 | 141.5
[18 empty] | 0.86683989 | 141.5
[18 empty] | 0.86683989 | 141.5
[18 empty] | 0.86683989 | 141.5
[18 empty] | 0.86683989 | 141.4
[18 empty] | 0.86683989 | 141.4
[18 empty] | 0.86683989 | 141.4
[18 empty] | 0.86683989 | 141.4
[18 empty] | 0.86683989 | 141.3
[18 empty] | 0.86683989 | 141.3
[18 empty] | 0.867132287 | 141.4
[18 empty] | 0.867132287 | 141.3
[18 empty] | 0.867132287 | 141.3
[18 empty] | 0.867132287 | 141.3
[18 empty] | 0.867132287 | 141.3
[18 empty] | 0.867132287 | 141.3
[18 empty] | 0.867132287 | 141.4
[18 empty] | 0.867132287 | 141.4
[18 empty] | 0.867132287 | 141.3
[18 empty] | 0.867424685 | 141.3
[18 empty] | 0.867424685 | 141.3
[18 empty] | 0.867424685 | 141.3
[18 empty] | 0.867424685 | 141.3
[18 empty] | 0.867424685 | 141.2
[18 empty] | 0.867424685 | 141.2
[18 empty] | 0.867424685 | 141.2
[18 empty] | 0.867424685 | 141.2
[18 empty] | 0.867424685 | 141.1
[18 empty] | 0.867717083 | 141.2
[18 empty] | 0.867717083 | 141.1
[18 empty] | 0.867717083 | 141.1
[18 empty] | 0.867717083 | 141.1
[18 empty] | 0.867717083 | 141
[18 empty] | 0.867717083 | 141
[18 empty] | 0.867717083 | 141
[18 empty] | 0.867717083 | 141
[18 empty] | 0.867717083 | 141
[18 empty] | 0.86800948 | 141
[18 empty] | 0.86800948 | 140.9
[18 empty] | 0.86800948 | 140.9
[18 empty] | 0.86800948 | 140.9
[18 empty] | 0.86800948 | 140.9
[18 empty] | 0.86800948 | 140.9
[18 empty] | 0.86800948 | 140.8
[18 empty] | 0.86800948 | 140.8
[18 empty] | 0.86800948 | 140.8
[18 empty] | 0.868301878 | 140.7
[18 empty] | 0.868301878 | 140.7
[18 empty] | 0.868301878 | 140.7
[18 empty] | 0.868301878 | 140.7
[18 empty] | 0.868301878 | 140.7
[18 empty] | 0.868301878 | 140.6
[18 empty] | 0.868301878 | 140.6
[18 empty] | 0.868301878 | 140.6
[18 empty] | 0.868301878 | 140.6
[18 empty] | 0.868594276 | 140.6
[18 empty] | 0.868594276 | 140.6
[18 empty] | 0.868594276 | 140.6
[18 empty] | 0.868594276 | 140.6
[18 empty] | 0.868594276 | 140.6
[18 empty] | 0.868594276 | 140.6
[18 empty] | 0.868594276 | 140.5
[18 empty] | 0.868594276 | 140.5
[18 empty] | 0.868594276 | 140.5
[18 empty] | 0.868886673 | 140.5
[18 empty] | 0.868886673 | 140.5
[18 empty] | 0.868886673 | 140.5
[18 empty] | 0.868886673 | 140.4
[18 empty] | 0.868886673 | 140.4
[18 empty] | 0.868886673 | 140.4
[18 empty] | 0.868886673 | 140.4
[18 empty] | 0.868886673 | 140.4
[18 empty] | 0.868886673 | 140.3
[18 empty] | 0.869179071 | 140.3
[18 empty] | 0.869179071 | 140.3
[18 empty] | 0.869179071 | 140.3
[18 empty] | 0.869179071 | 140.3
[18 empty] | 0.869179071 | 140.3
[18 empty] | 0.869179071 | 140.3
[18 empty] | 0.869179071 | 140.2
[18 empty] | 0.869179071 | 140.2
[18 empty] | 0.869471469 | 140.2
[18 empty] | 0.869471469 | 140.2
[18 empty] | 0.869471469 | 140.1
[18 empty] | 0.869471469 | 140.1
[18 empty] | 0.869471469 | 140.1
[18 empty] | 0.869471469 | 140.1
[18 empty] | 0.869471469 | 140
[18 empty] | 0.869471469 | 140
[18 empty] | 0.869763866 | 140
[18 empty] | 0.869763866 | 140
[18 empty] | 0.869763866 | 140
[18 empty] | 0.869763866 | 140
[18 empty] | 0.869763866 | 140
[18 empty] | 0.869763866 | 139.9
[18 empty] | 0.869763866 | 139.9
[18 empty] | 0.870056264 | 139.9
[18 empty] | 0.870056264 | 139.9
[18 empty] | 0.870056264 | 139.9
[18 empty] | 0.870056264 | 139.9
[18 empty] | 0.870056264 | 139.8
[18 empty] | 0.870056264 | 139.8
[18 empty] | 0.870056264 | 139.8
[18 empty] | 0.870056264 | 139.8
[18 empty] | 0.870348662 | 139.8
[18 empty] | 0.870348662 | 139.7
[18 empty] | 0.870348662 | 139.7
[18 empty] | 0.870348662 | 139.7
[18 empty] | 0.870348662 | 139.7
[18 empty] | 0.870348662 | 139.7
[18 empty] | 0.870348662 | 139.7
[18 empty] | 0.870348662 | 139.7
[18 empty] | 0.870641059 | 139.6
[18 empty] | 0.870641059 | 139.6
[18 empty] | 0.870641059 | 139.6
[18 empty] | 0.870641059 | 139.6
[18 empty] | 0.870641059 | 139.5
[18 empty] | 0.870641059 | 139.5
[18 empty] | 0.870641059 | 139.5
[18 empty] | 0.870641059 | 139.5
[18 empty] | 0.870933457 | 139.5
[18 empty] | 0.870933457 | 139.5
[18 empty] | 0.870933457 | 139.4
[18 empty] | 0.870933457 | 139.4
[18 empty] | 0.870933457 | 139.4
[18 empty] | 0.870933457 | 139.4
[18 empty] | 0.870933457 | 139.4
[18 empty] | 0.870933457 | 139.4
[18 empty] | 0.870933457 | 139.3
[18 empty] | 0.871225855 | 139.3
[18 empty] | 0.871225855 | 139.3
[18 empty] | 0.871225855 | 139.3
[18 empty] | 0.871225855 | 139.3
[18 empty] | 0.871225855 | 139.3
[18 empty] | 0.871225855 | 139.3
[18 empty] | 0.871225855 | 139.3
[18 empty] | 0.871225855 | 139.3
[18 empty] | 0.871225855 | 139.2
[18 empty] | 0.871518252 | 139.2
[18 empty] | 0.871518252 | 139.2
[18 empty] | 0.871518252 | 139.2
[18 empty] | 0.871518252 | 139.2
[18 empty] | 0.871518252 | 139.2
[18 empty] | 0.871518252 | 139.1
[18 empty] | 0.871518252 | 139.1
[18 empty] | 0.871518252 | 139.1
[18 empty] | 0.87181065 | 139
[18 empty] | 0.87181065 | 139
[18 empty] | 0.87181065 | 139
[18 empty] | 0.87181065 | 139
[18 empty] | 0.87181065 | 139
[18 empty] | 0.87181065 | 139
[18 empty] | 0.87181065 | 139
[18 empty] | 0.87181065 | 139
[18 empty] | 0.87181065 | 139
[18 empty] | 0.87181065 | 138.9
[18 empty] | 0.872103048 | 138.9
[18 empty] | 0.872103048 | 138.9
[18 empty] | 0.872103048 | 138.9
[18 empty] | 0.872103048 | 138.8
[18 empty] | 0.872103048 | 138.8
[18 empty] | 0.872103048 | 138.8
[18 empty] | 0.872103048 | 138.8
[18 empty] | 0.872103048 | 138.8
[18 empty] | 0.872103048 | 138.8
[18 empty] | 0.872395445 | 138.7
[18 empty] | 0.872395445 | 138.7
[18 empty] | 0.872395445 | 138.7
[18 empty] | 0.872395445 | 138.7
[18 empty] | 0.872395445 | 138.7
[18 empty] | 0.872395445 | 138.7
[18 empty] | 0.872395445 | 138.7
[18 empty] | 0.872395445 | 138.7
[18 empty] | 0.872395445 | 138.7
[18 empty] | 0.872687843 | 138.6
[18 empty] | 0.872687843 | 138.6
[18 empty] | 0.872687843 | 138.6
[18 empty] | 0.872687843 | 138.6
[18 empty] | 0.872687843 | 138.6
[18 empty] | 0.872687843 | 138.6
[18 empty] | 0.872687843 | 138.5
[18 empty] | 0.872687843 | 138.5
[18 empty] | 0.872687843 | 138.5
[18 empty] | 0.872980241 | 138.5
[18 empty] | 0.872980241 | 138.5
[18 empty] | 0.872980241 | 138.5
[18 empty] | 0.872980241 | 138.4
[18 empty] | 0.872980241 | 138.4
[18 empty] | 0.872980241 | 138.4
[18 empty] | 0.872980241 | 138.4
[18 empty] | 0.872980241 | 138.4
[18 empty] | 0.872980241 | 138.4
[18 empty] | 0.873272638 | 138.4
[18 empty] | 0.873272638 | 138.3
[18 empty] | 0.873272638 | 138.3
[18 empty] | 0.873272638 | 138.3
[18 empty] | 0.873272638 | 138.3
[18 empty] | 0.873272638 | 138.3
[18 empty] | 0.873272638 | 138.2
[18 empty] | 0.873272638 | 138.2
[18 empty] | 0.873565036 | 138.2
[18 empty] | 0.873565036 | 138.2
[18 empty] | 0.873565036 | 138.1
[18 empty] | 0.873565036 | 138.1
[18 empty] | 0.873565036 | 138.1
[18 empty] | 0.873565036 | 138.1
[18 empty] | 0.873565036 | 138.1
[18 empty] | 0.873565036 | 138.1
[18 empty] | 0.873565036 | 138.1
[18 empty] | 0.873857433 | 138
[18 empty] | 0.873857433 | 138
[18 empty] | 0.873857433 | 138
[18 empty] | 0.873857433 | 138
[18 empty] | 0.873857433 | 138
[18 empty] | 0.873857433 | 138
[18 empty] | 0.873857433 | 138
[18 empty] | 0.873857433 | 138
[18 empty] | 0.873857433 | 137.9
[18 empty] | 0.874149831 | 137.9
[18 empty] | 0.874149831 | 137.9
[18 empty] | 0.874149831 | 137.9
[18 empty] | 0.874149831 | 137.8
[18 empty] | 0.874149831 | 137.9
[18 empty] | 0.874149831 | 137.8
[18 empty] | 0.874149831 | 137.8
[18 empty] | 0.874149831 | 137.8
[18 empty] | 0.874149831 | 137.8
[18 empty] | 0.874442229 | 137.8
[18 empty] | 0.874442229 | 137.8
[18 empty] | 0.874442229 | 137.7
[18 empty] | 0.874442229 | 137.7
[18 empty] | 0.874442229 | 137.7
[18 empty] | 0.874442229 | 137.7
[18 empty] | 0.874442229 | 137.7
[18 empty] | 0.874442229 | 137.7
[18 empty] | 0.874442229 | 137.6
[18 empty] | 0.874734626 | 137.6
[18 empty] | 0.874734626 | 137.6
[18 empty] | 0.874734626 | 137.6
[18 empty] | 0.874734626 | 137.6
[18 empty] | 0.874734626 | 137.6
[18 empty] | 0.874734626 | 137.5
[18 empty] | 0.874734626 | 137.5
[18 empty] | 0.874734626 | 137.5
[18 empty] | 0.874734626 | 137.5
[18 empty] | 0.875027024 | 137.4
[18 empty] | 0.875027024 | 137.4
[18 empty] | 0.875027024 | 137.4
[18 empty] | 0.875027024 | 137.4
[18 empty] | 0.875027024 | 137.4
[18 empty] | 0.875027024 | 137.4
[18 empty] | 0.875027024 | 137.4
[18 empty] | 0.875027024 | 137.4
[18 empty] | 0.875027024 | 137.4
[18 empty] | 0.875319422 | 137.4
[18 empty] | 0.875319422 | 137.3
[18 empty] | 0.875319422 | 137.3
[18 empty] | 0.875319422 | 137.3
[18 empty] | 0.875319422 | 137.3
[18 empty] | 0.875319422 | 137.3
[18 empty] | 0.875319422 | 137.3
[18 empty] | 0.875319422 | 137.2
[18 empty] | 0.875319422 | 137.2
[18 empty] | 0.875611819 | 137.2
[18 empty] | 0.875611819 | 137.2
[18 empty] | 0.875611819 | 137.2
[18 empty] | 0.875611819 | 137.1
[18 empty] | 0.875611819 | 137.1
[18 empty] | 0.875611819 | 137.1
[18 empty] | 0.875611819 | 137.1
[18 empty] | 0.875611819 | 137.1
[18 empty] | 0.875611819 | 137.1
[18 empty] | 0.875904217 | 137.1
[18 empty] | 0.875904217 | 137
[18 empty] | 0.875904217 | 137
[18 empty] | 0.875904217 | 137
[18 empty] | 0.875904217 | 137
[18 empty] | 0.875904217 | 137
[18 empty] | 0.875904217 | 136.9
[18 empty] | 0.875904217 | 136.9
[18 empty] | 0.875904217 | 136.9
[18 empty] | 0.876196615 | 136.9
[18 empty] | 0.876196615 | 136.9
[18 empty] | 0.876196615 | 136.8
[18 empty] | 0.876196615 | 136.8
[18 empty] | 0.876196615 | 136.8
[18 empty] | 0.876196615 | 136.8
[18 empty] | 0.876196615 | 136.8
[18 empty] | 0.876196615 | 136.8
[18 empty] | 0.876196615 | 136.7
[18 empty] | 0.876489012 | 136.7
[18 empty] | 0.876489012 | 136.7
[18 empty] | 0.876489012 | 136.7
[18 empty] | 0.876489012 | 136.8
[18 empty] | 0.876489012 | 136.8
[18 empty] | 0.876489012 | 136.8
[18 empty] | 0.876489012 | 136.8
[18 empty] | 0.876489012 | 136.8
[18 empty] | 0.876489012 | 136.7
[18 empty] | 0.87678141 | 136.7
[18 empty] | 0.87678141 | 136.7
[18 empty] | 0.87678141 | 136.7
[18 empty] | 0.87678141 | 136.7
[18 empty] | 0.87678141 | 136.7
[18 empty] | 0.87678141 | 136.6
[18 empty] | 0.87678141 | 136.6
[18 empty] | 0.87678141 | 136.6
[18 empty] | 0.87678141 | 136.5
[18 empty] | 0.877073808 | 136.5
[18 empty] | 0.877073808 | 136.5
[18 empty] | 0.877073808 | 136.5
[18 empty] | 0.877073808 | 136.4
[18 empty] | 0.877073808 | 136.4
[18 empty] | 0.877073808 | 136.4
[18 empty] | 0.877073808 | 136.4
[18 empty] | 0.877073808 | 136.4
[18 empty] | 0.877073808 | 136.4
[18 empty] | 0.877366205 | 136.3
[18 empty] | 0.877366205 | 136.3
[18 empty] | 0.877366205 | 136.3
[18 empty] | 0.877366205 | 136.2
[18 empty] | 0.877366205 | 136.2
[18 empty] | 0.877366205 | 136.2
[18 empty] | 0.877366205 | 136.2
[18 empty] | 0.877366205 | 136.2
[18 empty] | 0.877366205 | 136.1
[18 empty] | 0.877658603 | 136.1
[18 empty] | 0.877658603 | 136.1
[18 empty] | 0.877658603 | 136.1
[18 empty] | 0.877658603 | 136
[18 empty] | 0.877658603 | 136
[18 empty] | 0.877658603 | 136
[18 empty] | 0.877658603 | 136
[18 empty] | 0.877658603 | 136
[18 empty] | 0.877658603 | 136
[18 empty] | 0.877951001 | 136
[18 empty] | 0.877951001 | 136
[18 empty] | 0.877951001 | 135.9
[18 empty] | 0.877951001 | 135.9
[18 empty] | 0.877951001 | 135.9
[18 empty] | 0.877951001 | 135.9
[18 empty] | 0.877951001 | 135.8
[18 empty] | 0.877951001 | 135.9
[18 empty] | 0.877951001 | 135.8
[18 empty] | 0.878243398 | 135.8
[18 empty] | 0.878243398 | 135.8
[18 empty] | 0.878243398 | 135.7
[18 empty] | 0.878243398 | 135.7
[18 empty] | 0.878243398 | 135.7
[18 empty] | 0.878243398 | 135.7
[18 empty] | 0.878243398 | 135.7
[18 empty] | 0.878243398 | 135.7
[18 empty] | 0.878243398 | 135.7
[18 empty] | 0.878535796 | 135.6
[18 empty] | 0.878535796 | 135.6
[18 empty] | 0.878535796 | 135.6
[18 empty] | 0.878535796 | 135.5
[18 empty] | 0.878535796 | 135.6
[18 empty] | 0.878535796 | 135.5
[18 empty] | 0.878535796 | 135.5
[18 empty] | 0.878535796 | 135.5
[18 empty] | 0.878828194 | 135.4
[18 empty] | 0.878828194 | 135.4
[18 empty] | 0.878828194 | 135.4
[18 empty] | 0.878828194 | 135.4
[18 empty] | 0.878828194 | 135.4
[18 empty] | 0.878828194 | 135.4
[18 empty] | 0.878828194 | 135.3
[18 empty] | 0.878828194 | 135.3
[18 empty] | 0.878828194 | 135.3
[18 empty] | 0.879120591 | 135.3
[18 empty] | 0.879120591 | 135.3
[18 empty] | 0.879120591 | 135.3
[18 empty] | 0.879120591 | 135.2
[18 empty] | 0.879120591 | 135.2
[18 empty] | 0.879120591 | 135.2
[18 empty] | 0.879120591 | 135.2
[18 empty] | 0.879120591 | 135.2
[18 empty] | 0.879120591 | 135.2
[18 empty] | 0.879412989 | 135.1
[18 empty] | 0.879412989 | 135.1
[18 empty] | 0.879412989 | 135.1
[18 empty] | 0.879412989 | 135.1
[18 empty] | 0.879412989 | 135.1
[18 empty] | 0.879412989 | 135
[18 empty] | 0.879412989 | 135
[18 empty] | 0.879412989 | 135
[18 empty] | 0.879412989 | 135
[18 empty] | 0.879705387 | 135
[18 empty] | 0.879705387 | 135
[18 empty] | 0.879705387 | 135
[18 empty] | 0.879705387 | 135
[18 empty] | 0.879705387 | 134.9
[18 empty] | 0.879705387 | 134.9
[18 empty] | 0.879705387 | 134.9
[18 empty] | 0.879705387 | 134.9
[18 empty] | 0.879705387 | 134.8
[18 empty] | 0.879997784 | 134.8
[18 empty] | 0.879997784 | 134.8
[18 empty] | 0.879997784 | 134.8
[18 empty] | 0.879997784 | 134.7
[18 empty] | 0.879997784 | 134.7
[18 empty] | 0.879997784 | 134.7
[18 empty] | 0.879997784 | 134.7
[18 empty] | 0.879997784 | 134.7
[18 empty] | 0.879997784 | 134.6
[18 empty] | 0.880290182 | 134.6
[18 empty] | 0.880290182 | 134.6
[18 empty] | 0.880290182 | 134.6
[18 empty] | 0.880290182 | 134.6
[18 empty] | 0.880290182 | 134.6
[18 empty] | 0.880290182 | 134.6
[18 empty] | 0.880290182 | 134.6
[18 empty] | 0.880290182 | 134.6
[18 empty] | 0.880290182 | 134.6
[18 empty] | 0.88058258 | 134.5
[18 empty] | 0.88058258 | 134.5
[18 empty] | 0.88058258 | 134.5
[18 empty] | 0.88058258 | 134.5
[18 empty] | 0.88058258 | 134.5
[18 empty] | 0.88058258 | 134.4
[18 empty] | 0.88058258 | 134.4
[18 empty] | 0.88058258 | 134.4
[18 empty] | 0.88058258 | 134.4
[18 empty] | 0.880874977 | 134.3
[18 empty] | 0.880874977 | 134.3
[18 empty] | 0.880874977 | 134.3
[18 empty] | 0.880874977 | 134.3
[18 empty] | 0.880874977 | 134.3
[18 empty] | 0.880874977 | 134.3
[18 empty] | 0.880874977 | 134.2
[18 empty] | 0.880874977 | 134.2
[18 empty] | 0.880874977 | 134.2
[18 empty] | 0.881167375 | 134.2
[18 empty] | 0.881167375 | 134.1
[18 empty] | 0.881167375 | 134.1
[18 empty] | 0.881167375 | 134.1
[18 empty] | 0.881167375 | 134.1
[18 empty] | 0.881167375 | 134.1
[18 empty] | 0.881167375 | 134.1
[18 empty] | 0.881167375 | 134
[18 empty] | 0.881167375 | 134
[18 empty] | 0.881459773 | 134
[18 empty] | 0.881459773 | 134
[18 empty] | 0.881459773 | 134
[18 empty] | 0.881459773 | 133.9
[18 empty] | 0.881459773 | 133.9
[18 empty] | 0.881459773 | 133.9
[18 empty] | 0.881459773 | 133.9
[18 empty] | 0.881459773 | 133.8
[18 empty] | 0.881459773 | 133.8
[18 empty] | 0.88175217 | 133.8
[18 empty] | 0.88175217 | 133.8
[18 empty] | 0.88175217 | 133.8
[18 empty] | 0.88175217 | 133.8
[18 empty] | 0.88175217 | 133.8
[18 empty] | 0.88175217 | 133.7
[18 empty] | 0.88175217 | 133.7
[18 empty] | 0.88175217 | 133.7
[18 empty] | 0.88175217 | 133.8
[18 empty] | 0.882044568 | 133.7
[18 empty] | 0.882044568 | 133.7
[18 empty] | 0.882044568 | 133.7
[18 empty] | 0.882044568 | 133.7
[18 empty] | 0.882044568 | 133.7
[18 empty] | 0.882044568 | 133.6
[18 empty] | 0.882044568 | 133.6
[18 empty] | 0.882044568 | 133.6
[18 empty] | 0.882044568 | 133.6
[18 empty] | 0.882336966 | 133.5
[18 empty] | 0.882336966 | 133.5
[18 empty] | 0.882336966 | 133.5
[18 empty] | 0.882336966 | 133.5
[18 empty] | 0.882336966 | 133.4
[18 empty] | 0.882336966 | 133.4
[18 empty] | 0.882336966 | 133.4
[18 empty] | 0.882336966 | 133.4
[18 empty] | 0.882336966 | 133.4
[18 empty] | 0.882629363 | 133.3
[18 empty] | 0.882629363 | 133.3
[18 empty] | 0.882629363 | 133.3
[18 empty] | 0.882629363 | 133.3
[18 empty] | 0.882629363 | 133.2
[18 empty] | 0.882629363 | 133.2
[18 empty] | 0.882629363 | 133.2
[18 empty] | 0.882629363 | 133.1
[18 empty] | 0.882629363 | 133.2
[18 empty] | 0.882921761 | 133.1
[18 empty] | 0.882921761 | 133.1
[18 empty] | 0.882921761 | 133.1
[18 empty] | 0.882921761 | 133
[18 empty] | 0.882921761 | 133
[18 empty] | 0.882921761 | 133
[18 empty] | 0.882921761 | 133
[18 empty] | 0.882921761 | 133
[18 empty] | 0.882921761 | 133
[18 empty] | 0.883214159 | 132.9
[18 empty] | 0.883214159 | 132.9
[18 empty] | 0.883214159 | 132.9
[18 empty] | 0.883214159 | 132.9
[18 empty] | 0.883214159 | 132.9
[18 empty] | 0.883214159 | 132.9
[18 empty] | 0.883214159 | 132.8
[18 empty] | 0.883214159 | 132.8
[18 empty] | 0.883214159 | 132.8
[18 empty] | 0.883506556 | 132.8
[18 empty] | 0.883506556 | 132.7
[18 empty] | 0.883506556 | 132.7
[18 empty] | 0.883506556 | 132.7
[18 empty] | 0.883506556 | 132.7
[18 empty] | 0.883506556 | 132.7
[18 empty] | 0.883506556 | 132.7
[18 empty] | 0.883506556 | 132.6
[18 empty] | 0.883506556 | 132.6
[18 empty] | 0.883798954 | 132.6
[18 empty] | 0.883798954 | 132.6
[18 empty] | 0.883798954 | 132.6
[18 empty] | 0.883798954 | 132.5
[18 empty] | 0.883798954 | 132.5
[18 empty] | 0.883798954 | 132.5
[18 empty] | 0.883798954 | 132.5
[18 empty] | 0.883798954 | 132.4
[18 empty] | 0.883798954 | 132.4
[18 empty] | 0.884091352 | 132.4
[18 empty] | 0.884091352 | 132.4
[18 empty] | 0.884091352 | 132.4
[18 empty] | 0.884091352 | 132.4
[18 empty] | 0.884091352 | 132.3
[18 empty] | 0.884091352 | 132.3
[18 empty] | 0.884091352 | 132.3
[18 empty] | 0.884091352 | 132.3
[18 empty] | 0.884091352 | 132.2
[18 empty] | 0.884383749 | 132.2
[18 empty] | 0.884383749 | 132.2
[18 empty] | 0.884383749 | 132.2
[18 empty] | 0.884383749 | 132.2
[18 empty] | 0.884383749 | 132.2
[18 empty] | 0.884383749 | 132.2
[18 empty] | 0.884383749 | 132.2
[18 empty] | 0.884383749 | 132.1
[18 empty] | 0.884383749 | 132.1
[18 empty] | 0.884676147 | 132.1
[18 empty] | 0.884676147 | 132.1
[18 empty] | 0.884676147 | 132.1
[18 empty] | 0.884676147 | 132.1
[18 empty] | 0.884676147 | 132
[18 empty] | 0.884676147 | 132
[18 empty] | 0.884676147 | 132
[18 empty] | 0.884676147 | 132
[18 empty] | 0.884676147 | 132
[18 empty] | 0.884968545 | 131.9
[18 empty] | 0.884968545 | 131.9
[18 empty] | 0.884968545 | 131.9
[18 empty] | 0.884968545 | 131.9
[18 empty] | 0.884968545 | 131.9
[18 empty] | 0.884968545 | 131.9
[18 empty] | 0.884968545 | 131.8
[18 empty] | 0.884968545 | 131.8
[18 empty] | 0.884968545 | 131.8
[18 empty] | 0.885260942 | 131.8
[18 empty] | 0.885260942 | 131.8
[18 empty] | 0.885260942 | 131.7
[18 empty] | 0.885260942 | 131.7
[18 empty] | 0.885260942 | 131.7
[18 empty] | 0.885260942 | 131.7
[18 empty] | 0.885260942 | 131.7
[18 empty] | 0.885260942 | 131.7
[18 empty] | 0.885260942 | 131.6
[18 empty] | 0.885260942 | 131.6
[18 empty] | 0.88555334 | 131.6
[18 empty] | 0.88555334 | 131.6
[18 empty] | 0.88555334 | 131.6
[18 empty] | 0.88555334 | 131.6
[18 empty] | 0.88555334 | 131.5
[18 empty] | 0.88555334 | 131.5
[18 empty] | 0.88555334 | 131.5
[18 empty] | 0.88555334 | 131.5
[18 empty] | 0.885845738 | 131.5
[18 empty] | 0.885845738 | 131.5
[18 empty] | 0.885845738 | 131.4
[18 empty] | 0.885845738 | 131.4
[18 empty] | 0.885845738 | 131.4
[18 empty] | 0.885845738 | 131.4
[18 empty] | 0.885845738 | 131.4
[18 empty] | 0.885845738 | 131.4
[18 empty] | 0.885845738 | 131.4
[18 empty] | 0.885845738 | 131.3
[18 empty] | 0.886138135 | 131.3
[18 empty] | 0.886138135 | 131.3
[18 empty] | 0.886138135 | 131.2
[18 empty] | 0.886138135 | 131.2
[18 empty] | 0.886138135 | 131.2
[18 empty] | 0.886138135 | 131.2
[18 empty] | 0.886138135 | 131.2
[18 empty] | 0.886138135 | 131.2
[18 empty] | 0.886138135 | 131.1
[18 empty] | 0.886430533 | 131.1
[18 empty] | 0.886430533 | 131.1
[18 empty] | 0.886430533 | 131.1
[18 empty] | 0.886430533 | 131.1
[18 empty] | 0.886430533 | 131.1
[18 empty] | 0.886430533 | 131
[18 empty] | 0.886430533 | 131
[18 empty] | 0.886430533 | 131
[18 empty] | 0.886430533 | 131
[18 empty] | 0.886722931 | 130.9
[18 empty] | 0.886722931 | 130.9
[18 empty] | 0.886722931 | 130.9
[18 empty] | 0.886722931 | 130.9
[18 empty] | 0.886722931 | 130.9
[18 empty] | 0.886722931 | 130.8
[18 empty] | 0.886722931 | 130.8
[18 empty] | 0.886722931 | 130.8
[18 empty] | 0.886722931 | 130.8
[18 empty] | 0.887015328 | 130.7
[18 empty] | 0.887015328 | 130.7
[18 empty] | 0.887015328 | 130.7
[18 empty] | 0.887015328 | 130.7
[18 empty] | 0.887015328 | 130.7
[18 empty] | 0.887015328 | 130.7
[18 empty] | 0.887015328 | 130.6
[18 empty] | 0.887015328 | 130.6
[18 empty] | 0.887015328 | 130.6
[18 empty] | 0.887307726 | 130.6
[18 empty] | 0.887307726 | 130.5
[18 empty] | 0.887307726 | 130.5
[18 empty] | 0.887307726 | 130.5
[18 empty] | 0.887307726 | 130.5
[18 empty] | 0.887307726 | 130.5
[18 empty] | 0.887307726 | 130.4
[18 empty] | 0.887307726 | 130.4
[18 empty] | 0.887307726 | 130.4
[18 empty] | 0.887600124 | 130.4
[18 empty] | 0.887600124 | 130.3
[18 empty] | 0.887600124 | 130.3
[18 empty] | 0.887600124 | 130.3
[18 empty] | 0.887600124 | 130.3
[18 empty] | 0.887600124 | 130.3
[18 empty] | 0.887600124 | 130.3
[18 empty] | 0.887600124 | 130.2
[18 empty] | 0.887600124 | 130.2
[18 empty] | 0.887892521 | 130.2
[18 empty] | 0.887892521 | 130.2
[18 empty] | 0.887892521 | 130.1
[18 empty] | 0.887892521 | 130.1
[18 empty] | 0.887892521 | 130.1
[18 empty] | 0.887892521 | 130.1
[18 empty] | 0.887892521 | 130.1
[18 empty] | 0.887892521 | 130
[18 empty] | 0.887892521 | 130.1
[18 empty] | 0.888184919 | 130
[18 empty] | 0.888184919 | 130
[18 empty] | 0.888184919 | 130
[18 empty] | 0.888184919 | 129.9
[18 empty] | 0.888184919 | 129.9
[18 empty] | 0.888184919 | 129.9
[18 empty] | 0.888184919 | 129.9
[18 empty] | 0.888184919 | 129.9
[18 empty] | 0.888184919 | 129.9
[18 empty] | 0.888477317 | 129.8
[18 empty] | 0.888477317 | 129.8
[18 empty] | 0.888477317 | 129.8
[18 empty] | 0.888477317 | 129.8
[18 empty] | 0.888477317 | 129.8
[18 empty] | 0.888477317 | 129.8
[18 empty] | 0.888477317 | 129.8
[18 empty] | 0.888477317 | 129.7
[18 empty] | 0.888477317 | 129.7
[18 empty] | 0.888769714 | 129.7
[18 empty] | 0.888769714 | 129.7
[18 empty] | 0.888769714 | 129.7
[18 empty] | 0.888769714 | 129.6
[18 empty] | 0.888769714 | 129.6
[18 empty] | 0.888769714 | 129.6
[18 empty] | 0.888769714 | 129.6
[18 empty] | 0.888769714 | 129.6
[18 empty] | 0.888769714 | 129.5
[18 empty] | 0.889062112 | 129.5
[18 empty] | 0.889062112 | 129.5
[18 empty] | 0.889062112 | 129.5
[18 empty] | 0.889062112 | 129.5
[18 empty] | 0.889062112 | 129.4
[18 empty] | 0.889062112 | 129.4
[18 empty] | 0.889062112 | 129.4
[18 empty] | 0.889062112 | 129.4
[18 empty] | 0.889062112 | 129.4
[18 empty] | 0.88935451 | 129.4
[18 empty] | 0.88935451 | 129.3
[18 empty] | 0.88935451 | 129.3
[18 empty] | 0.88935451 | 129.3
[18 empty] | 0.88935451 | 129.3
[18 empty] | 0.88935451 | 129.3
[18 empty] | 0.88935451 | 129.2
[18 empty] | 0.88935451 | 129.2
[18 empty] | 0.88935451 | 129.2
[18 empty] | 0.889646907 | 129.2
[18 empty] | 0.889646907 | 129.1
[18 empty] | 0.889646907 | 129.1
[18 empty] | 0.889646907 | 129.1
[18 empty] | 0.889646907 | 129.2
[18 empty] | 0.889646907 | 129.3
[18 empty] | 0.889646907 | 129.2
[18 empty] | 0.889646907 | 129.2
[18 empty] | 0.889646907 | 129.2
[18 empty] | 0.889939305 | 129.2
[18 empty] | 0.889939305 | 129.1
[18 empty] | 0.889939305 | 129.1
[18 empty] | 0.889939305 | 129.1
[18 empty] | 0.889939305 | 129.1
[18 empty] | 0.889939305 | 129.1
[18 empty] | 0.889939305 | 129
[18 empty] | 0.889939305 | 129
[18 empty] | 0.889939305 | 129
[18 empty] | 0.890231702 | 129
[18 empty] | 0.890231702 | 128.9
[18 empty] | 0.890231702 | 128.9
[18 empty] | 0.890231702 | 128.9
[18 empty] | 0.890231702 | 128.9
[18 empty] | 0.890231702 | 128.9
[18 empty] | 0.890231702 | 128.8
[18 empty] | 0.890231702 | 128.8
[18 empty] | 0.890231702 | 128.8
[18 empty] | 0.8905241 | 128.8
[18 empty] | 0.8905241 | 128.7
[18 empty] | 0.8905241 | 128.7
[18 empty] | 0.8905241 | 128.7
[18 empty] | 0.8905241 | 128.7
[18 empty] | 0.8905241 | 128.7
[18 empty] | 0.8905241 | 128.6
[18 empty] | 0.8905241 | 128.6
[18 empty] | 0.8905241 | 128.6
[18 empty] | 0.890816498 | 128.5
[18 empty] | 0.890816498 | 128.5
[18 empty] | 0.890816498 | 128.5
[18 empty] | 0.890816498 | 128.5
[18 empty] | 0.890816498 | 128.5
[18 empty] | 0.890816498 | 128.4
[18 empty] | 0.890816498 | 128.4
[18 empty] | 0.890816498 | 128.4
[18 empty] | 0.890816498 | 128.4
[18 empty] | 0.891108895 | 128.4
[18 empty] | 0.891108895 | 128.3
[18 empty] | 0.891108895 | 128.3
[18 empty] | 0.891108895 | 128.3
[18 empty] | 0.891108895 | 128.3
[18 empty] | 0.891108895 | 128.3
[18 empty] | 0.891108895 | 128.2
[18 empty] | 0.891108895 | 128.2
[18 empty] | 0.891108895 | 128.2
[18 empty] | 0.891401293 | 128.2
[18 empty] | 0.891401293 | 128.2
[18 empty] | 0.891401293 | 128.2
[18 empty] | 0.891401293 | 128.1
[18 empty] | 0.891401293 | 128.1
[18 empty] | 0.891401293 | 128.1
[18 empty] | 0.891401293 | 128.1
[18 empty] | 0.891401293 | 128
[18 empty] | 0.891401293 | 128
[18 empty] | 0.891693691 | 128
[18 empty] | 0.891693691 | 128
[18 empty] | 0.891693691 | 127.9
[18 empty] | 0.891693691 | 127.9
[18 empty] | 0.891693691 | 127.9
[18 empty] | 0.891693691 | 127.9
[18 empty] | 0.891693691 | 127.8
[18 empty] | 0.891693691 | 127.8
[18 empty] | 0.891693691 | 127.8
[18 empty] | 0.891986088 | 127.8
[18 empty] | 0.891986088 | 127.8
[18 empty] | 0.891986088 | 127.7
[18 empty] | 0.891986088 | 127.7
[18 empty] | 0.891986088 | 127.6
[18 empty] | 0.891986088 | 127.6
[18 empty] | 0.891986088 | 127.6
[18 empty] | 0.891986088 | 127.6
[18 empty] | 0.892278486 | 127.6
[18 empty] | 0.892278486 | 127.5
[18 empty] | 0.892278486 | 127.5
[18 empty] | 0.892278486 | 127.5
[18 empty] | 0.892278486 | 127.5
[18 empty] | 0.892278486 | 127.5
[18 empty] | 0.892278486 | 127.5
[18 empty] | 0.892278486 | 127.4
[18 empty] | 0.892278486 | 127.4
[18 empty] | 0.892570884 | 127.4
[18 empty] | 0.892570884 | 127.4
[18 empty] | 0.892570884 | 127.3
[18 empty] | 0.892570884 | 127.3
[18 empty] | 0.892570884 | 127.3
[18 empty] | 0.892570884 | 127.3
[18 empty] | 0.892570884 | 127.2
[18 empty] | 0.892570884 | 127.2
[18 empty] | 0.892570884 | 127.2
[18 empty] | 0.892863281 | 127.2
[18 empty] | 0.892863281 | 127.1
[18 empty] | 0.892863281 | 127.1
[18 empty] | 0.892863281 | 127.1
[18 empty] | 0.892863281 | 127.1
[18 empty] | 0.892863281 | 127.1
[18 empty] | 0.892863281 | 127.1
[18 empty] | 0.892863281 | 127
[18 empty] | 0.892863281 | 127
[18 empty] | 0.893155679 | 127
[18 empty] | 0.893155679 | 127
[18 empty] | 0.893155679 | 126.9
[18 empty] | 0.893155679 | 126.9
[18 empty] | 0.893155679 | 126.9
[18 empty] | 0.893155679 | 126.9
[18 empty] | 0.893155679 | 126.8
[18 empty] | 0.893155679 | 126.8
[18 empty] | 0.893155679 | 126.8
[18 empty] | 0.893448077 | 126.8
[18 empty] | 0.893448077 | 126.8
[18 empty] | 0.893448077 | 126.7
[18 empty] | 0.893448077 | 126.7
[18 empty] | 0.893448077 | 126.7
[18 empty] | 0.893448077 | 126.6
[18 empty] | 0.893448077 | 126.6
[18 empty] | 0.893448077 | 126.6
[18 empty] | 0.893448077 | 126.6
[18 empty] | 0.893740474 | 126.6
[18 empty] | 0.893740474 | 126.5
[18 empty] | 0.893740474 | 126.5
[18 empty] | 0.893740474 | 126.5
[18 empty] | 0.893740474 | 126.5
[18 empty] | 0.893740474 | 126.5
[18 empty] | 0.893740474 | 126.5
[18 empty] | 0.893740474 | 126.4
[18 empty] | 0.893740474 | 126.4
[18 empty] | 0.894032872 | 126.4
[18 empty] | 0.894032872 | 126.4
[18 empty] | 0.894032872 | 126.3
[18 empty] | 0.894032872 | 126.3
[18 empty] | 0.894032872 | 126.3
[18 empty] | 0.894032872 | 126.3
[18 empty] | 0.894032872 | 126.2
[18 empty] | 0.894032872 | 126.2
[18 empty] | 0.894032872 | 126.2
[18 empty] | 0.89432527 | 126.1
[18 empty] | 0.89432527 | 126.1
[18 empty] | 0.89432527 | 126.1
[18 empty] | 0.89432527 | 126.1
[18 empty] | 0.89432527 | 126.1
[18 empty] | 0.89432527 | 126.1
[18 empty] | 0.89432527 | 126.1
[18 empty] | 0.89432527 | 126
[18 empty] | 0.89432527 | 126
[18 empty] | 0.894617667 | 126
[18 empty] | 0.894617667 | 126
[18 empty] | 0.894617667 | 125.9
[18 empty] | 0.894617667 | 125.9
[18 empty] | 0.894617667 | 125.9
[18 empty] | 0.894617667 | 125.9
[18 empty] | 0.894617667 | 125.8
[18 empty] | 0.894617667 | 125.8
[18 empty] | 0.894617667 | 125.8
[18 empty] | 0.894910065 | 125.8
[18 empty] | 0.894910065 | 125.7
[18 empty] | 0.894910065 | 125.7
[18 empty] | 0.894910065 | 125.7
[18 empty] | 0.894910065 | 125.7
[18 empty] | 0.894910065 | 125.7
[18 empty] | 0.894910065 | 125.6
[18 empty] | 0.894910065 | 125.6
[18 empty] | 0.894910065 | 125.6
[18 empty] | 0.895202463 | 125.6
[18 empty] | 0.895202463 | 125.6
[18 empty] | 0.895202463 | 125.6
[18 empty] | 0.895202463 | 125.5
[18 empty] | 0.895202463 | 125.5
[18 empty] | 0.895202463 | 125.5
[18 empty] | 0.895202463 | 125.5
[18 empty] | 0.895202463 | 125.5
[18 empty] | 0.895202463 | 125.4
[18 empty] | 0.89549486 | 125.4
[18 empty] | 0.89549486 | 125.4
[18 empty] | 0.89549486 | 125.3
[18 empty] | 0.89549486 | 125.3
[18 empty] | 0.89549486 | 125.3
[18 empty] | 0.89549486 | 125.3
[18 empty] | 0.89549486 | 125.3
[18 empty] | 0.89549486 | 125.2
[18 empty] | 0.89549486 | 125.2
[18 empty] | 0.895787258 | 125.2
[18 empty] | 0.895787258 | 125.2
[18 empty] | 0.895787258 | 125.1
[18 empty] | 0.895787258 | 125.1
[18 empty] | 0.895787258 | 125.1
[18 empty] | 0.895787258 | 125.1
[18 empty] | 0.895787258 | 125
[18 empty] | 0.895787258 | 125
[18 empty] | 0.895787258 | 125
[18 empty] | 0.896079656 | 125
[18 empty] | 0.896079656 | 124.9
[18 empty] | 0.896079656 | 124.9
[18 empty] | 0.896079656 | 124.9
[18 empty] | 0.896079656 | 124.9
[18 empty] | 0.896079656 | 124.8
[18 empty] | 0.896079656 | 124.8
[18 empty] | 0.896079656 | 124.8
[18 empty] | 0.896079656 | 124.8
[18 empty] | 0.896372053 | 124.8
[18 empty] | 0.896372053 | 124.7
[18 empty] | 0.896372053 | 124.7
[18 empty] | 0.896372053 | 124.7
[18 empty] | 0.896372053 | 124.7
[18 empty] | 0.896372053 | 124.7
[18 empty] | 0.896372053 | 124.6
[18 empty] | 0.896372053 | 124.6
[18 empty] | 0.896372053 | 124.6
[18 empty] | 0.896664451 | 124.6
[18 empty] | 0.896664451 | 124.5
[18 empty] | 0.896664451 | 124.5
[18 empty] | 0.896664451 | 124.5
[18 empty] | 0.896664451 | 124.4
[18 empty] | 0.896664451 | 124.4
[18 empty] | 0.896664451 | 124.4
[18 empty] | 0.896664451 | 124.4
[18 empty] | 0.896956849 | 124.4
[18 empty] | 0.896956849 | 124.3
[18 empty] | 0.896956849 | 124.3
[18 empty] | 0.896956849 | 124.3
[18 empty] | 0.896956849 | 124.2
[18 empty] | 0.896956849 | 124.2
[18 empty] | 0.896956849 | 124.2
[18 empty] | 0.896956849 | 124.2
[18 empty] | 0.896956849 | 124.1
[18 empty] | 0.896956849 | 124.1
[18 empty] | 0.897249246 | 124.1
[18 empty] | 0.897249246 | 124.1
[18 empty] | 0.897249246 | 124
[18 empty] | 0.897249246 | 124
[18 empty] | 0.897249246 | 124
[18 empty] | 0.897249246 | 124
[18 empty] | 0.897249246 | 124
[18 empty] | 0.897249246 | 123.9
[18 empty] | 0.897249246 | 123.9
[18 empty] | 0.897541644 | 123.8
[18 empty] | 0.897541644 | 123.8
[18 empty] | 0.897541644 | 123.8
[18 empty] | 0.897541644 | 123.8
[18 empty] | 0.897541644 | 123.8
[18 empty] | 0.897541644 | 123.8
[18 empty] | 0.897541644 | 123.7
[18 empty] | 0.897541644 | 123.7
[18 empty] | 0.897541644 | 123.7
[18 empty] | 0.897834042 | 123.7
[18 empty] | 0.897834042 | 123.6
[18 empty] | 0.897834042 | 123.6
[18 empty] | 0.897834042 | 123.6
[18 empty] | 0.897834042 | 123.6
[18 empty] | 0.897834042 | 123.6
[18 empty] | 0.897834042 | 123.5
[18 empty] | 0.897834042 | 123.5
[18 empty] | 0.897834042 | 123.5
[18 empty] | 0.898126439 | 123.5
[18 empty] | 0.898126439 | 123.4
[18 empty] | 0.898126439 | 123.4
[18 empty] | 0.898126439 | 123.4
[18 empty] | 0.898126439 | 123.4
[18 empty] | 0.898126439 | 123.3
[18 empty] | 0.898126439 | 123.3
[18 empty] | 0.898126439 | 123.3
[18 empty] | 0.898126439 | 123.2
[18 empty] | 0.898418837 | 123.3
[18 empty] | 0.898418837 | 123.2
[18 empty] | 0.898418837 | 123.2
[18 empty] | 0.898418837 | 123.2
[18 empty] | 0.898418837 | 123.1
[18 empty] | 0.898418837 | 123.1
[18 empty] | 0.898418837 | 123.1
[18 empty] | 0.898418837 | 123
[18 empty] | 0.898418837 | 123
[18 empty] | 0.898711235 | 123
[18 empty] | 0.898711235 | 123
[18 empty] | 0.898711235 | 122.9
[18 empty] | 0.898711235 | 122.9
[18 empty] | 0.898711235 | 122.8
[18 empty] | 0.898711235 | 122.8
[18 empty] | 0.898711235 | 122.8
[18 empty] | 0.898711235 | 122.7
[18 empty] | 0.898711235 | 122.7
[18 empty] | 0.899003632 | 122.7
[18 empty] | 0.899003632 | 122.6
[18 empty] | 0.899003632 | 122.6
[18 empty] | 0.899003632 | 122.6
[18 empty] | 0.899003632 | 122.6
[18 empty] | 0.899003632 | 122.6
[18 empty] | 0.899003632 | 122.6
[18 empty] | 0.899003632 | 122.5
[18 empty] | 0.899003632 | 122.5
[18 empty] | 0.89929603 | 122.5
[18 empty] | 0.89929603 | 122.5
[18 empty] | 0.89929603 | 122.4
[18 empty] | 0.89929603 | 122.4
[18 empty] | 0.89929603 | 122.4
[18 empty] | 0.89929603 | 122.4
[18 empty] | 0.89929603 | 122.3
[18 empty] | 0.89929603 | 122.3
[18 empty] | 0.89929603 | 122.3
[18 empty] | 0.899588428 | 122.2
[18 empty] | 0.899588428 | 122.2
[18 empty] | 0.899588428 | 122.2
[18 empty] | 0.899588428 | 122.2
[18 empty] | 0.899588428 | 122.2
[18 empty] | 0.899588428 | 122.2
[18 empty] | 0.899588428 | 122.1
[18 empty] | 0.899588428 | 122.1
[18 empty] | 0.899588428 | 122.1
[18 empty] | 0.899880825 | 122
[18 empty] | 0.899880825 | 122
[18 empty] | 0.899880825 | 122
[18 empty] | 0.899880825 | 121.9
[18 empty] | 0.899880825 | 121.9
[18 empty] | 0.899880825 | 121.9
[18 empty] | 0.899880825 | 121.9
[18 empty] | 0.899880825 | 121.8
[18 empty] | 0.899880825 | 121.8
[18 empty] | 0.900173223 | 121.8
[18 empty] | 0.900173223 | 121.8
[18 empty] | 0.900173223 | 121.7
[18 empty] | 0.900173223 | 121.7
[18 empty] | 0.900173223 | 121.7
[18 empty] | 0.900173223 | 121.7
[18 empty] | 0.900173223 | 121.8
[18 empty] | 0.900173223 | 121.7
[18 empty] | 0.900465621 | 121.7
[18 empty] | 0.900465621 | 121.7
[18 empty] | 0.900465621 | 121.7
[18 empty] | 0.900465621 | 121.7
[18 empty] | 0.900465621 | 121.6
[18 empty] | 0.900465621 | 121.6
[18 empty] | 0.900465621 | 121.6
[18 empty] | 0.900465621 | 121.5
[18 empty] | 0.900465621 | 121.5
[18 empty] | 0.900758018 | 121.5
[18 empty] | 0.900758018 | 121.5
[18 empty] | 0.900758018 | 121.4
[18 empty] | 0.900758018 | 121.4
[18 empty] | 0.900758018 | 121.4
[18 empty] | 0.900758018 | 121.3
[18 empty] | 0.900758018 | 121.3
[18 empty] | 0.900758018 | 121.2
[18 empty] | 0.901050416 | 121.2
[18 empty] | 0.901050416 | 121.2
[18 empty] | 0.901050416 | 121.2
[18 empty] | 0.901050416 | 121.1
[18 empty] | 0.901050416 | 121.1
[18 empty] | 0.901050416 | 121.1
[18 empty] | 0.901050416 | 121.1
[18 empty] | 0.901050416 | 121
[18 empty] | 0.901050416 | 121
[18 empty] | 0.901342814 | 120.9
[18 empty] | 0.901342814 | 120.9
[18 empty] | 0.901342814 | 120.9
[18 empty] | 0.901342814 | 120.9
[18 empty] | 0.901342814 | 120.8
[18 empty] | 0.901342814 | 120.8
[18 empty] | 0.901342814 | 120.8
[18 empty] | 0.901342814 | 120.7
[18 empty] | 0.901342814 | 120.7
[18 empty] | 0.901635211 | 120.7
[18 empty] | 0.901635211 | 120.7
[18 empty] | 0.901635211 | 120.7
[18 empty] | 0.901635211 | 120.6
[18 empty] | 0.901635211 | 120.6
[18 empty] | 0.901635211 | 120.6
[18 empty] | 0.901635211 | 120.5
[18 empty] | 0.901635211 | 120.5
[18 empty] | 0.901635211 | 120.5
[18 empty] | 0.901927609 | 120.5
[18 empty] | 0.901927609 | 120.4
[18 empty] | 0.901927609 | 120.4
[18 empty] | 0.901927609 | 120.4
[18 empty] | 0.901927609 | 120.4
[18 empty] | 0.901927609 | 120.3
[18 empty] | 0.901927609 | 120.3
[18 empty] | 0.901927609 | 120.3
[18 empty] | 0.901927609 | 120.2
[18 empty] | 0.902220007 | 120.2
[18 empty] | 0.902220007 | 120.2
[18 empty] | 0.902220007 | 120.2
[18 empty] | 0.902220007 | 120.2
[18 empty] | 0.902220007 | 120.1
[18 empty] | 0.902220007 | 120.1
[18 empty] | 0.902220007 | 120
[18 empty] | 0.902220007 | 120
[18 empty] | 0.902220007 | 120
[18 empty] | 0.902512404 | 120
[18 empty] | 0.902512404 | 119.9
[18 empty] | 0.902512404 | 119.9
[18 empty] | 0.902512404 | 119.9
[18 empty] | 0.902512404 | 119.8
[18 empty] | 0.902512404 | 119.8
[18 empty] | 0.902512404 | 119.8
[18 empty] | 0.902512404 | 119.8
[18 empty] | 0.902512404 | 119.7
[18 empty] | 0.902804802 | 119.7
[18 empty] | 0.902804802 | 119.7
[18 empty] | 0.902804802 | 119.6
[18 empty] | 0.902804802 | 119.6
[18 empty] | 0.902804802 | 119.6
[18 empty] | 0.902804802 | 119.6
[18 empty] | 0.902804802 | 119.6
[18 empty] | 0.902804802 | 119.5
[18 empty] | 0.902804802 | 119.5
[18 empty] | 0.9030972 | 119.5
[18 empty] | 0.9030972 | 119.5
[18 empty] | 0.9030972 | 119.4
[18 empty] | 0.9030972 | 119.4
[18 empty] | 0.9030972 | 119.4
[18 empty] | 0.9030972 | 119.4
[18 empty] | 0.9030972 | 119.3
[18 empty] | 0.9030972 | 119.3
[18 empty] | 0.9030972 | 119.3
[18 empty] | 0.903389597 | 119.3
[18 empty] | 0.903389597 | 119.2
[18 empty] | 0.903389597 | 119.2
[18 empty] | 0.903389597 | 119.2
[18 empty] | 0.903389597 | 119.1
[18 empty] | 0.903389597 | 119.1
[18 empty] | 0.903389597 | 119.1
[18 empty] | 0.903389597 | 119.1
[18 empty] | 0.903389597 | 119
[18 empty] | 0.903681995 | 119
[18 empty] | 0.903681995 | 119
[18 empty] | 0.903681995 | 119
[18 empty] | 0.903681995 | 118.9
[18 empty] | 0.903681995 | 118.9
[18 empty] | 0.903681995 | 118.9
[18 empty] | 0.903681995 | 118.9
[18 empty] | 0.903681995 | 118.8
[18 empty] | 0.903681995 | 118.8
[18 empty] | 0.903974393 | 118.8
[18 empty] | 0.903974393 | 118.7
[18 empty] | 0.903974393 | 118.7
[18 empty] | 0.903974393 | 118.7
[18 empty] | 0.903974393 | 118.7
[18 empty] | 0.903974393 | 118.6
[18 empty] | 0.903974393 | 118.6
[18 empty] | 0.903974393 | 118.6
[18 empty] | 0.903974393 | 118.5
[18 empty] | 0.90426679 | 118.5
[18 empty] | 0.90426679 | 118.5
[18 empty] | 0.90426679 | 118.5
[18 empty] | 0.90426679 | 118.5
[18 empty] | 0.90426679 | 118.4
[18 empty] | 0.90426679 | 118.4
[18 empty] | 0.90426679 | 118.4
[18 empty] | 0.90426679 | 118.3
[18 empty] | 0.90426679 | 118.3
[18 empty] | 0.904559188 | 118.3
[18 empty] | 0.904559188 | 118.3
[18 empty] | 0.904559188 | 118.3
[18 empty] | 0.904559188 | 118.2
[18 empty] | 0.904559188 | 118.2
[18 empty] | 0.904559188 | 118.2
[18 empty] | 0.904559188 | 118.1
[18 empty] | 0.904559188 | 118.1
[18 empty] | 0.904559188 | 118.1
[18 empty] | 0.904851586 | 118
[18 empty] | 0.904851586 | 118
[18 empty] | 0.904851586 | 118
[18 empty] | 0.904851586 | 118
[18 empty] | 0.904851586 | 117.9
[18 empty] | 0.904851586 | 117.9
[18 empty] | 0.904851586 | 117.9
[18 empty] | 0.904851586 | 117.9
[18 empty] | 0.904851586 | 117.8
[18 empty] | 0.905143983 | 117.8
[18 empty] | 0.905143983 | 117.7
[18 empty] | 0.905143983 | 117.7
[18 empty] | 0.905143983 | 117.7
[18 empty] | 0.905143983 | 117.7
[18 empty] | 0.905143983 | 117.7
[18 empty] | 0.905143983 | 117.6
[18 empty] | 0.905143983 | 117.6
[18 empty] | 0.905143983 | 117.6
[18 empty] | 0.905436381 | 117.5
[18 empty] | 0.905436381 | 117.5
[18 empty] | 0.905436381 | 117.5
[18 empty] | 0.905436381 | 117.4
[18 empty] | 0.905436381 | 117.4
[18 empty] | 0.905436381 | 117.4
[18 empty] | 0.905436381 | 117.3
[18 empty] | 0.905436381 | 117.3
[18 empty] | 0.905436381 | 117.3
[18 empty] | 0.905728779 | 117.3
[18 empty] | 0.905728779 | 117.2
[18 empty] | 0.905728779 | 117.2
[18 empty] | 0.905728779 | 117.2
[18 empty] | 0.905728779 | 117.2
[18 empty] | 0.905728779 | 117.1
[18 empty] | 0.905728779 | 117.1
[18 empty] | 0.905728779 | 117.1
[18 empty] | 0.905728779 | 117
[18 empty] | 0.906021176 | 117
[18 empty] | 0.906021176 | 117
[18 empty] | 0.906021176 | 117
[18 empty] | 0.906021176 | 116.9
[18 empty] | 0.906021176 | 116.9
[18 empty] | 0.906021176 | 116.9
[18 empty] | 0.906021176 | 116.9
[18 empty] | 0.906021176 | 116.8
[18 empty] | 0.906021176 | 116.8
[18 empty] | 0.906313574 | 116.7
[18 empty] | 0.906313574 | 116.7
[18 empty] | 0.906313574 | 116.7
[18 empty] | 0.906313574 | 116.7
[18 empty] | 0.906313574 | 116.6
[18 empty] | 0.906313574 | 116.6
[18 empty] | 0.906313574 | 116.6
[18 empty] | 0.906313574 | 116.5
[18 empty] | 0.906313574 | 116.5
[18 empty] | 0.906605972 | 116.5
[18 empty] | 0.906605972 | 116.4
[18 empty] | 0.906605972 | 116.4
[18 empty] | 0.906605972 | 116.4
[18 empty] | 0.906605972 | 116.4
[18 empty] | 0.906605972 | 116.3
[18 empty] | 0.906605972 | 116.3
[18 empty] | 0.906605972 | 116.2
[18 empty] | 0.906605972 | 116.2
[18 empty] | 0.906898369 | 116.2
[18 empty] | 0.906898369 | 116.2
[18 empty] | 0.906898369 | 116.1
[18 empty] | 0.906898369 | 116.1
[18 empty] | 0.906898369 | 116.2
[18 empty] | 0.906898369 | 116.2
[18 empty] | 0.906898369 | 116.1
[18 empty] | 0.906898369 | 116.1
[18 empty] | 0.906898369 | 116.1
[18 empty] | 0.907190767 | 116
[18 empty] | 0.907190767 | 116
[18 empty] | 0.907190767 | 116
[18 empty] | 0.907190767 | 116
[18 empty] | 0.907190767 | 115.9
[18 empty] | 0.907190767 | 115.9
[18 empty] | 0.907190767 | 115.8
[18 empty] | 0.907190767 | 115.8
[18 empty] | 0.907190767 | 115.8
[18 empty] | 0.907483164 | 115.7
[18 empty] | 0.907483164 | 115.7
[18 empty] | 0.907483164 | 115.7
[18 empty] | 0.907483164 | 115.7
[18 empty] | 0.907483164 | 115.6
[18 empty] | 0.907483164 | 115.6
[18 empty] | 0.907483164 | 115.6
[18 empty] | 0.907483164 | 115.5
[18 empty] | 0.907483164 | 115.4
[18 empty] | 0.907775562 | 115.4
[18 empty] | 0.907775562 | 115.4
[18 empty] | 0.907775562 | 115.4
[18 empty] | 0.907775562 | 115.3
[18 empty] | 0.907775562 | 115.3
[18 empty] | 0.907775562 | 115.2
[18 empty] | 0.907775562 | 115.2
[18 empty] | 0.907775562 | 115.2
[18 empty] | 0.907775562 | 115.1
[18 empty] | 0.90806796 | 115.1
[18 empty] | 0.90806796 | 115.1
[18 empty] | 0.90806796 | 115
[18 empty] | 0.90806796 | 115
[18 empty] | 0.90806796 | 115
[18 empty] | 0.90806796 | 114.9
[18 empty] | 0.90806796 | 114.9
[18 empty] | 0.90806796 | 114.9
[18 empty] | 0.90806796 | 114.9
[18 empty] | 0.908360357 | 114.9
[18 empty] | 0.908360357 | 114.8
[18 empty] | 0.908360357 | 114.8
[18 empty] | 0.908360357 | 114.8
[18 empty] | 0.908360357 | 114.7
[18 empty] | 0.908360357 | 114.7
[18 empty] | 0.908360357 | 114.7
[18 empty] | 0.908360357 | 114.6
[18 empty] | 0.908360357 | 114.6
[18 empty] | 0.908652755 | 114.6
[18 empty] | 0.908652755 | 114.6
[18 empty] | 0.908652755 | 114.5
[18 empty] | 0.908652755 | 114.4
[18 empty] | 0.908652755 | 114.4
[18 empty] | 0.908652755 | 114.4
[18 empty] | 0.908652755 | 114.4
[18 empty] | 0.908652755 | 114.3
[18 empty] | 0.908652755 | 114.3
[18 empty] | 0.908945153 | 114.3
[18 empty] | 0.908945153 | 114.2
[18 empty] | 0.908945153 | 114.2
[18 empty] | 0.908945153 | 114.2
[18 empty] | 0.908945153 | 114.1
[18 empty] | 0.908945153 | 114.1
[18 empty] | 0.908945153 | 114
[18 empty] | 0.908945153 | 114
[18 empty] | 0.908945153 | 114
[18 empty] | 0.90923755 | 114
[18 empty] | 0.90923755 | 113.9
[18 empty] | 0.90923755 | 113.9
[18 empty] | 0.90923755 | 113.9
[18 empty] | 0.90923755 | 113.8
[18 empty] | 0.90923755 | 113.8
[18 empty] | 0.90923755 | 113.7
[18 empty] | 0.90923755 | 113.7
[18 empty] | 0.90923755 | 113.7
[18 empty] | 0.909529948 | 113.7
[18 empty] | 0.909529948 | 113.6
[18 empty] | 0.909529948 | 113.6
[18 empty] | 0.909529948 | 113.6
[18 empty] | 0.909529948 | 113.5
[18 empty] | 0.909529948 | 113.5
[18 empty] | 0.909529948 | 113.4
[18 empty] | 0.909822346 | 113.4
[18 empty] | 0.909822346 | 113.4
[18 empty] | 0.909822346 | 113.3
[18 empty] | 0.909822346 | 113.3
[18 empty] | 0.909822346 | 113.3
[18 empty] | 0.909822346 | 113.2
[18 empty] | 0.909822346 | 113.2
[18 empty] | 0.909822346 | 113.2
[18 empty] | 0.909822346 | 113.1
[18 empty] | 0.910114743 | 113.1
[18 empty] | 0.910114743 | 113
[18 empty] | 0.910114743 | 113
[18 empty] | 0.910114743 | 113
[18 empty] | 0.910114743 | 112.9
[18 empty] | 0.910114743 | 112.9
[18 empty] | 0.910114743 | 112.9
[18 empty] | 0.910114743 | 112.8
[18 empty] | 0.910114743 | 112.8
[18 empty] | 0.910407141 | 112.8
[18 empty] | 0.910407141 | 112.7
[18 empty] | 0.910407141 | 112.7
[18 empty] | 0.910407141 | 112.6
[18 empty] | 0.910407141 | 112.6
[18 empty] | 0.910407141 | 112.6
[18 empty] | 0.910407141 | 112.5
[18 empty] | 0.910407141 | 112.5
[18 empty] | 0.910407141 | 112.5
[18 empty] | 0.910699539 | 112.4
[18 empty] | 0.910699539 | 112.3
[18 empty] | 0.910699539 | 112.3
[18 empty] | 0.910699539 | 112.2
[18 empty] | 0.910699539 | 112.2
[18 empty] | 0.910699539 | 112.2
[18 empty] | 0.910699539 | 112.1
[18 empty] | 0.910991936 | 112.1
[18 empty] | 0.910991936 | 112.1
[18 empty] | 0.910991936 | 112
[18 empty] | 0.910991936 | 112
[18 empty] | 0.910991936 | 112
[18 empty] | 0.910991936 | 111.9
[18 empty] | 0.910991936 | 111.9
[18 empty] | 0.910991936 | 111.9
[18 empty] | 0.910991936 | 111.8
[18 empty] | 0.911284334 | 111.8
[18 empty] | 0.911284334 | 111.7
[18 empty] | 0.911284334 | 111.7
[18 empty] | 0.911284334 | 111.7
[18 empty] | 0.911284334 | 111.6
[18 empty] | 0.911284334 | 111.6
[18 empty] | 0.911284334 | 111.6
[18 empty] | 0.911284334 | 111.5
[18 empty] | 0.911284334 | 111.5
[18 empty] | 0.911576732 | 111.4
[18 empty] | 0.911576732 | 111.4
[18 empty] | 0.911576732 | 111.3
[18 empty] | 0.911576732 | 111.3
[18 empty] | 0.911576732 | 111.3
[18 empty] | 0.911576732 | 111.2
[18 empty] | 0.911576732 | 111.2
[18 empty] | 0.911576732 | 111.2
[18 empty] | 0.911576732 | 111.1
[18 empty] | 0.911869129 | 111.1
[18 empty] | 0.911869129 | 111
[18 empty] | 0.911869129 | 111
[18 empty] | 0.911869129 | 111
[18 empty] | 0.911869129 | 110.9
[18 empty] | 0.911869129 | 110.9
[18 empty] | 0.911869129 | 110.8
[18 empty] | 0.911869129 | 110.8
[18 empty] | 0.911869129 | 110.7
[18 empty] | 0.912161527 | 110.7
[18 empty] | 0.912161527 | 110.7
[18 empty] | 0.912161527 | 110.7
[18 empty] | 0.912161527 | 110.6
[18 empty] | 0.912161527 | 110.6
[18 empty] | 0.912161527 | 110.5
[18 empty] | 0.912161527 | 110.5
[18 empty] | 0.912161527 | 110.5
[18 empty] | 0.912161527 | 110.4
[18 empty] | 0.912453925 | 110.4
[18 empty] | 0.912453925 | 110.3
[18 empty] | 0.912453925 | 110.3
[18 empty] | 0.912453925 | 110.3
[18 empty] | 0.912453925 | 110.2
[18 empty] | 0.912453925 | 110.2
[18 empty] | 0.912453925 | 110.2
[18 empty] | 0.912453925 | 110.1
[18 empty] | 0.912453925 | 110.1
[18 empty] | 0.912746322 | 110
[18 empty] | 0.912746322 | 110
[18 empty] | 0.912746322 | 110
[18 empty] | 0.912746322 | 109.9
[18 empty] | 0.912746322 | 109.9
[18 empty] | 0.912746322 | 109.8
[18 empty] | 0.912746322 | 109.8
[18 empty] | 0.912746322 | 109.8
[18 empty] | 0.912746322 | 109.7
[18 empty] | 0.91303872 | 109.8
[18 empty] | 0.91303872 | 109.8
[18 empty] | 0.91303872 | 109.7
[18 empty] | 0.91303872 | 109.7
[18 empty] | 0.91303872 | 109.7
[18 empty] | 0.91303872 | 109.6
[18 empty] | 0.91303872 | 109.6
[18 empty] | 0.91303872 | 109.6
[18 empty] | 0.91303872 | 109.5
[18 empty] | 0.913331118 | 109.4
[18 empty] | 0.913331118 | 109.4
[18 empty] | 0.913331118 | 109.3
[18 empty] | 0.913331118 | 109.3
[18 empty] | 0.913331118 | 109.3
[18 empty] | 0.913331118 | 109.2
[18 empty] | 0.913331118 | 109.2
[18 empty] | 0.913331118 | 109.1
[18 empty] | 0.913331118 | 109.1
[18 empty] | 0.913623515 | 109
[18 empty] | 0.913623515 | 109
[18 empty] | 0.913623515 | 109
[18 empty] | 0.913623515 | 108.9
[18 empty] | 0.913623515 | 108.9
[18 empty] | 0.913623515 | 108.9
[18 empty] | 0.913623515 | 108.8
[18 empty] | 0.913623515 | 108.8
[18 empty] | 0.913623515 | 108.7
[18 empty] | 0.913915913 | 108.7
[18 empty] | 0.913915913 | 108.7
[18 empty] | 0.913915913 | 108.6
[18 empty] | 0.913915913 | 108.6
[18 empty] | 0.913915913 | 108.5
[18 empty] | 0.913915913 | 108.5
[18 empty] | 0.913915913 | 108.4
[18 empty] | 0.913915913 | 108.4
[18 empty] | 0.913915913 | 108.4
[18 empty] | 0.914208311 | 108.3
[18 empty] | 0.914208311 | 108.3
[18 empty] | 0.914208311 | 108.2
[18 empty] | 0.914208311 | 108.2
[18 empty] | 0.914208311 | 108.1
[18 empty] | 0.914208311 | 108.1
[18 empty] | 0.914208311 | 108
[18 empty] | 0.914208311 | 108
[18 empty] | 0.914208311 | 108
[18 empty] | 0.914500708 | 107.9
[18 empty] | 0.914500708 | 107.9
[18 empty] | 0.914500708 | 107.8
[18 empty] | 0.914500708 | 107.8
[18 empty] | 0.914500708 | 107.7
[18 empty] | 0.914500708 | 107.7
[18 empty] | 0.914500708 | 107.6
[18 empty] | 0.914500708 | 107.6
[18 empty] | 0.914500708 | 107.6
[18 empty] | 0.914793106 | 107.5
[18 empty] | 0.914793106 | 107.5
[18 empty] | 0.914793106 | 107.5
[18 empty] | 0.914793106 | 107.4
[18 empty] | 0.914793106 | 107.3
[18 empty] | 0.914793106 | 107.3
[18 empty] | 0.914793106 | 107.3
[18 empty] | 0.914793106 | 107.2
[18 empty] | 0.914793106 | 107.2
[18 empty] | 0.915085504 | 107.1
[18 empty] | 0.915085504 | 107.1
[18 empty] | 0.915085504 | 107.1
[18 empty] | 0.915085504 | 107
[18 empty] | 0.915085504 | 107
[18 empty] | 0.915085504 | 106.9
[18 empty] | 0.915085504 | 106.8
[18 empty] | 0.915085504 | 106.8
[18 empty] | 0.915085504 | 106.7
[18 empty] | 0.915377901 | 106.7
[18 empty] | 0.915377901 | 106.7
[18 empty] | 0.915377901 | 106.6
[18 empty] | 0.915377901 | 106.6
[18 empty] | 0.915377901 | 106.5
[18 empty] | 0.915377901 | 106.5
[18 empty] | 0.915377901 | 106.4
[18 empty] | 0.915377901 | 106.4
[18 empty] | 0.915377901 | 106.4
[18 empty] | 0.915670299 | 106.3
[18 empty] | 0.915670299 | 106.3
[18 empty] | 0.915670299 | 106.2
[18 empty] | 0.915670299 | 106.1
[18 empty] | 0.915670299 | 106.1
[18 empty] | 0.915670299 | 106.1
[18 empty] | 0.915670299 | 106
[18 empty] | 0.915670299 | 106
[18 empty] | 0.915670299 | 105.9
[18 empty] | 0.915962697 | 105.9
[18 empty] | 0.915962697 | 105.8
[18 empty] | 0.915962697 | 105.8
[18 empty] | 0.915962697 | 105.7
[18 empty] | 0.915962697 | 105.6
[18 empty] | 0.915962697 | 105.6
[18 empty] | 0.915962697 | 105.5
[18 empty] | 0.915962697 | 105.5
[18 empty] | 0.915962697 | 105.4
[18 empty] | 0.916255094 | 105.4
[18 empty] | 0.916255094 | 105.3
[18 empty] | 0.916255094 | 105.3
[18 empty] | 0.916255094 | 105.3
[18 empty] | 0.916255094 | 105.2
[18 empty] | 0.916255094 | 105.2
[18 empty] | 0.916255094 | 105.1
[18 empty] | 0.916255094 | 105.1
[18 empty] | 0.916255094 | 105
[18 empty] | 0.916547492 | 105
[18 empty] | 0.916547492 | 104.9
[18 empty] | 0.916547492 | 104.8
[18 empty] | 0.916547492 | 104.8
[18 empty] | 0.916547492 | 104.7
[18 empty] | 0.916547492 | 104.7
[18 empty] | 0.916547492 | 104.6
[18 empty] | 0.916547492 | 104.6
[18 empty] | 0.916547492 | 104.5
[18 empty] | 0.91683989 | 104.5
[18 empty] | 0.91683989 | 104.4
[18 empty] | 0.91683989 | 104.4
[18 empty] | 0.91683989 | 104.3
[18 empty] | 0.91683989 | 104.3
[18 empty] | 0.91683989 | 104.2
[18 empty] | 0.91683989 | 104.1
[18 empty] | 0.91683989 | 104.1
[18 empty] | 0.91683989 | 104.1
[18 empty] | 0.917132287 | 104
[18 empty] | 0.917132287 | 103.9
[18 empty] | 0.917132287 | 103.9
[18 empty] | 0.917132287 | 103.8
[18 empty] | 0.917132287 | 103.8
[18 empty] | 0.917132287 | 103.7
[18 empty] | 0.917132287 | 103.6
[18 empty] | 0.917132287 | 103.6
[18 empty] | 0.917132287 | 103.5
[18 empty] | 0.917424685 | 103.5
[18 empty] | 0.917424685 | 103.4
[18 empty] | 0.917424685 | 103.4
[18 empty] | 0.917424685 | 103.3
[18 empty] | 0.917424685 | 103.2
[18 empty] | 0.917424685 | 103.2
[18 empty] | 0.917424685 | 103.2
[18 empty] | 0.917424685 | 103.1
[18 empty] | 0.917424685 | 103.1
[18 empty] | 0.917717083 | 103
[18 empty] | 0.917717083 | 102.9
[18 empty] | 0.917717083 | 102.9
[18 empty] | 0.917717083 | 102.8
[18 empty] | 0.917717083 | 102.8
[18 empty] | 0.917717083 | 102.7
[18 empty] | 0.917717083 | 102.7
[18 empty] | 0.917717083 | 102.6
[18 empty] | 0.917717083 | 102.5
[18 empty] | 0.91800948 | 102.5
[18 empty] | 0.91800948 | 102.4
[18 empty] | 0.91800948 | 102.3
[18 empty] | 0.91800948 | 102.3
[18 empty] | 0.91800948 | 102.2
[18 empty] | 0.91800948 | 102.1
[18 empty] | 0.91800948 | 102.1
[18 empty] | 0.91800948 | 102.1
[18 empty] | 0.91800948 | 102
[18 empty] | 0.918301878 | 101.9
[18 empty] | 0.918301878 | 101.8
[18 empty] | 0.918301878 | 101.8
[18 empty] | 0.918301878 | 101.7
[18 empty] | 0.918301878 | 101.7
[18 empty] | 0.918301878 | 101.6
[18 empty] | 0.918301878 | 101.6
[18 empty] | 0.918301878 | 101.5
[18 empty] | 0.918301878 | 101.4
[18 empty] | 0.918594276 | 101.3
[18 empty] | 0.918594276 | 101.3
[18 empty] | 0.918594276 | 101.2
[18 empty] | 0.918594276 | 101.1
[18 empty] | 0.918594276 | 101.1
[18 empty] | 0.918594276 | 101
[18 empty] | 0.918594276 | 100.9
[18 empty] | 0.918594276 | 100.9
[18 empty] | 0.918594276 | 100.8
[18 empty] | 0.918886673 | 100.7
[18 empty] | 0.918886673 | 100.7
[18 empty] | 0.918886673 | 100.6
[18 empty] | 0.918886673 | 100.5
[18 empty] | 0.918886673 | 100.5
[18 empty] | 0.918886673 | 100.4
[18 empty] | 0.918886673 | 100.4
[18 empty] | 0.918886673 | 100.3
[18 empty] | 0.918886673 | 100.2
[18 empty] | 0.919179071 | 100.1
[18 empty] | 0.919179071 | 100.2
[18 empty] | 0.919179071 | 100.1
[18 empty] | 0.919179071 | 100.1
[18 empty] | 0.919179071 | 99.99
[18 empty] | 0.919179071 | 99.91
[18 empty] | 0.919179071 | 99.83
[18 empty] | 0.919179071 | 99.74
[18 empty] | 0.919179071 | 99.67
[18 empty] | 0.919471469 | 99.56
[18 empty] | 0.919471469 | 99.5
[18 empty] | 0.919471469 | 99.44
[18 empty] | 0.919471469 | 99.34
[18 empty] | 0.919471469 | 99.26
[18 empty] | 0.919471469 | 99.2
[18 empty] | 0.919471469 | 99.1
[18 empty] | 0.919471469 | 99.04
[18 empty] | 0.919471469 | 98.96
[18 empty] | 0.919763866 | 98.9
[18 empty] | 0.919763866 | 98.8
[18 empty] | 0.919763866 | 98.72
[18 empty] | 0.919763866 | 98.64
[18 empty] | 0.919763866 | 98.56
[18 empty] | 0.919763866 | 98.5
[18 empty] | 0.919763866 | 98.4
[18 empty] | 0.919763866 | 98.31
[18 empty] | 0.919763866 | 98.23
[18 empty] | 0.920056264 | 98.17
[18 empty] | 0.920056264 | 98.07
[18 empty] | 0.920056264 | 97.98
[18 empty] | 0.920056264 | 97.9
[18 empty] | 0.920056264 | 97.82
[18 empty] | 0.920056264 | 97.74
[18 empty] | 0.920056264 | 97.67
[18 empty] | 0.920056264 | 97.59
[18 empty] | 0.920056264 | 97.52
[18 empty] | 0.920348662 | 97.42
[18 empty] | 0.920348662 | 97.37
[18 empty] | 0.920348662 | 97.26
[18 empty] | 0.920348662 | 97.17
[18 empty] | 0.920348662 | 97.09
[18 empty] | 0.920348662 | 97.01
[18 empty] | 0.920348662 | 96.9
[18 empty] | 0.920348662 | 96.83
[18 empty] | 0.920348662 | 96.74
[18 empty] | 0.920641059 | 96.64
[18 empty] | 0.920641059 | 96.55
[18 empty] | 0.920641059 | 96.47
[18 empty] | 0.920641059 | 96.37
[18 empty] | 0.920641059 | 96.26
[18 empty] | 0.920641059 | 96.17
[18 empty] | 0.920641059 | 96.07
[18 empty] | 0.920641059 | 95.96
[18 empty] | 0.920641059 | 95.88
[18 empty] | 0.920933457 | 95.8
[18 empty] | 0.920933457 | 95.69
[18 empty] | 0.920933457 | 95.58
[18 empty] | 0.920933457 | 95.5
[18 empty] | 0.920933457 | 95.41
[18 empty] | 0.920933457 | 95.29
[18 empty] | 0.920933457 | 95.2
[18 empty] | 0.920933457 | 95.1
[18 empty] | 0.920933457 | 94.99
[18 empty] | 0.921225855 | 94.91
[18 empty] | 0.921225855 | 94.8
[18 empty] | 0.921225855 | 94.69
[18 empty] | 0.921225855 | 94.6
[18 empty] | 0.921225855 | 94.49
[18 empty] | 0.921225855 | 94.39
[18 empty] | 0.921225855 | 94.28
[18 empty] | 0.921225855 | 94.18
[18 empty] | 0.921225855 | 94.09
[18 empty] | 0.921518252 | 93.96
[18 empty] | 0.921518252 | 93.85
[18 empty] | 0.921518252 | 93.76
[18 empty] | 0.921518252 | 93.66
[18 empty] | 0.921518252 | 93.57
[18 empty] | 0.921518252 | 93.44
[18 empty] | 0.921518252 | 93.34
[18 empty] | 0.921518252 | 93.25
[18 empty] | 0.921518252 | 93.15
[18 empty] | 0.92181065 | 93.06
[18 empty] | 0.92181065 | 92.93
[18 empty] | 0.92181065 | 92.8
[18 empty] | 0.92181065 | 92.71
[18 empty] | 0.92181065 | 92.61
[18 empty] | 0.92181065 | 92.52
[18 empty] | 0.92181065 | 92.41
[18 empty] | 0.92181065 | 92.3
[18 empty] | 0.92181065 | 92.19
[18 empty] | 0.922103048 | 92.09
[18 empty] | 0.922103048 | 91.98
[18 empty] | 0.922103048 | 91.88
[18 empty] | 0.922103048 | 91.77
[18 empty] | 0.922103048 | 91.65
[18 empty] | 0.922103048 | 91.55
[18 empty] | 0.922103048 | 91.44
[18 empty] | 0.922103048 | 91.33
[18 empty] | 0.922103048 | 91.23
[18 empty] | 0.922395445 | 91.12
[18 empty] | 0.922395445 | 91
[18 empty] | 0.922395445 | 90.9
[18 empty] | 0.922395445 | 90.77
[18 empty] | 0.922395445 | 90.66
[18 empty] | 0.922395445 | 90.55
[18 empty] | 0.922395445 | 90.44
[18 empty] | 0.922395445 | 90.39
[18 empty] | 0.922395445 | 90.28
[18 empty] | 0.922687843 | 90.15
[18 empty] | 0.922687843 | 90.04
[18 empty] | 0.922687843 | 89.93
[18 empty] | 0.922687843 | 89.84
[18 empty] | 0.922687843 | 89.68
[18 empty] | 0.922687843 | 89.58
[18 empty] | 0.922687843 | 89.46
[18 empty] | 0.922687843 | 89.33
[18 empty] | 0.922687843 | 89.22
[18 empty] | 0.922980241 | 89.12
[18 empty] | 0.922980241 | 89
[18 empty] | 0.922980241 | 88.9
[18 empty] | 0.922980241 | 88.77
[18 empty] | 0.922980241 | 88.66
[18 empty] | 0.922980241 | 88.55
[18 empty] | 0.922980241 | 88.44
[18 empty] | 0.922980241 | 88.31
[18 empty] | 0.922980241 | 88.2
[18 empty] | 0.923272638 | 88.08
[18 empty] | 0.923272638 | 87.97
[18 empty] | 0.923272638 | 87.84
[18 empty] | 0.923272638 | 87.7
[18 empty] | 0.923272638 | 87.58
[18 empty] | 0.923272638 | 87.44
[18 empty] | 0.923272638 | 87.31
[18 empty] | 0.923272638 | 87.24
[18 empty] | 0.923272638 | 87.08
[18 empty] | 0.923565036 | 86.93
[18 empty] | 0.923565036 | 86.81
[18 empty] | 0.923565036 | 86.68
[18 empty] | 0.923565036 | 86.57
[18 empty] | 0.923565036 | 86.43
[18 empty] | 0.923565036 | 86.3
[18 empty] | 0.923565036 | 86.14
[18 empty] | 0.923565036 | 86.05
[18 empty] | 0.923565036 | 85.89
[18 empty] | 0.923857433 | 85.65
[18 empty] | 0.923857433 | 85.49
[18 empty] | 0.923857433 | 85.36
[18 empty] | 0.923857433 | 85.21
[18 empty] | 0.923857433 | 85.05
[18 empty] | 0.923857433 | 84.9
[18 empty] | 0.923857433 | 84.76
[18 empty] | 0.923857433 | 84.63
[18 empty] | 0.924149831 | 84.46
[18 empty] | 0.924149831 | 84.27
[18 empty] | 0.924149831 | 84.17
[18 empty] | 0.924149831 | 84.02
[18 empty] | 0.924149831 | 83.87
[18 empty] | 0.924149831 | 83.73
[18 empty] | 0.924149831 | 83.57
[18 empty] | 0.924149831 | 83.43
[18 empty] | 0.924149831 | 83.25
[18 empty] | 0.924442229 | 83.1
[18 empty] | 0.924442229 | 82.95
[18 empty] | 0.924442229 | 82.75
[18 empty] | 0.924442229 | 82.6
[18 empty] | 0.924442229 | 82.43
[18 empty] | 0.924442229 | 82.25
[18 empty] | 0.924442229 | 82.1
[18 empty] | 0.924442229 | 81.92
[18 empty] | 0.924442229 | 81.75
[18 empty] | 0.924734626 | 81.54
[18 empty] | 0.924734626 | 81.35
[18 empty] | 0.924734626 | 81.16
[18 empty] | 0.924734626 | 80.97
[18 empty] | 0.924734626 | 80.53
[18 empty] | 0.924734626 | 80.35
[18 empty] | 0.924734626 | 80.13
[18 empty] | 0.924734626 | 79.91
[18 empty] | 0.925027024 | 79.7
[18 empty] | 0.925027024 | 79.49
[18 empty] | 0.925027024 | 79.26
[18 empty] | 0.925027024 | 78.99
[18 empty] | 0.925027024 | 78.8
[18 empty] | 0.925027024 | 78.56
[18 empty] | 0.925027024 | 78.32
[18 empty] | 0.925027024 | 78.08
[18 empty] | 0.925027024 | 77.81
[18 empty] | 0.925319422 | 77.54
[18 empty] | 0.925319422 | 77.29
[18 empty] | 0.925319422 | 77.02
[18 empty] | 0.925319422 | 76.72
[18 empty] | 0.925319422 | 76.45
[18 empty] | 0.925319422 | 76.18
[18 empty] | 0.925319422 | 75.88
[18 empty] | 0.925319422 | 75.58
[18 empty] | 0.925319422 | 75.26
[18 empty] | 0.925611819 | 74.89
[18 empty] | 0.925611819 | 74.54
[18 empty] | 0.925611819 | 74.21
[18 empty] | 0.925611819 | 73.83
[18 empty] | 0.925611819 | 73.45
[18 empty] | 0.925611819 | 73.02
[18 empty] | 0.925611819 | 72.64
[18 empty] | 0.925611819 | 72.2
[18 empty] | 0.925611819 | 71.78
[18 empty] | 0.925904217 | 71.32
[18 empty] | 0.925904217 | 70.88
[18 empty] | 0.925904217 | 70.37
[18 empty] | 0.925904217 | 69.8
[18 empty] | 0.925904217 | 69.36
[18 empty] | 0.925904217 | 68.77
[18 empty] | 0.925904217 | 68.21
[18 empty] | 0.925904217 | 67.61
[18 empty] | 0.925904217 | 66.96
[18 empty] | 0.926196615 | 66.28
[18 empty] | 0.926196615 | 65.63
[18 empty] | 0.926196615 | 64.87
[18 empty] | 0.926196615 | 63.98
[18 empty] | 0.926196615 | 63.34
[18 empty] | 0.926196615 | 62.47
[18 empty] | 0.926196615 | 61.68
[18 empty] | 0.926196615 | 60.93
[18 empty] | 0.926196615 | 60.24
[18 empty] | 0.926489012 | 59.54
[18 empty] | 0.926489012 | 58.87
[18 empty] | 0.926489012 | 58.24
[18 empty] | 0.926489012 | 57.55
[18 empty] | 0.926489012 | 57.11
[18 empty] | 0.926489012 | 56.48
[18 empty] | 0.926489012 | 55.97
[18 empty] | 0.926489012 | 55.46
[18 empty] | 0.926489012 | 54.98
[18 empty] | 0.92678141 | 54.48
[18 empty] | 0.92678141 | 54.02
[18 empty] | 0.92678141 | 53.57
[18 empty] | 0.92678141 | 53.13
[18 empty] | 0.92678141 | 52.67
[18 empty] | 0.92678141 | 52.26
[18 empty] | 0.92678141 | 51.83
[18 empty] | 0.92678141 | 51.56
[18 empty] | 0.92678141 | 51.16
[18 empty] | 0.927073808 | 50.76
[18 empty] | 0.927073808 | 50.38
[18 empty] | 0.927073808 | 50.03
[18 empty] | 0.927073808 | 49.62
[18 empty] | 0.927073808 | 49.34
[18 empty] | 0.927073808 | 48.96
[18 empty] | 0.927073808 | 48.67
[18 empty] | 0.927073808 | 48.35
[18 empty] | 0.927366205 | 48.05
[18 empty] | 0.927366205 | 47.72
[18 empty] | 0.927366205 | 47.46
[18 empty] | 0.927366205 | 47.15
[18 empty] | 0.927366205 | 46.91
[18 empty] | 0.927366205 | 46.62
[18 empty] | 0.927366205 | 46.37
[18 empty] | 0.927366205 | 46.08
[18 empty] | 0.927366205 | 45.83
[18 empty] | 0.927658603 | 45.58
[18 empty] | 0.927658603 | 45.34
[18 empty] | 0.927658603 | 45.09
[18 empty] | 0.927658603 | 44.85
[18 empty] | 0.927658603 | 44.59
[18 empty] | 0.927658603 | 44.42
[18 empty] | 0.927658603 | 44.15
[18 empty] | 0.927658603 | 43.93
[18 empty] | 0.927658603 | 43.72
[18 empty] | 0.927951001 | 43.48
[18 empty] | 0.927951001 | 43.28
[18 empty] | 0.927951001 | 43.07
[18 empty] | 0.927951001 | 42.86
[18 empty] | 0.927951001 | 42.66
[18 empty] | 0.927951001 | 42.45
[18 empty] | 0.927951001 | 42.28
[18 empty] | 0.927951001 | 42.07
[18 empty] | 0.927951001 | 41.9
[18 empty] | 0.927951001 | 41.72
[18 empty] | 0.928243398 | 41.53
[18 empty] | 0.928243398 | 41.36
[18 empty] | 0.928243398 | 41.18
[18 empty] | 0.928243398 | 40.98
[18 empty] | 0.928243398 | 40.85
[18 empty] | 0.928243398 | 40.68
[18 empty] | 0.928243398 | 40.52
[18 empty] | 0.928243398 | 40.34
[18 empty] | 0.928535796 | 40.2
[18 empty] | 0.928535796 | 40.04
[18 empty] | 0.928535796 | 39.87
[18 empty] | 0.928535796 | 39.72
[18 empty] | 0.928535796 | 39.5
[18 empty] | 0.928535796 | 39.41
[18 empty] | 0.928535796 | 39.22
[18 empty] | 0.928535796 | 39.09
[18 empty] | 0.928535796 | 38.93
[18 empty] | 0.928828194 | 38.77
[18 empty] | 0.928828194 | 38.61
[18 empty] | 0.928828194 | 38.42
[18 empty] | 0.928828194 | 38.28
[18 empty] | 0.928828194 | 38.17
[18 empty] | 0.928828194 | 37.99
[18 empty] | 0.928828194 | 37.85
[18 empty] | 0.928828194 | 37.69
[18 empty] | 0.928828194 | 37.55
[18 empty] | 0.929120591 | 37.41
[18 empty] | 0.929120591 | 37.28
[18 empty] | 0.929120591 | 37.11
[18 empty] | 0.929120591 | 36.98
[18 empty] | 0.929120591 | 36.8
[18 empty] | 0.929120591 | 36.69
[18 empty] | 0.929120591 | 36.52
[18 empty] | 0.929120591 | 36.41
[18 empty] | 0.929120591 | 36.26
[18 empty] | 0.929412989 | 36.11
[18 empty] | 0.929412989 | 35.98
[18 empty] | 0.929412989 | 35.8
[18 empty] | 0.929412989 | 35.66
[18 empty] | 0.929412989 | 35.52
[18 empty] | 0.929412989 | 35.38
[18 empty] | 0.929412989 | 35.27
[18 empty] | 0.929412989 | 35.09
[18 empty] | 0.929412989 | 34.96
[18 empty] | 0.929705387 | 34.81
[18 empty] | 0.929705387 | 34.68
[18 empty] | 0.929705387 | 34.54
[18 empty] | 0.929705387 | 34.38
[18 empty] | 0.929705387 | 34.22
[18 empty] | 0.929705387 | 34.11
[18 empty] | 0.929705387 | 33.95
[18 empty] | 0.929705387 | 33.81
[18 empty] | 0.929705387 | 33.65
[18 empty] | 0.929997784 | 33.47
[18 empty] | 0.929997784 | 33.35
[18 empty] | 0.929997784 | 33.19
[18 empty] | 0.929997784 | 33.01
[18 empty] | 0.929997784 | 32.89
[18 empty] | 0.929997784 | 32.73
[18 empty] | 0.929997784 | 32.58
[18 empty] | 0.929997784 | 32.43
[18 empty] | 0.929997784 | 32.28
[18 empty] | 0.930290182 | 32.12
[18 empty] | 0.930290182 | 31.97
[18 empty] | 0.930290182 | 31.85
[18 empty] | 0.930290182 | 31.68
[18 empty] | 0.930290182 | 31.54
[18 empty] | 0.930290182 | 31.38
[18 empty] | 0.930290182 | 31.25
[18 empty] | 0.930290182 | 31.13
[18 empty] | 0.930290182 | 30.95
[18 empty] | 0.93058258 | 30.79
[18 empty] | 0.93058258 | 30.66
[18 empty] | 0.93058258 | 30.54
[18 empty] | 0.93058258 | 30.38
[18 empty] | 0.93058258 | 30.22
[18 empty] | 0.93058258 | 30.09
[18 empty] | 0.93058258 | 29.95
[18 empty] | 0.93058258 | 29.81
[18 empty] | 0.93058258 | 29.65
[18 empty] | 0.930874977 | 29.51
[18 empty] | 0.930874977 | 29.4
[18 empty] | 0.930874977 | 29.25
[18 empty] | 0.930874977 | 29.13
[18 empty] | 0.930874977 | 28.98
[18 empty] | 0.930874977 | 28.86
[18 empty] | 0.930874977 | 28.71
[18 empty] | 0.930874977 | 28.59
[18 empty] | 0.930874977 | 28.44
[18 empty] | 0.931167375 | 28.3
[18 empty] | 0.931167375 | 28.17
[18 empty] | 0.931167375 | 28.05
[18 empty] | 0.931167375 | 27.92
[18 empty] | 0.931167375 | 27.78
[18 empty] | 0.931167375 | 27.63
[18 empty] | 0.931167375 | 27.51
[18 empty] | 0.931167375 | 27.35
[18 empty] | 0.931167375 | 27.21
[18 empty] | 0.931459773 | 27.05
[18 empty] | 0.931459773 | 26.92
[18 empty] | 0.931459773 | 26.78
[18 empty] | 0.931459773 | 26.65
[18 empty] | 0.931459773 | 26.51
[18 empty] | 0.931459773 | 26.35
[18 empty] | 0.931459773 | 26.21
[18 empty] | 0.931459773 | 26.05
[18 empty] | 0.931459773 | 25.89
[18 empty] | 0.931459773 | 25.73
[18 empty] | 0.93175217 | 25.56
[18 empty] | 0.93175217 | 25.4
[18 empty] | 0.93175217 | 25.24
[18 empty] | 0.93175217 | 25.06
[18 empty] | 0.93175217 | 24.89
[18 empty] | 0.93175217 | 24.7
[18 empty] | 0.93175217 | 24.51
[18 empty] | 0.93175217 | 24.3
[18 empty] | 0.932044568 | 24.08
[18 empty] | 0.932044568 | 23.89
[18 empty] | 0.932044568 | 23.68
[18 empty] | 0.932044568 | 23.46
[18 empty] | 0.932044568 | 23.24
[18 empty] | 0.932044568 | 23.02
[18 empty] | 0.932044568 | 22.78
[18 empty] | 0.932044568 | 22.53
[18 empty] | 0.932044568 | 22.27
[18 empty] | 0.932044568 | 21.99
[18 empty] | 0.932336966 | 21.78
[18 empty] | 0.932336966 | 21.51
[18 empty] | 0.932336966 | 21.24
[18 empty] | 0.932336966 | 20.96
[18 empty] | 0.932336966 | 20.69
[18 empty] | 0.932336966 | 20.39
[18 empty] | 0.932336966 | 20.1
[18 empty] | 0.932336966 | 19.81
[18 empty] | 0.932629363 | 19.47
[18 empty] | 0.932629363 | 18.81
[18 empty] | 0.932629363 | 18.5
[18 empty] | 0.932629363 | 17.94
[18 empty] | 0.932629363 | 17.67
[18 empty] | 0.932629363 | 17.39
[18 empty] | 0.932629363 | 17.09
[18 empty] | 0.932629363 | 16.8
[18 empty] | 0.932921761 | 16.18
[18 empty] | 0.932921761 | 15.85
[18 empty] | 0.932921761 | 15.55
[18 empty] | 0.932921761 | 15.26
[18 empty] | 0.932921761 | 14.96
[18 empty] | 0.932921761 | 14.71
[18 empty] | 0.932921761 | 14.42
[18 empty] | 0.932921761 | 14.13
[18 empty] | 0.933214159 | 13.91
[18 empty] | 0.933214159 | 13.64
[18 empty] | 0.933214159 | 13.42
[18 empty] | 0.933214159 | 13.2
[18 empty] | 0.933214159 | 12.96
[18 empty] | 0.933214159 | 12.74
[18 empty] | 0.933214159 | 12.53
[18 empty] | 0.933214159 | 12.31
[18 empty] | 0.933214159 | 12.09
[18 empty] | 0.933506556 | 11.88
[18 empty] | 0.933506556 | 11.68
[18 empty] | 0.933506556 | 11.49
[18 empty] | 0.933506556 | 11.28
[18 empty] | 0.933506556 | 11.06
[18 empty] | 0.933506556 | 10.87
[18 empty] | 0.933506556 | 10.66
[18 empty] | 0.933506556 | 10.47
[18 empty] | 0.933506556 | 10.3
[18 empty] | 0.933798954 | 10.14
[18 empty] | 0.933798954 | 9.947
[18 empty] | 0.933798954 | 9.82
[18 empty] | 0.933798954 | 9.677
[18 empty] | 0.933798954 | 9.55
[18 empty] | 0.933798954 | 9.423
[18 empty] | 0.933798954 | 9.312
[18 empty] | 0.933798954 | 9.201
[18 empty] | 0.933798954 | 9.09
[18 empty] | 0.934091352 | 8.979
[18 empty] | 0.934091352 | 8.868
[18 empty] | 0.934091352 | 8.789
[18 empty] | 0.934091352 | 8.693
[18 empty] | 0.934091352 | 8.598
[18 empty] | 0.934091352 | 8.503
[18 empty] | 0.934091352 | 8.44
[18 empty] | 0.934091352 | 8.376
[18 empty] | 0.934383749 | 8.281
[18 empty] | 0.934383749 | 8.17
[18 empty] | 0.934383749 | 8.059
[18 empty] | 0.934383749 | 7.948
[18 empty] | 0.934383749 | 7.853
[18 empty] | 0.934383749 | 7.757
[18 empty] | 0.934383749 | 7.646
[18 empty] | 0.934383749 | 7.535
[18 empty] | 0.934383749 | 7.44
[18 empty] | 0.934676147 | 7.345
[18 empty] | 0.934676147 | 7.218
[18 empty] | 0.934676147 | 7.107
[18 empty] | 0.934676147 | 6.98
[18 empty] | 0.934676147 | 6.885
[18 empty] | 0.934676147 | 6.758
[18 empty] | 0.934676147 | 6.647
[18 empty] | 0.934676147 | 6.52
[18 empty] | 0.934676147 | 6.393
[18 empty] | 0.934968545 | 6.235
[18 empty] | 0.934968545 | 6.123
[18 empty] | 0.934968545 | 5.997
[18 empty] | 0.934968545 | 5.822
[18 empty] | 0.934968545 | 5.679
[18 empty] | 0.934968545 | 5.552
[18 empty] | 0.934968545 | 5.425
[18 empty] | 0.934968545 | 5.267
[18 empty] | 0.934968545 | 5.156
[18 empty] | 0.935260942 | 4.997
[18 empty] | 0.935260942 | 4.886
[18 empty] | 0.935260942 | 4.775
[18 empty] | 0.935260942 | 4.648
[18 empty] | 0.935260942 | 4.553
[18 empty] | 0.935260942 | 4.458
[18 empty] | 0.935260942 | 4.347
[18 empty] | 0.935260942 | 4.267
[18 empty] | 0.935260942 | 4.172
[18 empty] | 0.93555334 | 4.077
[18 empty] | 0.93555334 | 3.982
[18 empty] | 0.93555334 | 3.918
[18 empty] | 0.93555334 | 3.807
[18 empty] | 0.93555334 | 3.712
[18 empty] | 0.93555334 | 3.633
[18 empty] | 0.93555334 | 3.554
[18 empty] | 0.93555334 | 3.458
[18 empty] | 0.93555334 | 3.411
[18 empty] | 0.93555334 | 3.316
[18 empty] | 0.935845738 | 3.236
[18 empty] | 0.935845738 | 3.157
[18 empty] | 0.935845738 | 3.093
[18 empty] | 0.935845738 | 3.03
[18 empty] | 0.935845738 | 2.967
[18 empty] | 0.935845738 | 2.887
[18 empty] | 0.935845738 | 2.856
[18 empty] | 0.935845738 | 2.792
[18 empty] | 0.936138135 | 2.729
[18 empty] | 0.936138135 | 2.697
[18 empty] | 0.936138135 | 2.633
[18 empty] | 0.936138135 | 2.586
[18 empty] | 0.936138135 | 2.554
[18 empty] | 0.936138135 | 2.522
[18 empty] | 0.936138135 | 2.475
[18 empty] | 0.936138135 | 2.427
[18 empty] | 0.936138135 | 2.38
[18 empty] | 0.936138135 | 2.364
[18 empty] | 0.936430533 | 2.332
[18 empty] | 0.936430533 | 2.3
[18 empty] | 0.936430533 | 2.269
[18 empty] | 0.936430533 | 2.221
[18 empty] | 0.936430533 | 2.205
[18 empty] | 0.936430533 | 2.173
[18 empty] | 0.936430533 | 2.142
[18 empty] | 0.936430533 | 2.126
[18 empty] | 0.936430533 | 2.094
[18 empty] | 0.936722931 | 2.11
[18 empty] | 0.936722931 | 2.062
[18 empty] | 0.936722931 | 2.046
[18 empty] | 0.936722931 | 2.015
[18 empty] | 0.936722931 | 2.015
[18 empty] | 0.936722931 | 1.983
[18 empty] | 0.936722931 | 1.951
[18 empty] | 0.936722931 | 1.935
[18 empty] | 0.937015328 | 1.92
[18 empty] | 0.937015328 | 1.904
[18 empty] | 0.937015328 | 1.856
[18 empty] | 0.937015328 | 1.84
[18 empty] | 0.937015328 | 1.856
[18 empty] | 0.937015328 | 1.84
[18 empty] | 0.937015328 | 1.793
[18 empty] | 0.937015328 | 1.777
[18 empty] | 0.937015328 | 1.761
[18 empty] | 0.937015328 | 1.761
[18 empty] | 0.937307726 | 1.745
[18 empty] | 0.937307726 | 1.745
[18 empty] | 0.937307726 | 1.729
[18 empty] | 0.937307726 | 1.713
[18 empty] | 0.937307726 | 1.713
[18 empty] | 0.937307726 | 1.697
[18 empty] | 0.937307726 | 1.697
[18 empty] | 0.937307726 | 1.682
[18 empty] | 0.937600124 | 1.666
[18 empty] | 0.937600124 | 1.682
[18 empty] | 0.937600124 | 1.666
[18 empty] | 0.937600124 | 1.634
[18 empty] | 0.937600124 | 1.65
[18 empty] | 0.937600124 | 1.634
[18 empty] | 0.937600124 | 1.618
[18 empty] | 0.937600124 | 1.602
[18 empty] | 0.937600124 | 1.602
[18 empty] | 0.937892521 | 1.602
[18 empty] | 0.937892521 | 1.602
[18 empty] | 0.937892521 | 1.571
[18 empty] | 0.937892521 | 1.571
[18 empty] | 0.937892521 | 1.555
[18 empty] | 0.937892521 | 1.539
[18 empty] | 0.937892521 | 1.555
[18 empty] | 0.937892521 | 1.539
[18 empty] | 0.937892521 | 1.539
[18 empty] | 0.938184919 | 1.523
[18 empty] | 0.938184919 | 1.507
[18 empty] | 0.938184919 | 1.507
[18 empty] | 0.938184919 | 1.491
[18 empty] | 0.938184919 | 1.475
[18 empty] | 0.938184919 | 1.459
[18 empty] | 0.938184919 | 1.428
[18 empty] | 0.938184919 | 1.428
[18 empty] | 0.938184919 | 1.428
[18 empty] | 0.938477317 | 1.38
[18 empty] | 0.938477317 | 1.364
[18 empty] | 0.938477317 | 1.364
[18 empty] | 0.938477317 | 1.348
[18 empty] | 0.938477317 | 1.364
[18 empty] | 0.938477317 | 0.761
[18 empty] | 0.938477317 | 0.793
[18 empty] | 0.938477317 | 0.777
[18 empty] | 0.938477317 | 0.777
[18 empty] | 0.938769714 | 0.793
[18 empty] | 0.938769714 | 0.809
[18 empty] | 0.938769714 | 0.793
[18 empty] | 0.938769714 | 0.777
[18 empty] | 0.938769714 | 0.809
[18 empty] | 0.938769714 | 0.809
[18 empty] | 0.938769714 | 0.793
[18 empty] | 0.938769714 | 0.793
[18 empty] | 0.938769714 | 0.793
[18 empty] | 0.939062112 | 0.793
[18 empty] | 0.939062112 | 0.793
[18 empty] | 0.939062112 | 0.809
[18 empty] | 0.939062112 | 0.777
[18 empty] | 0.939062112 | 0.809
[18 empty] | 0.939062112 | 0.793
[18 empty] | 0.939062112 | 0.809
[18 empty] | 0.939062112 | 0.809
[18 empty] | 0.939062112 | 0.809
[18 empty] | 0.93935451 | 0.809
[18 empty] | 0.93935451 | 0.809
[18 empty] | 0.93935451 | 0.793
[18 empty] | 0.93935451 | 0.793
[18 empty] | 0.93935451 | 0.809
[18 empty] | 0.93935451 | 0.824
[18 empty] | 0.93935451 | 0.793
[18 empty] | 0.93935451 | 0.809
[18 empty] | 0.93935451 | 0.793
[18 empty] | 0.939646907 | 0.793
[18 empty] | 0.939646907 | 0.824
[18 empty] | 0.939646907 | 0.824
[18 empty] | 0.939646907 | 0.824
[18 empty] | 0.939646907 | 0.824
[18 empty] | 0.939646907 | 0.809
[18 empty] | 0.939646907 | 0.809
[18 empty] | 0.939646907 | 0.809
[18 empty] | 0.939646907 | 0.793
[18 empty] | 0.939939305 | 0.793
[18 empty] | 0.939939305 | 0.809
[18 empty] | 0.939939305 | 0.809
[18 empty] | 0.939939305 | 0.824