## params
temp | stress | s0 | R | d | n | eta | A | xi | phi | err_strain | err_tf | err_sf | total
800 | 60 | 2.747821 | 36.99748 | 5.952789 | 3.415021 | 7860.111 | 6124672675.7 | 1.024352 | 5.196275 | 0.007078704 | 0.002778541 | 0.001669287 | 0.01152653
800 | 65 | 0.1250655 | 46.01252 | 5.462872 | 3.449068 | 7082.554 | 7040891937.0 | 0.9874442 | 4.166495 | 0.007934363 | 0.002706581 | 0.001230281 | 0.01187123
800 | 70 | 1.054077 | 68.19616 | 3.178497 | 3.438986 | 6896.999 | 9670966189.6 | 0.9378679 | 3.046476 | 0.01085494 | 0.003366367 | 0.0005121413 | 0.01473344
800 | 80 | 17.50608 | 66.50056 | 2.782524 | 3.35503 | 5655.515 | 4063278713.3 | 0.9474453 | 2.894038 | 0.01813636 | 0.009022432 | 0.0004130048 | 0.0275718
60 MPa
65 MPa
70 MPa
80 MPa