## params
| s0 | R | d | n | eta | A | xi | phi | err_area | err_x_end | err_y_end | err_mrate | err_avg
0 | 28.40928 | 29.07621 | 22.58502 | 1.996129 | 76075.63 | 15427523841.3 | 0.9799801 | 13.48181 | 0.07438317 | 0.4556168 | 0.3559126 | 0.04563743 | 0.2328875
1 | 28.40928 | 29.07621 | 23.48332 | 1.996129 | 76075.63 | 17667161461.4 | 0.9799801 | 16.72597 | 0.05526617 | 0.4611374 | 0.3891054 | 0.02811839 | 0.2334068
2 | 28.40928 | 29.07621 | 23.48332 | 1.996129 | 75073.97 | 17667161461.4 | 0.9799801 | 16.72597 | 0.05898343 | 0.4611374 | 0.3894186 | 0.02890876 | 0.2346121
3 | 27.91312 | 29.07621 | 28.74078 | 1.996129 | 76075.63 | 17667161461.4 | 0.9764939 | 16.72597 | 0.04162922 | 0.4616499 | 0.402628 | 0.03280426 | 0.2346778
4 | 27.91312 | 29.07621 | 28.48863 | 1.996129 | 76075.63 | 17667161461.4 | 0.9799801 | 16.72597 | 0.0419944 | 0.4611374 | 0.4033611 | 0.03340164 | 0.2349736
5 | 26.41303 | 28.98518 | 20.89985 | 1.996129 | 80626.64 | 29845246582.4 | 0.9799801 | 25.83014 | 0.08768524 | 0.4546853 | 0.3612817 | 0.0386861 | 0.2355846
6 | 28.40928 | 29.07621 | 23.48332 | 1.996129 | 76075.63 | 17667161461.4 | 0.9799801 | 14.01178 | 0.05970878 | 0.4907232 | 0.3627612 | 0.02964963 | 0.2357107
7 | 12.44716 | 51.03386 | 21.02861 | 2.003431 | 55106.68 | 80467832362.8 | 0.8759486 | 7.106443 | 0.1484241 | 0.4165226 | 0.3289454 | 0.05210842 | 0.2365001
8 | 26.41303 | 28.98418 | 25.40197 | 1.996129 | 79567.68 | 25394200571.9 | 0.9799801 | 22.66376 | 0.05937095 | 0.4598402 | 0.3854431 | 0.04221583 | 0.2367175
9 | 26.41303 | 29.07621 | 29.61434 | 1.996129 | 80494.91 | 25310510156.9 | 0.9799801 | 23.01805 | 0.0476396 | 0.4587678 | 0.4018065 | 0.05022694 | 0.2396102
10 | 28.40928 | 29.07621 | 21.91491 | 1.996129 | 76075.63 | 15427523841.3 | 0.9799801 | 15.05437 | 0.07910803 | 0.4582078 | 0.3658369 | 0.06712236 | 0.2425688
11 | 6.529878 | 45.43662 | 22.08291 | 2.023793 | 85492.49 | 52065196087.9 | 0.979363 | 43.91901 | 0.1185025 | 0.4632918 | 0.3320641 | 0.05724313 | 0.2427754
12 | 27.91312 | 29.07621 | 31.03411 | 1.996129 | 76075.63 | 17667161461.4 | 0.9799801 | 16.72597 | 0.04718045 | 0.4611374 | 0.4121085 | 0.0547423 | 0.2437922
13 | 28.40928 | 29.07621 | 23.48332 | 1.996129 | 74586.94 | 17667161461.4 | 0.9799801 | 13.07021 | 0.06615689 | 0.5262828 | 0.3527499 | 0.03145985 | 0.2441624
14 | 26.41303 | 28.37043 | 26.34053 | 2.339146 | 23658.39 | 26744579676.4 | 0.9799801 | 28.54745 | 0.03440166 | 0.4595051 | 0.4311246 | 0.0524774 | 0.2443772
15 | 11.14423 | 43.31534 | 28.30655 | 2.339146 | 23658.39 | 26744579676.4 | 0.9799801 | 28.54745 | 0.03930581 | 0.4595051 | 0.4286776 | 0.05918118 | 0.2466674
16 | 28.40928 | 29.07621 | 22.58502 | 1.996129 | 76075.63 | 15427523841.3 | 0.9799801 | 16.72597 | 0.07162794 | 0.4634833 | 0.3839046 | 0.06911022 | 0.2470315
17 | 28.40928 | 29.07621 | 16.42254 | 1.996129 | 76057.57 | 23742874268.1 | 0.9799801 | 20.97067 | 0.1179179 | 0.459549 | 0.3556523 | 0.05543075 | 0.2471375
18 | 26.41303 | 29.07621 | 29.61434 | 2.0033 | 78618.6 | 25310510156.9 | 0.9799801 | 21.1262 | 0.05851536 | 0.4727256 | 0.3952721 | 0.06758801 | 0.2485253
19 | 11.14423 | 43.31534 | 27.0251 | 2.339146 | 23478.97 | 26744579676.4 | 0.9799801 | 28.54745 | 0.05203557 | 0.4595051 | 0.4240866 | 0.05912752 | 0.2486887
20 | 26.41303 | 29.07621 | 29.61434 | 1.996129 | 80494.91 | 25310510156.9 | 0.9799801 | 27.17624 | 0.04065374 | 0.4637284 | 0.4576972 | 0.03929722 | 0.2503441
21 | 27.91312 | 29.52606 | 19.81739 | 1.996129 | 76075.63 | 17667161461.4 | 0.9789929 | 16.72597 | 0.09559589 | 0.462198 | 0.3674444 | 0.07614254 | 0.2503452
22 | 26.41303 | 28.37043 | 27.81622 | 2.339146 | 23658.39 | 26490849325.5 | 0.9799801 | 28.54745 | 0.03293099 | 0.4645558 | 0.4416458 | 0.06310878 | 0.2505603
23 | 26.41303 | 28.37043 | 27.81622 | 2.339146 | 23658.39 | 26954342071.2 | 0.9799801 | 28.54745 | 0.03521401 | 0.4608686 | 0.4387945 | 0.06742258 | 0.2505749
24 | 1.216571 | 55.50264 | 22.64734 | 1.990259 | 80256.06 | 29384933008.3 | 0.9801046 | 25.81714 | 0.08183554 | 0.4566893 | 0.3823563 | 0.08268163 | 0.2508907
25 | 28.40928 | 29.07621 | 28.90154 | 1.996129 | 76075.63 | 17667161461.4 | 0.9799801 | 16.72597 | 0.05103133 | 0.4611374 | 0.4125913 | 0.07956696 | 0.2510818
26 | 26.41303 | 28.37043 | 27.81622 | 2.339146 | 23658.39 | 26490849325.5 | 0.9799801 | 27.00376 | 0.03511697 | 0.4621861 | 0.4413376 | 0.06841567 | 0.2517641
27 | 21.59246 | 33.81572 | 63.11026 | 1.994097 | 76620.12 | 79663929485.9 | 0.8823743 | 8.566642 | 0.1145461 | 0.4622643 | 0.3410276 | 0.09426482 | 0.2530257
28 | 26.41303 | 28.37043 | 27.81622 | 2.339146 | 23658.39 | 27788528069.2 | 0.9799801 | 28.54745 | 0.03520004 | 0.4616499 | 0.4418678 | 0.0748517 | 0.2533924
29 | 22.16344 | 28.04777 | 32.95445 | 2.339146 | 26676.11 | 50033220079.0 | 0.9752252 | 46.66312 | 0.0478114 | 0.4616499 | 0.4066537 | 0.1011109 | 0.2543065
30 | 49.20891 | 17.14202 | 4.350254 | 1.996129 | 70688.02 | 29936944687.2 | 0.9799801 | 25.88199 | 0.07454997 | 0.4546853 | 0.4025595 | 0.08577195 | 0.2543917
31 | 1.16802 | 55.50264 | 22.64734 | 1.988152 | 79902.22 | 36168996246.5 | 0.9801046 | 34.75405 | 0.07740097 | 0.4590471 | 0.3919586 | 0.09024335 | 0.2546625
32 | 26.41303 | 29.07621 | 29.61434 | 1.996129 | 73964.82 | 25310510156.9 | 0.9799801 | 23.01805 | 0.05521968 | 0.4587678 | 0.4025173 | 0.1035486 | 0.2550133
33 | 6.529878 | 45.43662 | 27.3208 | 2.023793 | 81516.49 | 57814361269.5 | 0.979363 | 43.10988 | 0.08657096 | 0.5309997 | 0.3486868 | 0.05667286 | 0.2557326
34 | 26.41303 | 29.07621 | 23.48332 | 1.996129 | 76057.57 | 25310510156.9 | 0.9799801 | 23.01805 | 0.09116897 | 0.4587678 | 0.3760384 | 0.09979801 | 0.2564433
35 | 35.443 | 16.80646 | 26.13713 | 2.023793 | 81516.49 | 57814361269.5 | 0.979363 | 43.10988 | 0.06354303 | 0.5309997 | 0.3778421 | 0.05445373 | 0.2567096
36 | 28.40928 | 29.07621 | 23.48332 | 1.996129 | 76075.63 | 17667161461.4 | 0.9799801 | 12.10472 | 0.06330863 | 0.5704488 | 0.3559089 | 0.03962443 | 0.2573227
37 | 14.21852 | 42.78554 | 17.87957 | 2.120729 | 59035.14 | 38392757736.3 | 0.9266505 | 9.945479 | 0.1217947 | 0.4963101 | 0.2888699 | 0.1231224 | 0.2575243
38 | 26.41303 | 28.37043 | 28.24626 | 2.339146 | 23658.39 | 30390154963.1 | 0.9799801 | 31.48246 | 0.04036514 | 0.4598081 | 0.443352 | 0.0903453 | 0.2584676
39 | 21.59246 | 33.81572 | 77.43868 | 1.994097 | 76308.25 | 83787300162.7 | 0.8823743 | 8.566642 | 0.1218118 | 0.4576457 | 0.3632283 | 0.09153513 | 0.2585552
40 | 1.029547 | 55.50264 | 22.64734 | 1.988152 | 79902.22 | 40250828636.9 | 0.9798678 | 34.61814 | 0.0805433 | 0.4573119 | 0.3913177 | 0.1072853 | 0.2591146
41 | 0.7210388 | 67.03258 | 20.33393 | 2.001845 | 44498.04 | 17169324993.2 | 0.939377 | 6.633057 | 0.1189309 | 0.4035412 | 0.3603927 | 0.1537757 | 0.2591601
42 | 28.40928 | 29.07621 | 23.61629 | 1.996129 | 76075.63 | 16301638578.2 | 0.9799801 | 19.31771 | 0.05909705 | 0.4660862 | 0.460472 | 0.05249444 | 0.2595374
43 | 26.41303 | 28.37043 | 27.81622 | 2.339146 | 22648.15 | 26490849325.5 | 0.9799801 | 28.54745 | 0.04300799 | 0.4645558 | 0.446392 | 0.08518571 | 0.2597854
44 | 26.41303 | 29.07621 | 29.61434 | 1.996129 | 73153.6 | 25310510156.9 | 0.9799801 | 23.01805 | 0.06157107 | 0.4587678 | 0.4026581 | 0.1163465 | 0.2598359
45 | 11.2247 | 43.75105 | 28.30655 | 2.339146 | 23786.4 | 26744579676.4 | 0.9799801 | 29.51009 | 0.0380971 | 0.4647889 | 0.4599986 | 0.07727151 | 0.260039
46 | 26.41303 | 28.37043 | 28.24626 | 2.339146 | 23658.39 | 18867200326.1 | 0.9799801 | 23.64801 | 0.03358446 | 0.468992 | 0.4883136 | 0.05004508 | 0.2602338
47 | 28.46801 | 29.03042 | 52.95579 | 1.9955 | 78168.36 | 68957059763.6 | 0.8830507 | 7.82763 | 0.116517 | 0.4657064 | 0.3399646 | 0.1197525 | 0.2604851
48 | 27.91312 | 29.07621 | 28.48863 | 1.996129 | 76075.63 | 21207619491.6 | 0.9799801 | 16.72597 | 0.05902987 | 0.4980666 | 0.4028305 | 0.0852778 | 0.2613012
49 | 6.340437 | 43.43073 | 36.37489 | 2.001768 | 94535.96 | 71260051629.5 | 0.979363 | 52.70608 | 0.07962274 | 0.5348892 | 0.336575 | 0.09501758 | 0.2615261