## params
| s0 | R | d | n | eta | A | xi | phi | err_area | err_x_end | err_y_end | err_mrate | err_avg
0 | 28.57493 | 47.92138 | 9.963972 | 3.277144 | 1326.54 | 8371876222.1 | 0.9518124 | 0.7379566 | 0.09893635 | 0.02523256 | 0.08460413 | 0.1260079 | 0.08369524
1 | 28.57493 | 47.92138 | 9.87811 | 3.277144 | 1326.54 | 8371876222.1 | 0.9518124 | 0.7379566 | 0.1022413 | 0.02523256 | 0.08519002 | 0.1259354 | 0.08464982
2 | 28.61127 | 47.92138 | 9.983871 | 3.321979 | 1326.54 | 7857215032.7 | 0.9518124 | 0.3888147 | 0.08351391 | 0.04845141 | 0.08006463 | 0.1290863 | 0.08527906
3 | 16.94063 | 58.40726 | 9.880401 | 3.335978 | 1396.705 | 8993546297.3 | 0.9492036 | 1.450199 | 0.1101215 | 0.07666528 | 0.05221429 | 0.1080854 | 0.08677162
4 | 8.318639 | 69.22643 | 9.945306 | 3.180574 | 1760.268 | 6263397283.6 | 0.9518116 | 1.934142 | 0.1758161 | 0.1324295 | 0.02623444 | 0.04000744 | 0.09362188
5 | 26.90411 | 46.55641 | 9.952685 | 3.383541 | 1486.454 | 8059025468.2 | 0.9519398 | 0.9218677 | 0.1407993 | 0.08234704 | 0.06926966 | 0.08512506 | 0.09438527
6 | 6.417377 | 71.69912 | 9.34808 | 3.155356 | 1770.957 | 7079885641.0 | 0.9518124 | 2.55405 | 0.1489537 | 0.1579638 | 0.009156261 | 0.06957589 | 0.09641241
7 | 28.61127 | 46.25573 | 9.974491 | 3.273218 | 1578.838 | 8516453556.3 | 0.9518124 | 2.6668 | 0.1462505 | 0.1256759 | 0.02560025 | 0.08942568 | 0.09673809
8 | 46.04847 | 37.92793 | 7.146594 | 3.087497 | 1226.364 | 9280667148.6 | 0.9341703 | 0.05532227 | 0.1374099 | 0.04579266 | 0.1030017 | 0.1007954 | 0.0967499
9 | 12.27205 | 68.32771 | 8.720138 | 3.125529 | 1737.915 | 6219216992.5 | 0.9501128 | 1.851348 | 0.1701076 | 0.1419486 | 0.03257652 | 0.04384211 | 0.09711871